## Summary
Sample | Image_File | Filtered_Grain_Count | Mean_Equivalent_Diameter_um | Std_um | Min_um | 25%_um | Median_um | 75%_um | Max_um
1 | 100x1.tiff | 98 | 43.79885 | 19.12694 | 12.36811 | 28.99838 | 41.47102 | 56.38613 | 101.2781
2 | 100x1.tiff | 10 | 102.4743 | 84.66917 | 38.85565 | 65.39358 | 70.55586 | 79.53186 | 293.2959
3 | 100x1.tiff | 174 | 33.14222 | 12.27895 | 12.15906 | 24.92541 | 30.46867 | 39.87855 | 79.28262
4 | 100x1.tiff | 133 | 38.84263 | 14.25947 | 12.53966 | 29.27218 | 37.30722 | 46.39711 | 88.23724
5 | 100x1.tiff | 87 | 42.53178 | 16.58076 | 14.17133 | 30.46093 | 39.27493 | 53.49457 | 92.48057
6 | 100x1.tiff | 329 | 24.72733 | 8.667418 | 11.99394 | 18.67269 | 22.91905 | 28.70221 | 59.02411
7 | 100x1.tiff | 170 | 35.63336 | 13.8808 | 12.25241 | 26.3126 | 33.92609 | 42.95061 | 90.01905
8 | 100x1.tiff | 91 | 44.23227 | 16.53836 | 13.34308 | 31.15758 | 42.39994 | 54.41953 | 89.20368
9 | 100x1.tiff | 72 | 51.53701 | 26.37206 | 12.70889 | 32.56099 | 46.79954 | 64.79734 | 124.938
10 | 100x1.tiff | 60 | 56.53637 | 27.50105 | 11.94635 | 34.63263 | 55.09248 | 74.13971 | 111.9229
11 | 100x1.tiff | 71 | 47.62456 | 20.02123 | 15.6154 | 33.61413 | 42.81446 | 61.51471 | 119.3549
12 | 100x1.tiff | 106 | 44.60574 | 17.21375 | 17.73376 | 31.37014 | 41.95588 | 53.57992 | 102.7442