## Condition_Summary
Sample | Sample_Number | GNP_wt_pct | Sintering_Temperature_C | Number_of_Fields | Total_Sampled_Area_um2 | Total_Grain_Count | Pooled_Mean_ECD_um | Pooled_SD_ECD_um | Pooled_Median_ECD_um | Pooled_Q1_ECD_um | Pooled_Q3_ECD_um | Pooled_IQR_ECD_um | Field_Mean_ECD_um | Field_to_Field_SD_um | Field_to_Field_CV_pct | Hardness_HRB | UTS_MPa | Elongation_pct
S1 | 1 | 0 | 500 | 3 | 1288679.04 | 346 | 41.29576 | 17.33502 | 39.842 | 28.39786 | 49.16319 | 20.76533 | 42.74039 | 5.974754 | 13.97918 | 18.5 | 79 | 4.7
S2 | 2 | 0 | 550 | 3 | 1288679.04 | 143 | 49.41662 | 33.51219 | 41.46931 | 32.20075 | 57.71858 | 25.51783 | 68.59844 | 31.07138 | 45.29459 | 18 | 76 | 4.5
S3 | 3 | 0 | 600 | 3 | 1288679.04 | 260 | 40.63827 | 27.97933 | 34.47167 | 25.86631 | 46.69224 | 20.82593 | 69.8247 | 54.9923 | 78.75767 | 18.5 | 128 | 21.5
S4 | 4 | 2 | 500 | 3 | 1288679.04 | 292 | 44.98639 | 17.79073 | 43.00363 | 31.68807 | 55.99326 | 24.3052 | 46.36437 | 6.514033 | 14.04965 | 20.33 | 80 | 2.5
S5 | 5 | 2 | 550 | 3 | 1288679.04 | 399 | 36.97002 | 14.57237 | 34.0246 | 26.36399 | 43.91798 | 17.55399 | 37.8233 | 4.106607 | 10.85735 | 21.2 | 95 | 5.5
S6 | 6 | 2 | 600 | 3 | 1288679.04 | 696 | 26.78632 | 17.02894 | 23.25221 | 18.49063 | 29.19178 | 10.70115 | 48.02129 | 40.81726 | 84.99827 | 22.4 | 105 | 7.6
S7 | 7 | 3 | 500 | 3 | 1288679.04 | 404 | 38.4798 | 16.00055 | 35.37503 | 27.79314 | 46.21717 | 18.42403 | 40.06463 | 7.242882 | 18.07799 | 20.6 | 88 | 3.5
S8 | 8 | 3 | 550 | 3 | 1288679.04 | 401 | 34.68007 | 16.69356 | 30.70185 | 22.87551 | 41.12788 | 18.25237 | 41.6565 | 12.61715 | 30.28854 | 21.76 | 78 | 3
S9 | 9 | 3 | 600 | 3 | 1288679.04 | 106 | 65.29197 | 42.15903 | 54.71261 | 35.25082 | 79.17551 | 43.92469 | 80.12574 | 26.4361 | 32.99327 | 22.37 | 90 | 8.5
S10 | 10 | 4 | 500 | 3 | 1288679.04 | 609 | 29.93041 | 15.66971 | 26.21228 | 20.09098 | 34.1958 | 14.10482 | 37.42537 | 16.85859 | 45.04589 | 20.75 | 120 | 12.5
S11 | 11 | 4 | 550 | 3 | 1288679.04 | 337 | 40.0243 | 16.78017 | 38.59451 | 27.28261 | 48.80578 | 21.52317 | 41.23562 | 5.6241 | 13.63894 | 23.4 | 129 | 30
S12 | 12 | 4 | 600 | 3 | 1288679.04 | 190 | 52.27381 | 24.63921 | 47.80468 | 35.44621 | 62.52916 | 27.08295 | 59.03997 | 17.36917 | 29.41934 | 24.5 | 98 | 6

## Field_Summary
Sample | Sample_Number | GNP_wt_pct | Sintering_Temperature_C | Field | Image_File | Image_Width_px | Image_Height_px | Field_Area_um2 | Grain_Count | Mean_ECD_um | SD_ECD_um | Median_ECD_um | Q1_ECD_um | Q3_ECD_um | Min_ECD_um | Max_ECD_um
S1 | 1 | 0 | 500 | 1 | 100x1.tiff | 1600 | 1200 | 429559.68 | 98 | 43.79885 | 19.12694 | 41.47102 | 28.99838 | 56.38613 | 12.36811 | 101.2781
S1 | 1 | 0 | 500 | 2 | 100x2.tiff | 1600 | 1200 | 429559.68 | 164 | 36.30714 | 12.72881 | 35.79216 | 26.8537 | 45.25559 | 11.98206 | 71.65025
S1 | 1 | 0 | 500 | 3 | 100x3.tiff | 1600 | 1200 | 429559.68 | 84 | 48.11517 | 19.99266 | 44.74604 | 35.50124 | 59.3826 | 12.76481 | 108.0167
S2 | 2 | 0 | 550 | 1 | 100x1.tiff | 1600 | 1200 | 429559.68 | 10 | 102.4743 | 84.66917 | 70.55586 | 65.39358 | 79.53186 | 38.85565 | 293.2959
S2 | 2 | 0 | 550 | 2 | 100x2.tiff | 1600 | 1200 | 429559.68 | 26 | 61.89523 | 30.26724 | 58.10521 | 40.8633 | 76.26595 | 14.79098 | 147.93
S2 | 2 | 0 | 550 | 3 | 100x3.tiff | 1600 | 1200 | 429559.68 | 107 | 41.42577 | 17.64988 | 38.14909 | 30.59962 | 49.6475 | 12.88696 | 99.66917
S3 | 3 | 0 | 600 | 1 | 100x1.tiff | 1600 | 1200 | 429559.68 | 174 | 33.14222 | 12.27895 | 30.46867 | 24.92541 | 39.87855 | 12.15906 | 79.28262
S3 | 3 | 0 | 600 | 2 | 100x2.tiff | 1600 | 1200 | 429559.68 | 74 | 43.27774 | 17.90042 | 42.99034 | 29.22136 | 53.54677 | 12.15906 | 90.41217
S3 | 3 | 0 | 600 | 3 | 100x3.tiff | 1600 | 1200 | 429559.68 | 12 | 133.0541 | 60.67842 | 135.4487 | 83.08 | 178.915 | 29.02297 | 235.3768
S4 | 4 | 2 | 500 | 1 | 100x1.tiff | 1600 | 1200 | 429559.68 | 133 | 38.84263 | 14.25947 | 37.30722 | 29.27218 | 46.39711 | 12.53966 | 88.23724
S4 | 4 | 2 | 500 | 2 | 100x2.tiff | 1600 | 1200 | 429559.68 | 78 | 50.11126 | 17.91411 | 51.04086 | 37.63773 | 60.55033 | 15.75162 | 105.8146
S4 | 4 | 2 | 500 | 3 | 100x3.tiff | 1600 | 1200 | 429559.68 | 81 | 50.13923 | 19.79095 | 47.14019 | 34.14578 | 63.76375 | 12.4599 | 98.02509
S5 | 5 | 2 | 550 | 1 | 100x1.tiff | 1600 | 1200 | 429559.68 | 87 | 42.53178 | 16.58076 | 39.27493 | 30.46093 | 53.49457 | 14.17133 | 92.48057
S5 | 5 | 2 | 550 | 2 | 100x2.tiff | 1600 | 1200 | 429559.68 | 140 | 35.95582 | 14.72775 | 33.49502 | 25.65482 | 42.95057 | 14.0096 | 94.55192
S5 | 5 | 2 | 550 | 3 | 100x3.tiff | 1600 | 1200 | 429559.68 | 172 | 34.98232 | 12.61412 | 32.55274 | 25.75703 | 42.05787 | 12.57369 | 70.43733
S6 | 6 | 2 | 600 | 1 | 100x1.tiff | 1600 | 1200 | 429559.68 | 329 | 24.72733 | 8.667418 | 22.91905 | 18.67269 | 28.70221 | 11.99394 | 59.02411
S6 | 6 | 2 | 600 | 2 | 100x2.tiff | 1600 | 1200 | 429559.68 | 23 | 95.15196 | 43.90831 | 89.82106 | 64.38795 | 110.7291 | 13.39635 | 185.5063
S6 | 6 | 2 | 600 | 3 | 100x3.tiff | 1600 | 1200 | 429559.68 | 344 | 24.18457 | 8.235242 | 22.92526 | 18.27362 | 28.19907 | 12.05317 | 59.90792
S7 | 7 | 3 | 500 | 1 | 100x1.tiff | 1600 | 1200 | 429559.68 | 170 | 35.63336 | 13.8808 | 33.92609 | 26.3126 | 42.95061 | 12.25241 | 90.01905
S7 | 7 | 3 | 500 | 2 | 100x2.tiff | 1600 | 1200 | 429559.68 | 84 | 48.42292 | 20.85433 | 44.94396 | 33.12951 | 59.66779 | 13.55489 | 100.789
S7 | 7 | 3 | 500 | 3 | 100x3.tiff | 1600 | 1200 | 429559.68 | 150 | 36.13762 | 12.69433 | 33.67723 | 27.11897 | 42.60684 | 12.07678 | 77.27385
S8 | 8 | 3 | 550 | 1 | 100x1.tiff | 1600 | 1200 | 429559.68 | 91 | 44.23227 | 16.53836 | 42.39994 | 31.15758 | 54.41953 | 13.34308 | 89.20368
S8 | 8 | 3 | 550 | 2 | 100x2.tiff | 1600 | 1200 | 429559.68 | 49 | 52.787 | 24.80961 | 48.90199 | 35.96202 | 62.80044 | 16.81017 | 124.9346
S8 | 8 | 3 | 550 | 3 | 100x3.tiff | 1600 | 1200 | 429559.68 | 261 | 27.95022 | 9.012639 | 26.72883 | 21.58777 | 33.48024 | 12.8759 | 64.67749
S9 | 9 | 3 | 600 | 1 | 100x1.tiff | 1600 | 1200 | 429559.68 | 72 | 51.53701 | 26.37206 | 46.79954 | 32.56099 | 64.79734 | 12.70889 | 124.938
S9 | 9 | 3 | 600 | 2 | 100x2.tiff | 1600 | 1200 | 429559.68 | 17 | 103.6873 | 66.65896 | 90.49247 | 57.69399 | 128.3946 | 16.32007 | 276.378
S9 | 9 | 3 | 600 | 3 | 100x3.tiff | 1600 | 1200 | 429559.68 | 17 | 85.1529 | 36.02227 | 74.43288 | 66.80929 | 112.4511 | 28.71213 | 149.6901
S10 | 10 | 4 | 500 | 1 | 100x1.tiff | 1600 | 1200 | 429559.68 | 60 | 56.53637 | 27.50105 | 55.09248 | 34.63263 | 74.13971 | 11.94635 | 111.9229
S10 | 10 | 4 | 500 | 2 | 100x2.tiff | 1600 | 1200 | 429559.68 | 202 | 31.0776 | 11.75006 | 29.00824 | 23.08469 | 35.8291 | 12.06498 | 74.88692
S10 | 10 | 4 | 500 | 3 | 100x3.tiff | 1600 | 1200 | 429559.68 | 347 | 24.66215 | 8.422707 | 23.01208 | 18.5195 | 29.2819 | 12.04135 | 57.92312
S11 | 11 | 4 | 550 | 1 | 100x1.tiff | 1600 | 1200 | 429559.68 | 71 | 47.62456 | 20.02123 | 42.81446 | 33.61413 | 61.51471 | 15.6154 | 119.3549
S11 | 11 | 4 | 550 | 2 | 100x2.tiff | 1600 | 1200 | 429559.68 | 127 | 39.04943 | 15.42584 | 38.59082 | 26.59598 | 48.89027 | 12.21749 | 86.35604
S11 | 11 | 4 | 550 | 3 | 100x3.tiff | 1600 | 1200 | 429559.68 | 139 | 37.03287 | 15.01234 | 36.44983 | 25.04806 | 44.8486 | 12.41409 | 90.16924
S12 | 12 | 4 | 600 | 1 | 100x1.tiff | 1600 | 1200 | 429559.68 | 106 | 44.60574 | 17.21375 | 41.95588 | 31.37014 | 53.57992 | 17.73376 | 102.7442
S12 | 12 | 4 | 600 | 2 | 100x2.tiff | 1600 | 1200 | 429559.68 | 57 | 54.19773 | 24.64018 | 53.03234 | 37.23844 | 64.98068 | 12.21749 | 131.0549
S12 | 12 | 4 | 600 | 3 | 100x3.tiff | 1600 | 1200 | 429559.68 | 27 | 78.31643 | 30.92917 | 71.42726 | 54.11004 | 90.57005 | 37.84923 | 147.8231

## Grain_Level
Sample | Sample_Number | GNP_wt_pct | Sintering_Temperature_C | Field | Image_File | Image_Width_px | Image_Height_px | Field_Area_um2 | area_px | perimeter_px | major_axis_px | minor_axis_px | centroid_px | bbox_px | area_um2 | perimeter_um | major_axis_um | minor_axis_um | centroid_um | bbox_um | eccentricity | solidity | extent | orientation | euler_number | convex_area_px | convex_area_um2 | convex_perimeter_px | moments | moments_central | moments_hu | moments_normalized | filled_area_px | filled_area_um2 | equivalent_diameter_px | equivalent_diameter_um | mean_intensity | max_intensity | min_intensity | ecd_um | aspect_ratio | shape_factor | grain_boundary_length_um | compactness | elongation | roundness | form_factor | convexity | rectangularity | feret_diameter_max_um | feret_diameter_min_um | feret_diameter_mean_um | hydraulic_diameter_um | sphericity | wadell_sphericity | crofton_ratio | thinness_ratio | curl | fiber_length_um | breadth_um
S1 | 1 | 0 | 500 | 1 | 100x1.tiff | 1600 | 1200 | 429559.68 | 36008 | 2444.404 | 348.6413 | 162.6162 | (np.float64(658.936514107976), np.float64(1265.597033992446)) | (455, 1168, 843, 1351) | 8056.033832 | 1156.203 | 164.9073 | 76.91748 | (np.float64(311.6769711730726), np.float64(598.627397078427)) | (215.21499999999997, 552.4639999999999, 398.739, 639.0229999999999) | 0.8845589 | 0.6728204 | 0.5071264 | -0.1408286 | 1 | 53518 | 11973.53 | 668.7522 | [[3.60080000e+04 3.51427400e+06 4.06711980e+08 5.18378904e+10] [7.34334600e+06 6.86943127e+08 7.67319198e+10 9.53047831e+12] [1.76690938e+09 1.61791908e+11 1.76263591e+13 2.14136925e+15] [4.73954746e+11 4.28714473e+13 4.58759543e+15 5.47728284e+17]] | [[ 3.60080000e+04 -7.41522399e-11 6.37292610e+07 -2.95566268e+08] [-3.20414983e-09 -2.97456622e+07 -4.05326794e+08 -7.24858234e+10] [ 2.69332999e+08 1.47924649e+09 3.90485564e+11 3.10648643e+12] [ 3.76374003e+09 -5.78771908e+11 4.98289743e+12 -1.35580409e+15]] | [ 2.56878304e-01 2.72511190e-02 7.79764658e-04 2.09471801e-04 8.18878735e-08 1.98497548e-05 -2.14807612e-08] | [[ nan nan 0.04915196 -0.00120132] [ nan -0.0229417 -0.00164743 -0.00155259] [ 0.20772634 0.00601233 0.00836388 0.00035065] [ 0.01529756 -0.01239682 0.00056245 -0.00080649]] | 36008 | 8056.033832 | 214.1187 | 101.2781 |  |  |  | 101.2781 | 2.143951 | 0.07572909 | 1156.203 | 13.20497 | 2.143951 | 0.07572909 | 0.07572909 | 0.6728204 | 0.5071264 | 164.9073 | 76.91748 | 120.9124 | 27.87065 | 0.2751892 | 0.6141518 | 3.633864 | 3.722642 | 0.1154411 | 87.98985 | 76.91748
S1 | 1 | 0 | 500 | 1 | 100x1.tiff | 1600 | 1200 | 429559.68 | 19818 | 1210.74 | 197.5208 | 157.1621 | (np.float64(920.5570188717328), np.float64(1482.1605106468867)) | (833, 1408, 1006, 1600) | 4433.861322 | 572.6802 | 93.42735 | 74.33768 | (np.float64(435.4234699263296), np.float64(701.0619215359774)) | (394.00899999999996, 665.9839999999999, 475.83799999999997, 756.8) | 0.6057255 | 0.76808 | 0.5966402 | 1.385712 | 1 | 25802 | 5772.655658 | 441.3457 | [[1.98180000e+04 1.46971300e+06 1.56718499e+08 2.00305418e+10] [1.73520500e+06 1.31890864e+08 1.43625307e+10 1.86545992e+12] [1.83123799e+08 1.37052243e+10 1.47558871e+12 1.90706938e+14] [2.14055027e+10 1.55789434e+12 1.63747461e+14 2.08647471e+16]] | [[ 1.98180000e+04 2.76941137e-10 4.77238324e+07 1.32977033e+09] [-8.58221938e-10 3.20717512e+06 1.65034660e+08 2.20119471e+10] [ 3.11944221e+07 -4.36951575e+08 5.51948695e+10 -1.96097532e+11] [-9.08523834e+07 1.14650134e+10 7.71087450e+10 6.02844078e+13]] | [2.00936032e-01 2.03795833e-03 2.39325598e-03 2.62552025e-04 2.08026114e-07 1.16059109e-05 6.31125520e-09] | [[ nan nan 1.21511019e-01 2.40506645e-02] [ nan 8.16588062e-03 2.98487124e-03 2.82799728e-03] [ 7.94250132e-02 -7.90285018e-03 7.09119191e-03 -1.78962791e-04] [-1.64318615e-03 1.47297404e-03 7.03710856e-05 3.90810031e-04]] | 19818 | 4433.861322 | 158.8492 | 75.13566 |  |  |  | 75.13566 | 1.256797 | 0.16989 | 572.6802 | 5.886163 | 1.256797 | 0.16989 | 0.16989 | 0.76808 | 0.5966402 | 93.42735 | 74.33768 | 83.88251 | 30.9692 | 0.4121771 | 0.8042149 | 2.426142 | 6.383281 | 0.3942745 | 19.08966 | 74.33768
S1 | 1 | 0 | 500 | 1 | 100x1.tiff | 1600 | 1200 | 429559.68 | 14914 | 714.2885 | 182.6969 | 110.5097 | (np.float64(1025.0592061150596), np.float64(1201.1014483036074)) | (946, 1115, 1121, 1291) | 3336.694306 | 337.8584 | 86.41564 | 52.27107 | (np.float64(484.85300449242317), np.float64(568.1209850476063)) | (447.45799999999997, 527.395, 530.233, 610.6429999999999) | 0.7963168 | 0.835846 | 0.4842208 | -0.7689907 | 1 | 17843 | 3991.996547 | 338.5828 | [[1.49140000e+04 1.28411700e+06 1.31488731e+08 1.50347358e+10] [1.17908900e+06 9.16620090e+07 8.63150720e+09 9.24491345e+11] [1.14789531e+08 8.27618410e+09 7.18363052e+11 7.11642391e+13] [1.26050957e+10 8.64120565e+11 7.01170260e+13 6.44959086e+15]] | [[ 1.49140000e+04 4.09272616e-12 2.09243975e+07 1.10123786e+08] [ 5.88215698e-10 -9.85926158e+06 -6.60940827e+07 -2.77968381e+10] [ 2.15716907e+07 -4.84299856e+07 2.38334202e+10 1.09026029e+11] [ 1.19045056e+08 -2.48381795e+10 7.15188147e+09 -4.85823774e+13]] | [ 1.91055998e-01 7.86755801e-03 2.24885545e-04 8.95831234e-06 -3.99163812e-10 -7.88937325e-07 4.83966576e-11] | [[ nan nan 9.40729329e-02 4.05411240e-03] [ nan -4.43257519e-02 -2.43319678e-03 -8.37940114e-03] [ 9.69830655e-02 -1.78290824e-03 7.18462251e-03 2.69122933e-04] [ 4.38254129e-03 -7.48750878e-03 1.76539065e-05 -9.81979018e-04]] | 14914 | 3336.694306 | 137.8009 | 65.17984 |  |  |  | 65.17984 | 1.653221 | 0.3673303 | 337.8584 | 2.722346 | 1.653221 | 0.3673303 | 0.3673303 | 0.835846 | 0.4842208 | 86.41564 | 52.27107 | 69.34336 | 39.50405 | 0.6060778 | 0.7542598 | 1.649953 | 5.614895 | 0.2036832 | 34.14456 | 52.27107
S1 | 1 | 0 | 500 | 1 | 100x1.tiff | 1600 | 1200 | 429559.68 | 31023 | 2609.529 | 266.9796 | 244.4168 | (np.float64(955.3862940399059), np.float64(301.0806176062921)) | (834, 134, 1089, 448) | 6940.744767 | 1234.307 | 126.2814 | 115.6091 | (np.float64(451.89771708087545), np.float64(142.41113212777614)) | (394.48199999999997, 63.382, 515.097, 211.904) | 0.4023442 | 0.5260811 | 0.3874485 | -0.5700909 | 1 | 58970 | 13193.29913 | 588.147 | [[3.10230000e+04 5.18334200e+06 9.88384036e+08 2.05278404e+11] [3.76576700e+06 6.19021600e+08 1.11954493e+11 2.17430189e+13] [5.88799513e+08 9.55523847e+10 1.66652016e+13 3.08407781e+15] [1.04756676e+11 1.68155479e+13 2.86726211e+15 5.14908955e+17]] | [[ 3.10230000e+04 1.51339918e-09 1.22348053e+08 -7.45388247e+08] [ 1.29512046e-09 -1.01650761e+07 -4.62500763e+09 -5.41564420e+09] [ 1.31687013e+08 -3.56799700e+08 4.92257834e+11 -9.04429325e+11] [ 1.31448832e+09 -1.07994487e+11 -2.11080955e+13 -7.23037725e+14]] | [ 2.63952685e-01 5.40375968e-04 8.03280866e-03 4.23669348e-04 -4.31736300e-07 -2.07393471e-06 6.51516254e-07] | [[ nan nan 0.12712456 -0.00439717] [ nan -0.01056192 -0.02728368 -0.00018138] [ 0.13682812 -0.00210482 0.01648699 -0.00017198] [ 0.00775438 -0.00361701 -0.0040138 -0.0007806 ]] | 31023 | 6940.744767 | 198.7453 | 94.00655 |  |  |  | 94.00655 | 1.092313 | 0.05724918 | 1234.307 | 17.4675 | 1.092313 | 0.05724918 | 0.05724918 | 0.5260811 | 0.3874485 | 126.2814 | 115.6091 | 120.9452 | 22.49276 | 0.239268 | 0.7444214 | 4.179414 | 5.469372 | 0.5976558 | 10.67223 | 115.6091
S1 | 1 | 0 | 500 | 1 | 100x1.tiff | 1600 | 1200 | 429559.68 | 28197 | 2578.245 | 272.5752 | 208.0214 | (np.float64(1068.9868780366705), np.float64(465.8082420115615)) | (962, 339, 1200, 635) | 6308.486613 | 1219.51 | 128.9281 | 98.39412 | (np.float64(505.63079331134514), np.float64(220.32729847146857)) | (455.02599999999995, 160.34699999999998, 567.6, 300.35499999999996) | 0.6461968 | 0.6156013 | 0.4002527 | 1.567204 | 1 | 45804 | 10247.68 | 488.4716 | [[2.81970000e+04 3.57561200e+06 5.84351288e+08 1.11740591e+11] [3.01670900e+06 3.82739951e+08 6.25787412e+10 1.19249423e+13] [3.99009365e+08 4.87603265e+10 7.65507510e+12 1.40707769e+15] [6.02841563e+10 7.01598903e+12 1.03828880e+15 1.80660223e+17]] | [[ 2.81970000e+04 -5.82076609e-10 1.30934216e+08 4.43295619e+09] [ 8.53788151e-10 1.96386050e+05 1.10145158e+07 -4.34987166e+10] [ 7.62610871e+07 -1.87937109e+09 2.03799889e+11 -7.91592323e+12] [ 1.27751880e+09 -3.20783377e+10 2.17646721e+12 -1.92960985e+14]] | [2.60599812e-01 4.72888395e-03 5.77720724e-03 4.58984452e-04 3.42886916e-08 1.89337427e-05 7.46617944e-07] | [[ nan nan 1.64682459e-01 3.32036768e-02] [ nan 2.47004477e-04 8.25007978e-05 -1.94029485e-03] [ 9.59173526e-02 -1.40768434e-02 9.09065615e-03 -2.10276824e-03] [ 9.56885644e-03 -1.43087976e-03 5.78151908e-04 -3.05251558e-04]] | 28197 | 6308.486613 | 189.477 | 89.62262 |  |  |  | 89.62262 | 1.310323 | 0.05330456 | 1219.51 | 18.76012 | 1.310323 | 0.05330456 | 0.05330456 | 0.6156013 | 0.4002527 | 128.9281 | 98.39412 | 113.6611 | 20.69187 | 0.2308778 | 0.6951367 | 4.331296 | 4.769141 | 0.3538032 | 30.53393 | 98.39412
S1 | 1 | 0 | 500 | 1 | 100x1.tiff | 1600 | 1200 | 429559.68 | 11932 | 715.2763 | 164.3084 | 104.0143 | (np.float64(892.0717398592021), np.float64(1341.9549949715051)) | (808, 1266, 998, 1406) | 2669.534428 | 338.3257 | 77.71785 | 49.19877 | (np.float64(421.9499329534026), np.float64(634.7447126215219)) | (382.18399999999997, 598.818, 472.054, 665.038) | 0.7741163 | 0.7834023 | 0.4485714 | -0.3216316 | 1 | 15231 | 3407.616399 | 328.6395 | [[1.19320000e+04 9.06295000e+05 7.81115170e+07 7.30111992e+09] [1.00314400e+06 7.25754650e+07 5.94687628e+09 5.28952094e+11] [1.03263618e+08 7.36779687e+09 5.88241828e+11 5.06332609e+13] [1.19528149e+10 8.54819712e+11 6.75319482e+13 5.70892465e+15]] | [[ 1.19320000e+04 -4.45083970e-11 9.27388483e+06 -4.06357176e+07] [-4.87261786e-10 -3.61833248e+06 -7.04340022e+07 -6.19208702e+09] [ 1.89275566e+07 1.32808296e+08 1.10390123e+10 1.90177220e+11] [ 8.87176249e+07 -9.82881071e+09 -1.67465102e+11 -1.46672244e+13]] | [ 1.98081911e-01 7.18120158e-03 1.16920772e-03 3.65088519e-05 -7.54244107e-09 -2.99640744e-06 9.03753462e-11] | [[ nan nan 0.06513812 -0.00261291] [ nan -0.02541452 -0.00452897 -0.003645 ] [ 0.13294379 0.00853969 0.00649816 0.00102485] [ 0.00570462 -0.00578577 -0.00090246 -0.00072359]] | 11932 | 2669.534428 | 123.257 | 58.30057 |  |  |  | 58.30057 | 1.579671 | 0.2930728 | 338.3257 | 3.412122 | 1.579671 | 0.2930728 | 0.2930728 | 0.7834023 | 0.4485714 | 77.71785 | 49.19877 | 63.45831 | 31.56171 | 0.541362 | 0.7501568 | 1.847193 | 5.553973 | 0.2258837 | 28.51908 | 49.19877
S1 | 1 | 0 | 500 | 1 | 100x1.tiff | 1600 | 1200 | 429559.68 | 17835 | 1689.844 | 239.0071 | 137.6212 | (np.float64(1092.2723296888141), np.float64(1278.1471264367817)) | (974, 1179, 1200, 1387) | 3990.206715 | 799.2962 | 113.0503 | 65.09485 | (np.float64(516.644811942809), np.float64(604.5635908045978)) | (460.702, 557.6669999999999, 567.6, 656.0509999999999) | 0.8175877 | 0.6109132 | 0.3794035 | -0.7615684 | 1 | 29194 | 6531.544426 | 529.8807 | [[1.78350000e+04 1.76828900e+06 2.16700651e+08 2.97590553e+10] [2.10938700e+06 1.87881784e+08 2.22302924e+10 3.05044146e+12] [2.92889805e+08 2.34289393e+10 2.66114589e+12 3.63000284e+14] [4.52258884e+10 3.24274151e+12 3.49742088e+14 4.70219391e+16]] | [[ 1.78350000e+04 8.51514415e-11 4.13798779e+07 6.84164932e+07] [-1.68688530e-09 -2.12578756e+07 8.15916082e+08 -8.50140581e+10] [ 4.34076903e+07 -5.81806305e+08 1.22636827e+11 -3.91147984e+12] [ 3.17271528e+08 -1.42753175e+11 5.08861852e+12 -6.12181409e+14]] | [ 2.66554459e-01 1.79058152e-02 4.33847239e-03 8.57662687e-04 6.60458641e-07 8.97874655e-05 -1.51686104e-06] | [[ nan nan 0.13008972 0.00161056] [ nan -0.06683033 0.01920714 -0.01498551] [ 0.13646474 -0.01369606 0.02161731 -0.0051628 ] [ 0.00746876 -0.02516323 0.00671652 -0.00605045]] | 17835 | 3990.206715 | 150.6925 | 71.27755 |  |  |  | 71.27755 | 1.736702 | 0.07848556 | 799.2962 | 12.7412 | 1.736702 | 0.07848556 | 0.07848556 | 0.6109132 | 0.3794035 | 113.0503 | 65.09485 | 89.07259 | 19.9686 | 0.2801528 | 0.6304939 | 3.569481 | 3.92339 | 0.1824123 | 47.95549 | 65.09485
S1 | 1 | 0 | 500 | 1 | 100x1.tiff | 1600 | 1200 | 429559.68 | 7303 | 967.6682 | 193.2901 | 84.45083 | (np.float64(727.4724085992058), np.float64(1384.0718882650965)) | (644, 1336, 812, 1443) | 1633.892887 | 457.707 | 91.42622 | 39.94524 | (np.float64(344.0944492674243), np.float64(654.6660031493906)) | (304.61199999999997, 631.928, 384.07599999999996, 682.539) | 0.8995041 | 0.547862 | 0.4062639 | 0.1955463 | 1 | 13330 | 2982.30757 | 280.0015 | [[7.30300000e+03 3.51069000e+05 2.06527470e+07 1.38849177e+09] [6.09599000e+05 3.19344090e+07 2.05932028e+09 1.50893184e+11] [6.74167770e+07 3.78292054e+09 2.58078232e+11 1.97487144e+13] [8.52940416e+09 5.00668895e+11 3.52700202e+13 2.75908889e+15]] | [[7.30300000e+03 3.58966190e-11 3.77619726e+06 3.26173555e+07] [2.27288410e-10 2.62983399e+06 8.25435757e+07 4.85645478e+09] [1.65320802e+07 1.03031616e+08 1.00764125e+10 2.28385663e+11] [1.42018298e+08 9.87220639e+09 3.99508358e+11 1.83917181e+13]] | [3.80776806e-01 6.69280995e-02 4.21664277e-03 3.31331653e-03 1.18110976e-05 6.57964606e-04 3.72469212e-06] | [[ nan nan 0.07080307 0.00715641] [ nan 0.04930895 0.01811048 0.01246854] [0.30997374 0.02260566 0.02587033 0.00686142] [0.03115954 0.02534605 0.01200249 0.00646572]] | 7303 | 1633.892887 | 96.42857 | 45.61071 |  |  |  | 45.61071 | 2.288789 | 0.09800726 | 457.707 | 10.20333 | 2.288789 | 0.09800726 | 0.09800726 | 0.547862 | 0.4062639 | 91.42622 | 39.94524 | 65.68573 | 14.27894 | 0.3130611 | 0.49888 | 3.194265 | 2.456359 | 0.1004959 | 51.48098 | 39.94524
S1 | 1 | 0 | 500 | 1 | 100x1.tiff | 1600 | 1200 | 429559.68 | 5272 | 353.8061 | 124.1471 | 61.78739 | (np.float64(681.0935128983308), np.float64(1431.7583459787556)) | (611, 1406, 744, 1476) | 1179.499288 | 167.3503 | 58.72159 | 29.22544 | (np.float64(322.15723160091045), np.float64(677.2216976479514)) | (289.003, 665.038, 351.912, 698.1479999999999) | 0.8673522 | 0.8236213 | 0.5662728 | 0.0001060427 | 1 | 6401 | 1432.089329 | 216.201 | [[5.27200000e+03 1.35798000e+05 4.75585800e+06 1.94174472e+08] [3.69533000e+05 9.51896400e+06 3.45347438e+08 1.47795895e+10] [3.09802870e+07 7.94920336e+08 2.92104167e+10 1.27491558e+12] [2.84491314e+09 7.18563454e+10 2.63242055e+12 1.15526062e+14]] | [[ 5.27200000e+03 -1.10986775e-11 1.25792613e+06 6.86724312e+06] [-1.11640475e-10 4.05135432e+02 1.19717727e+07 2.43293018e+08] [ 5.07842090e+06 -3.13740980e+06 9.55330451e+08 2.63675873e+09] [-3.85327229e+07 -7.70146815e+08 7.65440945e+09 7.84049937e+09]] | [2.27975487e-01 1.88945969e-02 1.42598385e-03 1.76640729e-04 7.14340533e-08 2.33401193e-05 5.25027187e-08] | [[ nan nan 4.52589356e-02 3.40285873e-03] [ nan 1.45763714e-05 5.93225701e-03 1.66036451e-03] [ 1.82716551e-01 -1.55465041e-03 6.51969706e-03 2.47831489e-04] [-1.90937484e-02 -5.25590273e-03 7.19445307e-04 1.01494409e-05]] | 5272 | 1179.499288 | 81.92996 | 38.75287 |  |  |  | 38.75287 | 2.009263 | 0.5292423 | 167.3503 | 1.889494 | 2.009263 | 0.5292423 | 0.5292423 | 0.8236213 | 0.5662728 | 58.72159 | 29.22544 | 43.97351 | 28.19234 | 0.7274904 | 0.6599425 | 1.374589 | 4.298451 | 0.1326478 | 29.49615 | 29.22544
S1 | 1 | 0 | 500 | 1 | 100x1.tiff | 1600 | 1200 | 429559.68 | 6573 | 415.0021 | 113.5408 | 78.62999 | (np.float64(610.6304579339724), np.float64(1382.493077742279)) | (559, 1345, 678, 1433) | 1470.570717 | 196.296 | 53.70482 | 37.19198 | (np.float64(288.8282066027689), np.float64(653.9192257720979)) | (264.407, 636.185, 320.69399999999996, 677.809) | 0.7213929 | 0.8618067 | 0.6276738 | -0.533048 | 1 | 7627 | 1706.381083 | 269.108 | [[6.57300000e+03 2.46442000e+05 1.24914840e+07 7.19227588e+08] [3.39367000e+05 1.15176890e+07 5.58696415e+08 3.12329078e+10] [2.21059770e+07 6.86890383e+08 3.19992435e+10 1.74059323e+12] [1.62688336e+09 4.63443732e+10 2.07451937e+12 1.09870249e+14]] | [[ 6.57300000e+03 8.24229573e-12 3.25161494e+06 7.05730418e+06] [-2.32091679e-10 -1.20622431e+06 4.20549978e+06 -1.28729303e+09] [ 4.58430338e+06 -1.73749038e+07 2.46492156e+09 -1.28931373e+10] [ 1.21622755e+07 -2.31495663e+09 2.33414926e+10 -2.45177013e+12]] | [1.81368823e-01 4.06938269e-03 2.85487386e-04 3.05117921e-05 2.83084756e-09 1.94303641e-06 3.09398315e-10] | [[ nan nan 0.07526132 0.00201479] [ nan -0.02791906 0.00120063 -0.00453301] [ 0.1061075 -0.00496036 0.00867985 -0.00056 ] [ 0.00347221 -0.00815177 0.00101381 -0.00131349]] | 6573 | 1470.570717 | 91.48226 | 43.27111 |  |  |  | 43.27111 | 1.443989 | 0.4795931 | 196.296 | 2.085101 | 1.443989 | 0.4795931 | 0.4795931 | 0.8618067 | 0.6276738 | 53.70482 | 37.19198 | 45.4484 | 29.96639 | 0.6925266 | 0.8057212 | 1.443988 | 6.407215 | 0.2786071 | 16.51283 | 37.19198
S1 | 1 | 0 | 500 | 1 | 100x1.tiff | 1600 | 1200 | 429559.68 | 19181 | 1322.824 | 270.5086 | 116.4044 | (np.float64(518.6819769563631), np.float64(271.03487826494967)) | (445, 121, 581, 403) | 4291.345949 | 625.6955 | 127.9506 | 55.05926 | (np.float64(245.33657510035974), np.float64(128.19949741932118)) | (210.48499999999999, 57.233, 274.813, 190.619) | 0.902678 | 0.6896415 | 0.5001304 | 1.472133 | 1 | 27813 | 6222.574677 | 340.7375 | [[1.91810000e+04 2.87781900e+06 5.18802663e+08 1.01653832e+11] [1.41329400e+06 2.19050070e+08 4.02665072e+10 8.01319704e+12] [1.21071728e+08 1.92724058e+10 3.57606398e+12 7.14522480e+14] [1.13089671e+10 1.84028601e+12 3.43099067e+14 6.85119740e+16]] | [[ 1.91810000e+04 2.91038305e-10 8.70294397e+07 -2.29956503e+09] [-3.09228199e-10 7.00667676e+06 -6.23903987e+07 7.80532783e+10] [ 1.69374321e+07 7.48922514e+07 5.50870559e+10 -1.50807069e+12] [-1.07804118e+08 1.28734215e+10 -5.19297830e+11 1.46146227e+14]] | [2.82587200e-01 3.77462080e-02 2.45660202e-03 1.91738998e-03 4.08033563e-06 3.72147149e-04 8.17069359e-07] | [[ nan nan 0.23655041 -0.04513023] [ nan 0.0190445 -0.00122445 0.01106057] [ 0.04603679 0.0014698 0.00780613 -0.00154302] [-0.00211572 0.00182423 -0.00053133 0.0010797 ]] | 19181 | 4291.345949 | 156.2754 | 73.91827 |  |  |  | 73.91827 | 2.32387 | 0.1377455 | 625.6955 | 7.259768 | 2.32387 | 0.1377455 | 0.1377455 | 0.6896415 | 0.5001304 | 127.9506 | 55.05926 | 91.50492 | 27.43408 | 0.3711407 | 0.5777096 | 2.694396 | 3.293965 | 0.097322 | 72.89131 | 55.05926
S1 | 1 | 0 | 500 | 1 | 100x1.tiff | 1600 | 1200 | 429559.68 | 3377 | 494.2803 | 165.3469 | 34.82537 | (np.float64(943.9532129108676), np.float64(1383.0236896653835)) | (863, 1351, 1029, 1401) | 755.532833 | 233.7946 | 78.20908 | 16.4724 | (np.float64(446.48986970684035), np.float64(654.1702052117264)) | (408.19899999999996, 639.0229999999999, 486.717, 662.673) | 0.977568 | 0.628396 | 0.4068675 | -0.1745314 | 1 | 5374 | 1202.319646 | 249.9353 | [[3.37700000e+03 1.08144000e+05 3.88542400e+06 1.48699302e+08] [2.73379000e+05 7.81159700e+06 2.59759547e+08 9.40931693e+09] [2.77349950e+07 7.28886243e+08 2.27085885e+10 7.83181067e+11] [3.15571316e+09 7.80687387e+10 2.30056888e+12 7.57421061e+13]] | [[ 3.37700000e+03 -9.59943236e-12 4.22254105e+05 -2.77057922e+06] [ 1.05501385e-10 -9.43007257e+05 5.61913418e+06 -2.66996479e+08] [ 5.60408661e+06 -6.61169524e+06 7.91051784e+08 -5.45725502e+09] [ 3.13857104e+06 -2.84335081e+09 1.01045564e+10 -6.85435635e+11]] | [5.28434983e-01 2.33813661e-01 1.09155619e-03 3.75061796e-04 2.34633238e-07 5.01593160e-05 5.03809353e-08] | [[ nan nan 0.03702642 -0.00418064] [ nan -0.08268999 0.00847894 -0.00693286] [ 0.49140856 -0.00997666 0.02054053 -0.00243846] [ 0.00473592 -0.07383075 0.00451501 -0.00527039]] | 3377 | 755.532833 | 65.57233 | 31.01571 |  |  |  | 31.01571 | 4.747886 | 0.1736978 | 233.7946 | 5.757124 | 4.747886 | 0.1736978 | 0.1736978 | 0.628396 | 0.4068675 | 78.20908 | 16.4724 | 47.34074 | 12.92644 | 0.4167707 | 0.3965743 | 2.399401 | 1.552204 | 0.02243201 | 61.73668 | 16.4724
S1 | 1 | 0 | 500 | 1 | 100x1.tiff | 1600 | 1200 | 429559.68 | 873 | 232.7279 | 125.8797 | 9.232866 | (np.float64(918.3825887743413), np.float64(1404.016036655212)) | (864, 1400, 976, 1409) | 195.315417 | 110.0803 | 59.54109 | 4.367145 | (np.float64(434.3949644902634), np.float64(664.0995853379153)) | (408.67199999999997, 662.1999999999999, 461.64799999999997, 666.457) | 0.9973065 | 0.9377014 | 0.8660714 | -0.01154192 | 1 | 931 | 208.291699 | 57.21149 | [[8.73000000e+02 3.50600000e+03 1.88460000e+04 1.13834000e+05] [4.74760000e+04 1.80741000e+05 9.45687000e+05 5.54844300e+06] [3.44633400e+06 1.27984850e+07 6.59860910e+07 3.80520527e+08] [2.81487682e+08 1.03662891e+09 5.31277617e+09 3.03884181e+10]] | [[ 8.73000000e+02 -3.55271368e-14 4.76577549e+03 -1.31284895e+02] [-4.63842298e-11 -9.92435624e+03 5.05888860e+02 -1.68043175e+05] [ 8.64466215e+05 3.73056987e+04 4.62245101e+06 2.12520449e+05] [ 4.32959017e+04 -1.18694460e+07 1.35220493e+06 -2.17899151e+08]] | [ 1.14053132e+00 1.27311831e+00 2.82015341e-05 6.50898062e-06 5.50039876e-11 1.02657856e-06 -6.89315142e-11] | [[ nan nan 6.25323992e-03 -5.83014227e-06] [ nan -1.30218851e-02 2.24656768e-05 -2.52567897e-04] [ 1.13427808e+00 1.65668359e-03 6.94751649e-03 1.08106267e-05] [ 1.92269846e-03 -1.78397070e-02 6.87848288e-05 -3.75144483e-04]] | 873 | 195.315417 | 33.33974 | 15.7697 |  |  |  | 15.7697 | 13.63387 | 0.2025476 | 110.0803 | 4.937111 | 13.63387 | 0.2025476 | 0.2025476 | 0.9377014 | 0.8660714 | 59.54109 | 4.367145 | 31.95412 | 7.097197 | 0.4500529 | 0.264854 | 2.221961 | 0.6923294 | 0.0026935 | 55.17395 | 4.367145
S1 | 1 | 0 | 500 | 1 | 100x1.tiff | 1600 | 1200 | 429559.68 | 786 | 195.4558 | 100.8289 | 10.30226 | (np.float64(1029.0076335877864), np.float64(366.5229007633588)) | (982, 362, 1077, 372) | 175.850994 | 92.45061 | 47.69209 | 4.872968 | (np.float64(486.72061068702294), np.float64(173.3653320610687)) | (464.486, 171.226, 509.421, 175.956) | 0.9947664 | 0.9538835 | 0.8273684 | -0.02781026 | 1 | 824 | 184.352696 | 59.80449 | [[7.86000000e+02 3.55500000e+03 2.16750000e+04 1.48635000e+05] [3.69480000e+04 1.53375000e+05 8.95335000e+05 5.91506700e+06] [2.23588400e+06 8.81002500e+06 5.00939130e+07 3.23196621e+08] [1.52010162e+08 5.76725937e+08 3.21676016e+09 2.04059367e+10]] | [[ 7.86000000e+02 -3.89022148e-13 5.59608779e+03 -1.99734864e+01] [ 3.86535248e-12 -1.37371374e+04 7.07960492e+02 -2.38472058e+05] [ 4.99045954e+05 -1.11558071e+04 3.70649720e+06 -2.49717177e+05] [-1.13925337e+04 -1.81621329e+07 7.47712468e+05 -2.94040291e+08]] | [ 8.16842521e-01 6.39941290e-01 4.33816927e-06 7.96876223e-07 4.85651782e-13 -6.39920090e-08 -1.39977414e-12] | [[ nan nan 9.05814830e-03 -1.15318109e-06] [ nan -2.22357176e-02 4.08745192e-05 -4.91099918e-04] [ 8.07784373e-01 -6.44087142e-04 7.63301364e-03 -1.83429636e-05] [-6.57754692e-04 -3.74023778e-02 5.49231847e-05 -7.70400683e-04]] | 786 | 175.850994 | 31.63489 | 14.9633 |  |  |  | 14.9633 | 9.787072 | 0.2585444 | 92.45061 | 3.867808 | 9.787072 | 0.2585444 | 0.2585444 | 0.9538835 | 0.8273684 | 47.69209 | 4.872968 | 26.28253 | 7.608429 | 0.5084726 | 0.3137481 | 1.966674 | 0.971543 | 0.005233622 | 42.81912 | 4.872968
S1 | 1 | 0 | 500 | 1 | 100x1.tiff | 1600 | 1200 | 429559.68 | 851 | 190.4203 | 97.6867 | 11.54461 | (np.float64(1037.1304347826087), np.float64(356.9529964747356)) | (991, 352, 1081, 363) | 190.393379 | 90.06881 | 46.20581 | 5.460598 | (np.float64(490.5626956521739), np.float64(168.83876733254993)) | (468.743, 166.49599999999998, 511.313, 171.69899999999998) | 0.9929922 | 0.9551066 | 0.859596 | -0.02486679 | 1 | 891 | 199.342539 | 47.02928 | [[8.51000000e+02 4.21500000e+03 2.82750000e+04 2.12679000e+05] [3.92570000e+04 1.82000000e+05 1.17452800e+06 8.52274400e+06] [2.31818500e+06 1.04732780e+07 6.64926260e+07 4.74439754e+08] [1.53711425e+08 6.85805564e+08 4.31623368e+09 3.05171506e+10]] | [[ 8.51000000e+02 1.12798659e-13 7.39811986e+03 -6.52698486e+02] [-2.34194886e-11 -1.24397826e+04 -6.58164466e+03 -2.74909413e+05] [ 5.07242522e+05 1.39021028e+05 4.47842927e+06 2.29820589e+06] [-2.60930926e+04 -1.53496764e+07 -1.04804988e+07 -3.20891280e+08]] | [ 7.10632327e-01 4.77557933e-01 3.91033766e-04 4.52889529e-05 -4.68451632e-09 -2.72604427e-05 3.79197733e-09] | [[ nan nan 1.02155615e-02 -3.08950359e-05] [ nan -1.71772514e-02 -3.11537644e-04 -4.46067858e-04] [ 7.00416765e-01 6.58046517e-03 7.26669680e-03 1.27830790e-04] [-1.23509867e-03 -2.49063763e-02 -5.82946221e-04 -6.11842549e-04]] | 851 | 190.393379 | 32.91697 | 15.56973 |  |  |  | 15.56973 | 8.461676 | 0.2949259 | 90.06881 | 3.390682 | 8.461676 | 0.2949259 | 0.2949259 | 0.9551066 | 0.859596 | 46.20581 | 5.460598 | 25.8332 | 8.455464 | 0.5430708 | 0.3369647 | 1.841381 | 1.120646 | 0.007007799 | 40.74521 | 5.460598
S1 | 1 | 0 | 500 | 1 | 100x1.tiff | 1600 | 1200 | 429559.68 | 9033 | 739.7554 | 161.8209 | 94.05617 | (np.float64(380.54854422672423), np.float64(1482.1342853979852)) | (322, 1404, 437, 1575) | 2020.944057 | 349.9043 | 76.5413 | 44.48857 | (np.float64(179.99946141924056), np.float64(701.0495169932469)) | (152.30599999999998, 664.092, 206.701, 744.9749999999999) | 0.8137349 | 0.6250778 | 0.459344 | -1.462594 | 1 | 14451 | 3233.107779 | 294.267 | [[9.03300000e+03 7.05787000e+05 6.98156390e+07 7.95469059e+09] [5.28869000e+05 4.02718320e+07 3.80706012e+09 4.16385031e+11] [3.60731110e+07 2.64663435e+09 2.39512562e+11 2.52159598e+13] [2.71478820e+09 1.90705606e+11 1.64769212e+13 1.66569629e+15]] | [[ 9.03300000e+03 -9.20863386e-12 1.46694761e+07 2.07317462e+08] [-1.45234935e-10 -1.05096938e+06 -1.16310420e+08 -2.83862960e+09] [ 5.10860096e+06 -4.88469411e+07 9.48557474e+09 -3.90347534e+10] [ 4.55777134e+06 -2.02472333e+09 -1.64837480e+11 -4.32109873e+12]] | [ 2.42392984e-01 1.43935049e-02 4.15982914e-03 6.25238650e-04 4.94938583e-07 3.97684658e-05 -8.78511754e-07] | [[ nan nan 0.17978381 0.0267335 ] [ nan -0.0128803 -0.01499818 -0.00385135] [ 0.06260917 -0.00629879 0.01286968 -0.00055724] [ 0.00058772 -0.00274707 -0.00235312 -0.00064903]] | 9033 | 2020.944057 | 107.2435 | 50.72619 |  |  |  | 50.72619 | 1.720471 | 0.2074271 | 349.9043 | 4.82097 | 1.720471 | 0.2074271 | 0.2074271 | 0.6250778 | 0.459344 | 76.5413 | 44.48857 | 60.51493 | 23.10282 | 0.4554417 | 0.6627296 | 2.195671 | 4.334835 | 0.1862651 | 32.05273 | 44.48857
S1 | 1 | 0 | 500 | 1 | 100x1.tiff | 1600 | 1200 | 429559.68 | 4202 | 324.6346 | 118.7819 | 51.5508 | (np.float64(412.4654926225607), np.float64(1411.5913850547358)) | (352, 1384, 464, 1444) | 940.109258 | 153.5521 | 56.18384 | 24.38353 | (np.float64(195.0961780104712), np.float64(667.68272513089)) | (166.49599999999998, 654.632, 219.47199999999998, 683.012) | 0.9009151 | 0.8312562 | 0.6252976 | 0.1411562 | 1 | 5055 | 1130.950095 | 198.4333 | [[4.20200000e+03 1.15939000e+05 3.95636700e+06 1.52902291e+08] [2.54076000e+05 7.42921800e+06 2.71572922e+08 1.11661037e+10] [1.90087160e+07 5.80176598e+08 2.21142726e+10 9.40857482e+11] [1.56577931e+09 4.94621575e+10 1.93966361e+12 8.43066846e+13]] | [[ 4.20200000e+03 2.62190269e-12 7.57449408e+05 1.94248913e+06] [-1.25112365e-10 4.18909251e+05 9.23266946e+06 1.99837581e+08] [ 3.64588550e+06 5.04068702e+06 6.83753943e+08 4.86113458e+09] [-2.44925942e+07 7.51082889e+08 9.46510372e+09 3.24888379e+11]] | [2.49384594e-01 2.90124575e-02 2.21183240e-03 2.14980346e-04 7.50244216e-08 1.52697202e-05 1.27856670e-07] | [[ nan nan 0.04289844 0.00169714] [ nan 0.02372509 0.00806654 0.00269345] [ 0.20648615 0.00440402 0.00921577 0.00101074] [-0.02139906 0.01012324 0.00196802 0.0010421 ]] | 4202 | 940.109258 | 73.14474 | 34.59746 |  |  |  | 34.59746 | 2.304172 | 0.5010446 | 153.5521 | 1.99583 | 2.304172 | 0.5010446 | 0.5010446 | 0.8312562 | 0.6252976 | 56.18384 | 24.38353 | 40.28368 | 24.48964 | 0.7078451 | 0.6157902 | 1.412739 | 3.742531 | 0.0990849 | 31.80031 | 24.38353
S1 | 1 | 0 | 500 | 1 | 100x1.tiff | 1600 | 1200 | 429559.68 | 7707 | 507.4113 | 116.703 | 90.14673 | (np.float64(660.0769430387959), np.float64(596.3342415985468)) | (606, 538, 716, 656) | 1724.279403 | 240.0055 | 55.2005 | 42.6394 | (np.float64(312.21639405735044), np.float64(282.0660962761126)) | (286.638, 254.474, 338.668, 310.288) | 0.6350805 | 0.8358096 | 0.5937596 | -0.7902387 | 1 | 9221 | 2063.005109 | 227.5839 | [[7.70700000e+03 4.49582000e+05 3.14762240e+07 2.46346316e+09] [4.16771000e+05 2.29890920e+07 1.53835386e+09 1.15624050e+11] [2.77622850e+07 1.47823582e+09 9.52063534e+10 6.86240086e+12] [2.07762078e+09 1.08582658e+11 6.80656384e+12 4.73995574e+14]] | [[ 7.70700000e+03 -2.23252528e-11 5.25019899e+06 1.47887515e+07] [ 6.89652779e-11 -1.32292821e+06 -9.44008124e+06 -2.43515457e+09] [ 5.22458337e+06 1.82380588e+06 2.88239253e+09 1.00551426e+09] [ 1.12622855e+07 -1.30367343e+09 -6.75998678e+09 -2.24484195e+12]] | [ 1.76349523e-01 1.98441185e-03 6.08136215e-05 1.02716506e-05 -2.47538287e-11 -9.48574988e-08 2.55524435e-10] | [[ nan nan 8.83903892e-02 2.83607763e-03] [ nan -2.22723251e-02 -1.81034912e-03 -5.31949563e-03] [ 8.79591342e-02 3.49756033e-04 6.29646867e-03 2.50201253e-05] [ 2.15979801e-03 -2.84782132e-03 -1.68208172e-04 -6.36274230e-04]] | 7707 | 1724.279403 | 99.05987 | 46.85532 |  |  |  | 46.85532 | 1.294589 | 0.3761621 | 240.0055 | 2.658428 | 1.294589 | 0.3761621 | 0.3761621 | 0.8358096 | 0.5937596 | 55.2005 | 42.6394 | 48.91995 | 28.73733 | 0.6133205 | 0.8488205 | 1.630469 | 7.111014 | 0.3649195 | 12.5611 | 42.6394
S1 | 1 | 0 | 500 | 1 | 100x1.tiff | 1600 | 1200 | 429559.68 | 10699 | 921.3839 | 165.9722 | 100.6171 | (np.float64(570.7956818394242), np.float64(715.340779512104)) | (512, 648, 652, 815) | 2393.676571 | 435.8146 | 78.50484 | 47.5919 | (np.float64(269.98635751004764), np.float64(338.35618870922514)) | (242.176, 306.50399999999996, 308.39599999999996, 385.495) | 0.7952902 | 0.678354 | 0.4576133 | -1.085695 | 1 | 15772 | 3528.653788 | 295.8205 | [[1.06990000e+04 7.20479000e+05 6.44045770e+07 6.75011777e+09] [6.29055000e+05 3.75552140e+07 3.14479056e+09 3.20695203e+11] [4.62885990e+07 2.43845429e+09 1.85711646e+11 1.78931150e+13] [3.94869981e+09 1.85177356e+11 1.26221042e+13 1.12307347e+15]] | [[ 1.06990000e+04 4.97379915e-12 1.58869595e+07 2.73382878e+08] [-7.82165444e-11 -4.80584006e+06 5.33756887e+06 -1.18805913e+10] [ 9.30288136e+06 -1.13530765e+08 1.16576671e+10 -1.34643124e+11] [ 1.33191562e+08 -1.08654210e+10 2.47932882e+11 -2.20996082e+13]] | [ 2.20058956e-01 1.03589904e-02 2.78691338e-03 3.19160647e-04 -2.07361095e-07 -2.39164685e-05 2.18188526e-07] | [[ nan nan 0.1387888 0.02308944] [ nan -0.04198392 0.0004508 -0.00970082] [ 0.08127016 -0.00958861 0.0095188 -0.00106288] [ 0.01124913 -0.00887191 0.00195719 -0.0016866 ]] | 10699 | 2393.676571 | 116.715 | 55.20619 |  |  |  | 55.20619 | 1.649542 | 0.1583696 | 435.8146 | 6.314343 | 1.649542 | 0.1583696 | 0.1583696 | 0.678354 | 0.4576133 | 78.50484 | 47.5919 | 63.04837 | 21.96968 | 0.3979568 | 0.7032202 | 2.512836 | 4.880704 | 0.2047098 | 30.91294 | 47.5919
S1 | 1 | 0 | 500 | 1 | 100x1.tiff | 1600 | 1200 | 429559.68 | 6589 | 454.1148 | 116.6448 | 79.61636 | (np.float64(855.6252845651844), np.float64(669.4085597207467)) | (794, 632, 912, 718) | 1474.150381 | 214.7963 | 55.17298 | 37.65854 | (np.float64(404.7107595993322), np.float64(316.63024874791313)) | (375.56199999999995, 298.936, 431.376, 339.614) | 0.7308351 | 0.8402193 | 0.6492905 | 0.4294723 | 1 | 7842 | 1754.482818 | 191.3033 | [[6.58900000e+03 2.46485000e+05 1.23499170e+07 7.04239403e+08] [4.06049000e+05 1.63226900e+07 8.60320104e+08 5.07624222e+10] [3.01071210e+07 1.24964349e+09 6.72651407e+10 4.01868839e+12] [2.47060394e+09 1.03830464e+11 5.63284090e+12 3.37426585e+14]] | [[ 6.58900000e+03 -9.96891458e-12 3.12926816e+06 8.12396588e+06] [ 1.62216907e-10 1.13298173e+06 1.44865248e+07 9.81223451e+08] [ 5.08423583e+06 -1.62611835e+07 2.23291146e+09 -1.18159254e+10] [-1.13909154e+07 1.50693715e+09 1.17003774e+10 9.47439803e+11]] | [ 1.89186201e-01 4.75181767e-03 5.03010283e-04 6.10316479e-06 9.56455064e-11 -4.17057344e-07 3.24350910e-10] | [[ nan nan 0.07207817 0.00230526] [ nan 0.0260966 0.0041107 0.00343012] [ 0.11710803 -0.00461427 0.00780572 -0.00050886] [-0.00323229 0.00526789 0.00050389 0.00050266]] | 6589 | 1474.150381 | 91.59353 | 43.32374 |  |  |  | 43.32374 | 1.465085 | 0.4015116 | 214.7963 | 2.490588 | 1.465085 | 0.4015116 | 0.4015116 | 0.8402193 | 0.6492905 | 55.17298 | 37.65854 | 46.41576 | 27.45206 | 0.6336494 | 0.7852348 | 1.57816 | 6.085536 | 0.2691649 | 17.51444 | 37.65854
S1 | 1 | 0 | 500 | 1 | 100x1.tiff | 1600 | 1200 | 429559.68 | 11952 | 1035.396 | 260.7128 | 80.85634 | (np.float64(602.0696954484605), np.float64(360.5794009370817)) | (540, 250, 657, 506) | 2674.009008 | 489.7424 | 123.3172 | 38.24505 | (np.float64(284.7789659471218), np.float64(170.55405664323962)) | (255.42, 118.25, 310.76099999999997, 239.338) | 0.9506923 | 0.6121696 | 0.3990385 | -1.354894 | 1 | 19524 | 4368.084996 | 445.0779 | [[1.19520000e+04 1.32164500e+06 1.94815067e+08 3.39604711e+10] [7.41857000e+05 7.24312010e+07 9.52298828e+09 1.52158784e+12] [5.30366550e+07 4.77355870e+09 5.72903521e+11 8.40672446e+13] [4.15683750e+09 3.54374406e+11 3.95887336e+13 5.36720981e+15]] | [[ 1.19520000e+04 4.53042048e-10 4.86683546e+07 1.65450266e+09] [ 1.61435310e-10 -9.60290164e+06 -4.45357371e+08 -8.63190097e+10] [ 6.98981694e+06 1.00895528e+08 3.34952125e+10 1.75189986e+12] [-2.84314233e+06 -1.30840853e+10 -6.83181915e+11 -1.11058166e+14]] | [3.89625853e-01 1.03202087e-01 1.47805653e-02 1.34578663e-02 1.89728778e-04 4.31330980e-03 5.41213469e-06] | [[ nan nan 3.40694792e-01 1.05941473e-01] [ nan -6.72235296e-02 -2.85172198e-02 -5.05573958e-02] [ 4.89310610e-02 6.46056434e-03 1.96182825e-02 9.38571219e-03] [-1.82052706e-04 -7.66340210e-03 -3.66011150e-03 -5.44237120e-03]] | 11952 | 2674.009008 | 123.3603 | 58.34941 |  |  |  | 58.34941 | 3.224396 | 0.1400998 | 489.7424 | 7.137771 | 3.224396 | 0.1400998 | 0.1400998 | 0.6121696 | 0.3990385 | 123.3172 | 38.24505 | 80.78111 | 21.84013 | 0.374299 | 0.4731654 | 2.671661 | 2.209661 | 0.04930768 | 85.07212 | 38.24505
S1 | 1 | 0 | 500 | 1 | 100x1.tiff | 1600 | 1200 | 429559.68 | 4580 | 399.2447 | 91.45969 | 79.16107 | (np.float64(818.343231441048), np.float64(719.7847161572053)) | (785, 671, 878, 773) | 1024.67882 | 188.8428 | 43.26043 | 37.44319 | (np.float64(387.0763484716157), np.float64(340.45817074235805)) | (371.305, 317.383, 415.294, 365.62899999999996) | 0.5008577 | 0.7482438 | 0.4828168 | 0.4199979 | 1 | 6121 | 1369.445209 | 193.2031 | [[4.58000000e+03 2.23434000e+05 1.27938140e+07 8.09714118e+08] [1.52712000e+05 7.67365200e+06 4.29840458e+08 2.59483732e+10] [7.38648600e+06 3.81808754e+08 2.12685751e+10 1.25131334e+12] [4.30729968e+08 2.28954799e+10 1.28750926e+12 7.55480750e+13]] | [[ 4.58000000e+03 7.58859642e-12 1.89364973e+06 8.09204271e+05] [ 1.15960574e-11 2.23640426e+05 -1.85671126e+07 7.05038197e+07] [ 2.29457444e+06 6.54734211e+06 7.28038306e+08 1.41458911e+09] [ 3.14236025e+07 4.81601172e+08 -2.37054411e+09 1.69342084e+11]] | [ 1.99663630e-01 8.19984344e-04 3.94266647e-03 1.08874276e-04 1.58788540e-08 3.05583956e-06 -6.95419441e-08] | [[ nan nan 0.09027525 0.00057003] [ nan 0.01066153 -0.01307918 0.00073387] [ 0.10938838 0.00461213 0.00757806 0.00021757] [ 0.02213565 0.00501292 -0.0003646 0.00038486]] | 4580 | 1024.67882 | 76.36385 | 36.1201 |  |  |  | 36.1201 | 1.155362 | 0.3610746 | 188.8428 | 2.769511 | 1.155362 | 0.3610746 | 0.3610746 | 0.7482438 | 0.4828168 | 43.26043 | 37.44319 | 40.35181 | 21.70438 | 0.6008948 | 0.8349454 | 1.664185 | 6.880435 | 0.4991423 | 5.817247 | 37.44319
S1 | 1 | 0 | 500 | 1 | 100x1.tiff | 1600 | 1200 | 429559.68 | 5563 | 611.0803 | 105.0003 | 85.5148 | (np.float64(646.4272874348374), np.float64(1484.2239798669782)) | (583, 1449, 696, 1540) | 1244.604427 | 289.041 | 49.66515 | 40.4485 | (np.float64(305.76010695667804), np.float64(702.0379424770806)) | (275.75899999999996, 685.377, 329.20799999999997, 728.42) | 0.5802698 | 0.7061437 | 0.54099 | 0.2591321 | 1 | 7878 | 1762.537062 | 169.901 | [[5.56300000e+03 1.95951000e+05 9.52948500e+06 5.42524185e+08] [3.52846000e+05 1.27483330e+07 6.31787535e+08 3.65703582e+10] [2.61285940e+07 9.55553263e+08 4.72757823e+10 2.72600931e+12] [2.09195583e+09 7.64624921e+10 3.73816061e+12 2.13040265e+14]] | [[ 5.56300000e+03 -2.98427949e-12 2.62731092e+06 2.17691032e+07] [-8.91375862e-11 3.19692600e+05 4.83645940e+06 4.58487363e+08] [ 3.74852934e+06 -5.35427485e+06 1.19424904e+09 -6.14364669e+08] [-4.08281034e+07 -6.40866244e+07 -8.94073397e+09 2.32212388e+11]] | [ 2.06024708e-01 1.73949908e-03 8.43409790e-04 2.93714939e-04 -4.49513554e-08 2.39463229e-06 1.39104195e-07] | [[ nan nan 8.48971969e-02 9.43122029e-03] [ nan 1.03303364e-02 2.09534189e-03 2.66317797e-03] [ 1.21127511e-01 -2.31967964e-03 6.93693654e-03 -4.78458774e-05] [-1.76883188e-02 -3.72254724e-04 -6.96292092e-04 2.42465049e-04]] | 5563 | 1244.604427 | 84.16075 | 39.80803 |  |  |  | 39.80803 | 1.227861 | 0.1872071 | 289.041 | 5.341677 | 1.227861 | 0.1872071 | 0.1872071 | 0.7061437 | 0.54099 | 49.66515 | 40.4485 | 45.05682 | 17.22392 | 0.4326744 | 0.8015286 | 2.311207 | 6.340708 | 0.4197302 | 9.216645 | 40.4485
S1 | 1 | 0 | 500 | 1 | 100x1.tiff | 1600 | 1200 | 429559.68 | 11536 | 988.8936 | 155.7486 | 111.8281 | (np.float64(773.3601768377254), np.float64(389.16790915395285)) | (682, 304, 853, 458) | 2580.937744 | 467.7467 | 73.66911 | 52.8947 | (np.float64(365.79936364424407), np.float64(184.0764210298197)) | (322.58599999999996, 143.792, 403.469, 216.634) | 0.6960392 | 0.7088172 | 0.4380649 | -0.8202102 | 1 | 16275 | 3641.189475 | 282.2941 | [[1.15360000e+04 9.82497000e+05 9.72250710e+07 1.05139254e+10] [1.05393100e+06 8.55347270e+07 8.11393546e+09 8.47354842e+11] [1.09245711e+08 8.63807828e+09 7.94862748e+11 8.05654848e+13] [1.22491090e+10 9.53386446e+11 8.56346618e+13 8.45442208e+15]] | [[ 1.15360000e+04 -4.82032192e-11 1.35478558e+07 -7.42157206e+07] [-1.36282097e-11 -4.22637266e+06 -4.86615687e+07 -8.79712403e+09] [ 1.29583885e+07 1.06093795e+08 1.17221447e+10 1.83845756e+11] [-9.93598382e+07 -1.30942320e+10 -2.36695559e+11 -1.98459495e+13]] | [ 1.99176318e-01 4.05397932e-03 7.64684408e-04 1.12217979e-04 1.62803364e-08 2.48098447e-06 -2.85580476e-08] | [[ nan nan 0.10180288 -0.00519228] [ nan -0.0317583 -0.00340446 -0.00573027] [ 0.09737344 0.00742253 0.00763557 0.00111496] [-0.00695141 -0.00852932 -0.00143548 -0.0011206 ]] | 11536 | 2580.937744 | 121.1944 | 57.32497 |  |  |  | 57.32497 | 1.39275 | 0.1482402 | 467.7467 | 6.745808 | 1.39275 | 0.1482402 | 0.1482402 | 0.7088172 | 0.4380649 | 73.66911 | 52.8947 | 63.2819 | 22.07124 | 0.3850197 | 0.7781412 | 2.597269 | 5.976082 | 0.3039608 | 20.77441 | 52.8947
S1 | 1 | 0 | 500 | 1 | 100x1.tiff | 1600 | 1200 | 429559.68 | 5847 | 503.3574 | 100.6365 | 87.71148 | (np.float64(438.7716777834787), np.float64(647.03899435608)) | (389, 587, 500, 698) | 1308.143463 | 238.0881 | 47.60106 | 41.48753 | (np.float64(207.5390035915854), np.float64(306.04944433042584)) | (183.99699999999999, 277.651, 236.5, 330.154) | 0.4902757 | 0.7188345 | 0.4745556 | -0.06420013 | 1 | 8134 | 1819.811686 | 227.1041 | [[5.84700000e+03 3.51048000e+05 2.38916520e+07 1.75113451e+09] [2.91015000e+05 1.74152910e+07 1.16785129e+09 8.38205289e+10] [1.81816850e+07 1.11056105e+09 7.47011439e+10 5.33851480e+12] [1.28908545e+09 8.05449122e+10 5.45919866e+12 3.90911292e+14]] | [[ 5.84700000e+03 2.54090082e-11 2.81508311e+06 -2.13257714e+07] [-1.18234311e-11 -5.69569425e+04 -1.44370370e+07 -1.20083127e+08] [ 3.69738019e+06 2.46206491e+07 1.34990988e+09 2.31006660e+10] [ 1.61028547e+07 -1.03430495e+08 -7.08822276e+09 -2.80179808e+11]] | [ 1.90493035e-01 6.77137899e-04 1.84240513e-03 1.99465409e-06 -8.01405963e-11 -3.58707901e-08 -9.05474989e-11] | [[ nan nan 0.08234269 -0.00815778] [ nan -0.00166602 -0.00552262 -0.00060073] [ 0.10815035 0.00941818 0.00675314 0.00151133] [ 0.00615985 -0.00051743 -0.00046374 -0.00023972]] | 5847 | 1308.143463 | 86.28228 | 40.81152 |  |  |  | 40.81152 | 1.147358 | 0.2899947 | 238.0881 | 3.448339 | 1.147358 | 0.2899947 | 0.2899947 | 0.7188345 | 0.4745556 | 47.60106 | 41.48753 | 44.54429 | 21.97747 | 0.5385115 | 0.8573658 | 1.856971 | 7.254911 | 0.5097243 | 6.113527 | 41.48753
S1 | 1 | 0 | 500 | 1 | 100x1.tiff | 1600 | 1200 | 429559.68 | 2946 | 258.6102 | 91.36959 | 44.70416 | (np.float64(459.09029192124916), np.float64(697.1622539035981)) | (416, 678, 507, 721) | 659.105634 | 122.3226 | 43.21782 | 21.14507 | (np.float64(217.14970807875085), np.float64(329.7577460964019)) | (196.768, 320.69399999999996, 239.81099999999998, 341.03299999999996) | 0.8721338 | 0.8823001 | 0.752875 | 0.06745296 | 1 | 3339 | 747.031131 | 179.0837 | [[2.94600000e+03 5.64520000e+04 1.45502600e+06 4.21756780e+07] [1.26944000e+05 2.51115900e+06 6.70605910e+07 2.00454099e+09] [7.00189200e+06 1.43245751e+08 3.94300615e+09 1.20909021e+11] [4.35243974e+08 9.21491563e+09 2.60838668e+11 8.17949060e+12]] | [[ 2.94600000e+03 -4.34852154e-12 3.73278443e+05 -1.16122373e+04] [ 6.80557832e-11 7.86258405e+04 1.34979927e+06 2.29707941e+07] [ 1.53183798e+06 2.29769785e+06 2.14801879e+08 8.09467560e+08] [ 1.51571205e+06 1.39663601e+08 2.34761729e+09 4.15083947e+10]] | [ 2.19510873e-01 1.81482113e-02 2.43775247e-04 6.05549537e-05 7.32223540e-09 2.86545010e-06 -7.17596333e-10] | [[ nan nan 4.30098001e-02 -2.46509719e-05] [ nan 9.05940793e-03 2.86541370e-03 8.98416630e-04] [ 1.76501073e-01 4.87765481e-03 8.40117147e-03 5.83290429e-04] [ 3.21762069e-03 5.46241899e-03 1.69165852e-03 5.51067715e-04]] | 2946 | 659.105634 | 61.24511 | 28.96894 |  |  |  | 28.96894 | 2.043872 | 0.553543 | 122.3226 | 1.806544 | 2.043872 | 0.553543 | 0.553543 | 0.8823001 | 0.752875 | 43.21782 | 21.14507 | 32.18144 | 21.55303 | 0.7440047 | 0.6703008 | 1.344077 | 4.434445 | 0.1278662 | 22.07275 | 21.14507
S1 | 1 | 0 | 500 | 1 | 100x1.tiff | 1600 | 1200 | 429559.68 | 6643 | 661.3351 | 187.2091 | 61.62743 | (np.float64(606.1338250790305), np.float64(551.102965527623)) | (522, 489, 683, 619) | 1486.231747 | 312.8115 | 88.54992 | 29.14977 | (np.float64(286.70129926238144), np.float64(260.6717026945657)) | (246.90599999999998, 231.297, 323.05899999999997, 292.787) | 0.9442636 | 0.6462691 | 0.3173913 | -0.5299232 | 1 | 10279 | 2299.710391 | 367.663 | [[6.64300000e+03 4.12550000e+05 3.05123360e+07 2.52974236e+09] [5.58901000e+05 2.90507850e+07 1.79171843e+09 1.24402082e+11] [5.82587610e+07 2.77946120e+09 1.54915341e+11 9.62259824e+12] [6.67094950e+09 3.04817252e+11 1.60265855e+13 9.28194618e+14]] | [[ 6.64300000e+03 1.47508672e-11 4.89175757e+06 2.72505036e+07] [-1.39891654e-10 -5.65862454e+06 -7.25663837e+07 -9.44287464e+09] [ 1.12362820e+07 1.13582827e+08 1.19651679e+10 3.61841499e+11] [-1.21285684e+08 -1.79732373e+10 -4.97437935e+11 -3.57053612e+13]] | [3.65471130e-01 8.64395617e-02 8.31565192e-03 4.43799020e-03 2.69571542e-05 1.27962682e-03 4.23615375e-07] | [[ nan nan 0.11085018 0.00757642] [ nan -0.12822785 -0.02017553 -0.03221154] [ 0.25462095 0.03157927 0.04081559 0.0151441 ] [-0.03372088 -0.06131032 -0.0208192 -0.01833481]] | 6643 | 1486.231747 | 91.96809 | 43.50091 |  |  |  | 43.50091 | 3.037757 | 0.190867 | 312.8115 | 5.239249 | 3.037757 | 0.190867 | 0.190867 | 0.6462691 | 0.3173913 | 88.54992 | 29.14977 | 58.84984 | 19.00482 | 0.4368833 | 0.4912586 | 2.288941 | 2.381881 | 0.0557364 | 59.40014 | 29.14977
S1 | 1 | 0 | 500 | 1 | 100x1.tiff | 1600 | 1200 | 429559.68 | 7321 | 766.0042 | 169.6152 | 90.26831 | (np.float64(346.67832263352), np.float64(836.5751946455403)) | (303, 773, 418, 928) | 1637.920009 | 362.32 | 80.228 | 42.69691 | (np.float64(163.97884660565495), np.float64(395.7000670673405)) | (143.319, 365.62899999999996, 197.714, 438.94399999999996) | 0.846622 | 0.6154169 | 0.4107153 | -1.146747 | 1 | 11896 | 2661.480184 | 354.4202 | [[7.32100000e+03 4.65434000e+05 4.11564580e+07 4.35713651e+09] [3.19769000e+05 1.67909950e+07 1.32425802e+09 1.32777698e+11] [1.92927230e+07 8.18409395e+08 5.43731817e+10 4.95055730e+12] [1.41362411e+09 5.02411298e+10 2.75792463e+12 2.18726941e+14]] | [[ 7.32100000e+03 4.29167812e-11 1.15664009e+07 2.69934310e+08] [ 7.23616722e-11 -3.53838142e+06 -2.34804514e+07 -1.01520459e+10] [ 5.32574945e+06 -9.90280947e+07 8.27438171e+09 -8.18063199e+10] [ 1.05710722e+08 -6.40262639e+09 1.69672957e+11 -1.49979209e+13]] | [ 3.15169457e-01 3.09910797e-02 1.67631613e-02 1.71039919e-03 -6.93179160e-07 -5.21871604e-05 9.13222650e-06] | [[ nan nan 0.21580297 0.0588616 ] [ nan -0.06601822 -0.00512012 -0.02587274] [ 0.09936648 -0.02159397 0.02108746 -0.00243663] [ 0.02305117 -0.01631725 0.00505378 -0.00522095]] | 7321 | 1637.920009 | 96.54733 | 45.66689 |  |  |  | 45.66689 | 1.879012 | 0.1567899 | 362.32 | 6.377963 | 1.879012 | 0.1567899 | 0.1567899 | 0.6154169 | 0.4107153 | 80.228 | 42.69691 | 61.46245 | 18.08258 | 0.395967 | 0.5692138 | 2.525463 | 3.197795 | 0.153378 | 37.53109 | 42.69691
S1 | 1 | 0 | 500 | 1 | 100x1.tiff | 1600 | 1200 | 429559.68 | 6111 | 938.0874 | 223.2534 | 98.07181 | (np.float64(279.5953199149075), np.float64(852.6843397152676)) | (232, 774, 377, 965) | 1367.207919 | 443.7154 | 105.5989 | 46.38796 | (np.float64(132.24858631975124), np.float64(403.31969268532157)) | (109.73599999999999, 366.102, 178.321, 456.445) | 0.8983479 | 0.4019337 | 0.2206535 | -1.210156 | 1 | 15204 | 3401.575716 | 428.7211 | [[6.11100000e+03 4.80840000e+05 5.49581320e+07 7.12329275e+09] [2.90855000e+05 1.78132550e+07 2.05123048e+09 2.73161960e+11] [1.94298490e+07 7.83362239e+08 8.58500443e+10 1.14981462e+13] [1.68291257e+09 4.08281839e+10 3.91924996e+12 5.19450468e+14]] | [[ 6.11100000e+03 -9.03810360e-12 1.71235541e+07 1.04237325e+08] [ 2.52811105e-11 -5.07247863e+06 2.33729868e+08 -2.68315039e+10] [ 5.58651223e+06 -2.62610114e+08 2.18288056e+10 -1.36442088e+12] [ 2.26359021e+08 -1.96213656e+10 1.36196794e+12 -1.01279057e+14]] | [ 0.60812637 0.1692412 0.11983126 0.02778138 0.0007761 -0.00211892 -0.00140252] | [[ nan nan 0.45853168 0.03570611] [ nan -0.13582999 0.0800633 -0.11757315] [ 0.14959469 -0.08995613 0.09565179 -0.07648132] [ 0.07753845 -0.085979 0.07634382 -0.07262239]] | 6111 | 1367.207919 | 88.20866 | 41.72269 |  |  |  | 41.72269 | 2.276428 | 0.08726408 | 443.7154 | 11.45947 | 2.276428 | 0.08726408 | 0.08726408 | 0.4019337 | 0.2206535 | 105.5989 | 46.38796 | 75.99341 | 12.32509 | 0.2954049 | 0.3951055 | 3.385184 | 1.540728 | 0.1016521 | 59.2109 | 46.38796
S1 | 1 | 0 | 500 | 1 | 100x1.tiff | 1600 | 1200 | 429559.68 | 1226 | 232.6041 | 107.4434 | 21.09119 | (np.float64(351.51957585644374), np.float64(765.2756933115824)) | (299, 745, 394, 775) | 274.291754 | 110.0217 | 50.82072 | 9.976133 | (np.float64(166.2687593800979), np.float64(361.97540293637843)) | (141.427, 352.385, 186.362, 366.575) | 0.9805438 | 0.6432319 | 0.4301754 | -0.1226564 | 1 | 1906 | 426.427474 | 180.0213 | [[1.22600000e+03 2.48580000e+04 5.50830000e+05 1.27558440e+07] [6.43890000e+04 1.20225800e+06 2.56001720e+07 5.79371804e+08] [4.25351700e+06 7.40142200e+07 1.51610176e+09 3.34489553e+10] [3.09432057e+08 5.07201297e+09 1.00290252e+11 2.15835258e+12]] | [[ 1.22600000e+03 -2.51176857e-12 4.68168157e+04 -3.11102939e+05] [ 2.68300937e-11 -1.03273617e+05 8.58702387e+05 -1.54235614e+07] [ 8.71834030e+05 -1.38101310e+06 4.40267841e+07 -4.65147215e+08] [-5.53755870e+06 -1.29765193e+08 9.97152930e+08 -1.98995530e+10]] | [ 6.11180570e-01 3.20158981e-01 2.90687341e-02 8.93737040e-03 1.18907966e-04 2.98522289e-03 -8.13183702e-05] | [[ nan nan 0.03114734 -0.00591123] [ nan -0.06870818 0.01631611 -0.00836976] [ 0.58003323 -0.02624047 0.02389162 -0.00720898] [-0.10521851 -0.07041851 0.01545415 -0.00880808]] | 1226 | 274.291754 | 39.50939 | 18.68794 |  |  |  | 18.68794 | 5.09423 | 0.2847513 | 110.0217 | 3.511837 | 5.09423 | 0.2847513 | 0.2847513 | 0.6432319 | 0.4301754 | 50.82072 | 9.976133 | 30.39843 | 9.972276 | 0.5336209 | 0.3677229 | 1.87399 | 1.334569 | 0.01945622 | 40.84459 | 9.976133
S1 | 1 | 0 | 500 | 1 | 100x1.tiff | 1600 | 1200 | 429559.68 | 5101 | 444.73 | 110.5983 | 69.38271 | (np.float64(342.1805528327779), np.float64(727.8102332875907)) | (287, 679, 387, 763) | 1141.241629 | 210.3573 | 52.31299 | 32.81802 | (np.float64(161.85140148990394), np.float64(344.2542403450304)) | (135.751, 321.167, 183.051, 360.899) | 0.7787457 | 0.8063547 | 0.6072619 | -0.6593797 | 1 | 6326 | 1415.309654 | 208.3442 | [[5.10100000e+03 2.48981000e+05 1.45751670e+07 9.31246115e+08] [2.81476000e+05 1.25937890e+07 7.04245515e+08 4.37986983e+10] [1.85441140e+07 7.84762969e+08 4.25390668e+10 2.59743791e+12] [1.33410699e+09 5.43135280e+10 2.87465752e+12 1.72949845e+14]] | [[ 5.10100000e+03 6.18172180e-13 2.42234631e+06 -1.66417631e+07] [ 2.91038305e-11 -1.14512022e+06 1.17669129e+07 -1.12647764e+09] [ 3.01211271e+06 5.99717268e+06 1.43596190e+09 -4.09304518e+09] [-2.15875635e+07 -1.33702017e+09 -1.22453784e+09 -1.16840266e+12]] | [ 2.08855382e-01 8.26086497e-03 1.28436886e-03 6.07338047e-05 -1.68449304e-08 -5.43901709e-06 -1.99392315e-09] | [[ nan nan 0.09309483 -0.00895491] [ nan -0.04400889 0.00633176 -0.00848705] [ 0.11576055 0.00322707 0.01081875 -0.00043177] [-0.01161623 -0.01007331 -0.00012918 -0.00172572]] | 5101 | 1141.241629 | 80.59029 | 38.11921 |  |  |  | 38.11921 | 1.594032 | 0.324095 | 210.3573 | 3.085515 | 1.594032 | 0.324095 | 0.324095 | 0.8063547 | 0.6072619 | 52.31299 | 32.81802 | 42.5655 | 21.70101 | 0.5692934 | 0.7286758 | 1.756563 | 5.240448 | 0.2212543 | 19.49497 | 32.81802
S1 | 1 | 0 | 500 | 1 | 100x1.tiff | 1600 | 1200 | 429559.68 | 14259 | 1605.346 | 300.1273 | 105.5569 | (np.float64(512.8999228557402), np.float64(819.7463356476611)) | (411, 720, 624, 935) | 3190.151811 | 759.3289 | 141.9602 | 49.92843 | (np.float64(242.60166351076512), np.float64(387.74001676134367)) | (194.403, 340.56, 295.152, 442.255) | 0.9361101 | 0.5512429 | 0.3113659 | 0.7943728 | 1 | 25867 | 5787.198043 | 584.4057 | [[1.42590000e+04 1.42228300e+06 1.87601205e+08 2.74397725e+10] [1.45299100e+06 1.80097417e+08 2.60136656e+10 4.01404655e+12] [1.92530787e+08 2.65797637e+10 4.02899285e+12 6.42524370e+14] [2.91268186e+10 4.26521971e+12 6.66839364e+14 1.08863193e+17]] | [[ 1.42590000e+04 -1.26519240e-10 4.57336875e+07 -3.96295794e+08] [-6.03904482e-10 3.51668890e+07 -1.18419302e+08 2.03710416e+11] [ 4.44711162e+07 2.08516604e+08 1.91331192e+11 1.77465758e+12] [ 4.44739648e+08 2.00706680e+11 2.56037638e+12 1.25243432e+15]] | [ 4.43661280e-01 1.19704794e-01 2.85719032e-03 2.40472514e-04 -1.56420988e-07 -7.26723932e-05 1.23547659e-07] | [[ nan nan 0.22493554 -0.01632288] [ nan 0.17296404 -0.00487753 0.07026613] [ 0.21872574 0.00858851 0.06599615 0.00512629] [ 0.01831822 0.06923005 0.00739592 0.03029693]] | 14259 | 3190.151811 | 134.7409 | 63.73247 |  |  |  | 63.73247 | 2.843274 | 0.06952826 | 759.3289 | 14.38264 | 2.843274 | 0.06952826 | 0.06952826 | 0.5512429 | 0.3113659 | 141.9602 | 49.92843 | 95.94432 | 16.80511 | 0.2636821 | 0.448946 | 3.792445 | 1.989243 | 0.06388993 | 92.03178 | 49.92843
S1 | 1 | 0 | 500 | 1 | 100x1.tiff | 1600 | 1200 | 429559.68 | 19432 | 2172.32 | 315.961 | 150.2987 | (np.float64(707.2161383285303), np.float64(163.70754425689583)) | (559, 36, 819, 318) | 4347.501928 | 1027.507 | 149.4496 | 71.09128 | (np.float64(334.5132334293948), np.float64(77.43366843351173)) | (264.407, 17.028, 387.387, 150.414) | 0.8796144 | 0.421427 | 0.26503 | 0.8696398 | 1 | 46110 | 10316.14419 | 485.7653 | [[1.94320000e+04 2.48161300e+06 3.99126267e+08 7.44802821e+10] [2.88013600e+06 4.14055934e+08 7.06805616e+10 1.35282128e+13] [4.93357454e+08 7.54404204e+10 1.32131947e+13 2.54915075e+15] [9.08660346e+10 1.43950606e+13 2.55220877e+15 4.92959399e+17]] | [[ 1.94320000e+04 -1.16415322e-10 8.22055650e+07 2.51230499e+09] [ 4.07453626e-10 4.62408383e+07 -2.87000185e+08 3.36533675e+11] [ 6.64748182e+07 -1.27232545e+09 2.70029031e+11 -4.52031694e+12] [-1.96278371e+09 3.09060446e+11 -1.13691398e+13 1.86116833e+15]] | [ 3.93748279e-01 6.17203392e-02 1.48965670e-02 2.38174728e-03 -1.38069204e-05 -5.46180683e-04 3.26132660e-06] | [[ nan nan 0.2177039 0.04772859] [ nan 0.122459 -0.00545241 0.04586443] [ 0.17604438 -0.02417155 0.03680086 -0.00441934] [-0.03728882 0.04212025 -0.01111518 0.01305316]] | 19432 | 4347.501928 | 157.2946 | 74.40035 |  |  |  | 74.40035 | 2.102221 | 0.05174635 | 1027.507 | 19.32504 | 2.102221 | 0.05174635 | 0.05174635 | 0.421427 | 0.26503 | 149.4496 | 71.09128 | 110.2704 | 16.92446 | 0.2274782 | 0.4978291 | 4.396025 | 2.446022 | 0.1203856 | 78.35828 | 71.09128
S1 | 1 | 0 | 500 | 1 | 100x1.tiff | 1600 | 1200 | 429559.68 | 4863 | 368.0315 | 105.2396 | 61.44023 | (np.float64(829.0283775447255), np.float64(571.1133045445198)) | (772, 535, 888, 602) | 1087.994127 | 174.0789 | 49.77832 | 29.06123 | (np.float64(392.1304225786551), np.float64(270.13659304955786)) | (365.156, 253.05499999999998, 420.024, 284.746) | 0.8118882 | 0.874955 | 0.6257077 | 0.2906991 | 1 | 5558 | 1243.485782 | 157.0152 | [[4.86300000e+03 1.75619000e+05 7.67180300e+06 3.70920035e+08] [2.77329000e+05 1.06245650e+07 4.79437951e+08 2.36205258e+10] [1.89995570e+07 7.58478175e+08 3.47749960e+10 1.72257903e+12] [1.45395967e+09 5.98479291e+10 2.77196416e+12 1.37516873e+14]] | [[ 4.86300000e+03 1.63495883e-11 1.32962057e+06 -2.16810823e+06] [-3.89945853e-11 6.09298364e+05 -2.08008169e+06 3.09026522e+08] [ 3.18393408e+06 2.84679257e+06 6.84363878e+08 -4.20758952e+08] [ 7.29656919e+06 9.08850983e+08 2.16876349e+09 3.38826379e+11]] | [1.90857911e-01 8.80345270e-03 1.09540307e-04 1.01747738e-05 3.26347444e-10 9.05405165e-07 9.42446288e-11] | [[ nan nan 5.62236694e-02 -1.31468069e-03] [ nan 2.57644854e-02 -1.26130384e-03 2.68709453e-03] [ 1.34634242e-01 1.72621605e-03 5.95078514e-03 -5.24648482e-05] [ 4.42443716e-03 7.90277964e-03 2.70425256e-04 6.05843059e-04]] | 4863 | 1087.994127 | 78.68776 | 37.21931 |  |  |  | 37.21931 | 1.712878 | 0.451174 | 174.0789 | 2.21644 | 1.712878 | 0.451174 | 0.451174 | 0.874955 | 0.6257077 | 49.77832 | 29.06123 | 39.41978 | 25.00002 | 0.6716949 | 0.7477012 | 1.488771 | 5.517672 | 0.1881118 | 20.7171 | 29.06123
S1 | 1 | 0 | 500 | 1 | 100x1.tiff | 1600 | 1200 | 429559.68 | 4381 | 373.3452 | 107.8763 | 58.88677 | (np.float64(442.9032184432778), np.float64(1506.4448755991782)) | (412, 1454, 483, 1565) | 980.156749 | 176.5923 | 51.02548 | 27.85344 | (np.float64(209.49322232367038), np.float64(712.5484261584113)) | (194.87599999999998, 687.742, 228.45899999999997, 740.245) | 0.8378678 | 0.8009141 | 0.5558939 | -1.550843 | 1 | 5470 | 1223.79763 | 191.5456 | [[4.38100000e+03 2.29761000e+05 1.52353330e+07 1.13701036e+09] [1.35387000e+05 7.05573200e+06 4.56697194e+08 3.29145572e+10] [5.13427100e+06 2.69774324e+08 1.72250930e+10 1.21197990e+12] [2.21098413e+08 1.17723107e+10 7.45903714e+11 5.15934801e+13]] | [[ 4.38100000e+03 1.85949034e-11 3.18554594e+06 3.86410029e+06] [-9.91917659e-12 -4.46223727e+04 -9.44320018e+06 -3.68783250e+08] [ 9.50376965e+05 3.26606998e+06 5.91589666e+08 6.38646888e+09] [ 3.69350086e+06 1.87996185e+06 -2.57317029e+09 -1.67530076e+11]] | [ 2.15489408e-01 1.35837447e-02 6.57238969e-04 5.19861026e-05 9.23015619e-09 1.51926393e-06 -2.67267639e-09] | [[ nan nan 1.65972970e-01 3.04169215e-03] [ nan -2.32491004e-03 -7.43337535e-03 -4.38582630e-03] [ 4.95164379e-02 2.57094243e-03 7.03559480e-03 1.14750454e-03] [ 2.90740191e-03 2.23578108e-05 -4.62340718e-04 -4.54778340e-04]] | 4381 | 980.156749 | 74.68643 | 35.32668 |  |  |  | 35.32668 | 1.831927 | 0.394968 | 176.5923 | 2.531851 | 1.831927 | 0.394968 | 0.394968 | 0.8009141 | 0.5558939 | 51.02548 | 27.85344 | 39.43946 | 22.20157 | 0.6284648 | 0.6923341 | 1.591179 | 4.730762 | 0.1621322 | 23.17204 | 27.85344
S1 | 1 | 0 | 500 | 1 | 100x1.tiff | 1600 | 1200 | 429559.68 | 19372 | 2410.097 | 342.1434 | 150.6304 | (np.float64(255.00939500309727), np.float64(1316.0045426388601)) | (122, 1193, 425, 1457) | 4334.078188 | 1139.976 | 161.8338 | 71.24818 | (np.float64(120.619443836465), np.float64(622.4701486681809)) | (57.705999999999996, 564.289, 201.02499999999998, 689.161) | 0.8978727 | 0.4372715 | 0.2421742 | 0.6685773 | 1 | 44302 | 9911.642158 | 610.0898 | [[1.93720000e+04 2.38284400e+06 3.64475738e+08 6.23882116e+10] [2.57665800e+06 3.72519165e+08 6.24474019e+10 1.12529468e+13] [4.40548862e+08 7.02388699e+10 1.23391374e+13 2.27416735e+15] [8.72700326e+10 1.47603739e+13 2.65558382e+15 4.93609087e+17]] | [[ 1.93720000e+04 -4.07453626e-10 7.13751016e+07 -2.88328793e+06] [ 1.39698386e-09 5.55785262e+07 2.95882063e+08 3.22815149e+11] [ 9.78291403e+07 1.26442636e+09 3.83850607e+11 3.30699207e+12] [ 2.64850544e+09 5.71419344e+11 7.97728920e+12 2.77907544e+15]] | [ 4.50881406e-01 9.27048670e-02 6.41874912e-03 3.76108823e-03 1.84236777e-05 9.89455918e-04 -1.43815954e-06] | [[ nan nan 1.90194441e-01 -5.52016251e-05] [ nan 1.48101039e-01 5.66477269e-03 4.44048621e-02] [ 2.60686965e-01 2.42079152e-02 5.28005992e-02 3.26830473e-03] [ 5.07066266e-02 7.86016309e-02 7.88396569e-03 1.97334261e-02]] | 19372 | 4334.078188 | 157.0516 | 74.28539 |  |  |  | 74.28539 | 2.27141 | 0.04190978 | 1139.976 | 23.86078 | 2.27141 | 0.04190978 | 0.04190978 | 0.4372715 | 0.2421742 | 161.8338 | 71.24818 | 116.541 | 15.20761 | 0.2047188 | 0.4590227 | 4.88475 | 2.079544 | 0.1021273 | 90.58562 | 71.24818
S1 | 1 | 0 | 500 | 1 | 100x1.tiff | 1600 | 1200 | 429559.68 | 2727 | 261.664 | 82.58052 | 49.585 | (np.float64(698.4957829116245), np.float64(728.6237623762377)) | (659, 704, 728, 775) | 610.108983 | 123.7671 | 39.06059 | 23.4537 | (np.float64(330.38850531719834), np.float64(344.6390396039604)) | (311.707, 332.99199999999996, 344.344, 366.575) | 0.7996666 | 0.8543233 | 0.5566442 | 0.7297143 | 1 | 3192 | 714.142968 | 157.5762 | [[2.72700000e+03 6.71490000e+04 2.40283700e+06 1.04116731e+08] [1.07705000e+05 3.02142800e+06 1.18068514e+08 5.42645700e+09] [5.08587300e+06 1.52774712e+08 6.25098572e+09 2.96870693e+11] [2.60657687e+08 8.18014122e+09 3.44468775e+11 1.67094107e+13]] | [[ 2.72700000e+03 -3.06954462e-12 7.49375980e+05 8.04493155e+06] [ 2.30642172e-11 3.69325673e+05 4.97821024e+06 2.74739054e+08] [ 8.31979702e+05 -1.63222946e+06 2.48724173e+08 2.81367978e+09] [-5.93222828e+06 2.26814768e+08 7.24950487e+08 1.36250932e+11]] | [ 2.12647013e-01 9.98932318e-03 3.99786161e-03 2.78717123e-04 3.29060384e-08 -1.10206833e-05 -2.92365325e-07] | [[ nan nan 0.10076959 0.02071617] [ nan 0.04966372 0.01281918 0.01354768] [ 0.11187742 -0.00420309 0.01226486 0.00265691] [-0.01527584 0.01118448 0.00068456 0.00246376]] | 2727 | 610.108983 | 58.92473 | 27.8714 |  |  |  | 27.8714 | 1.665434 | 0.5005034 | 123.7671 | 1.997988 | 1.665434 | 0.5005034 | 0.5005034 | 0.8543233 | 0.5566442 | 39.06059 | 23.4537 | 31.25715 | 19.71797 | 0.7074627 | 0.7135428 | 1.413502 | 5.025043 | 0.2003334 | 15.60688 | 23.4537
S1 | 1 | 0 | 500 | 1 | 100x1.tiff | 1600 | 1200 | 429559.68 | 2621 | 277.3797 | 103.8452 | 35.81915 | (np.float64(829.5631438382297), np.float64(619.2342617321633)) | (779, 602, 881, 646) | 586.393709 | 131.2006 | 49.11878 | 16.94246 | (np.float64(392.38336703548265), np.float64(292.89780579931323)) | (368.467, 284.746, 416.71299999999997, 305.558) | 0.938629 | 0.8099506 | 0.5840018 | -0.1750115 | 1 | 3236 | 723.987044 | 204.807 | [[2.62100000e+03 4.51710000e+04 1.03584700e+06 2.71246470e+07] [1.32526000e+05 2.01713600e+06 4.13655420e+07 9.68094350e+08] [8.42027200e+06 1.22272882e+08 2.40938644e+09 5.43662063e+10] [5.99205634e+08 8.45877119e+09 1.63102396e+11 3.62429268e+12]] | [[ 2.62100000e+03 2.01083594e-12 2.57358163e+05 4.01832797e+05] [-5.03348474e-11 -2.66851770e+05 -1.81215235e+06 -7.19389939e+07] [ 1.71934080e+06 4.14143939e+06 2.21094298e+08 1.89152455e+09] [-4.20342617e+05 -4.49583187e+08 -3.39071584e+09 -1.25677339e+11]] | [ 2.87744143e-01 5.13272243e-02 1.37198930e-03 2.07173785e-04 2.13661199e-08 -1.41980166e-05 1.08366770e-07] | [[ nan nan 0.03746312 0.00114256] [ nan -0.03884508 -0.00515261 -0.00399543] [ 0.25028103 0.01177562 0.01227938 0.002052 ] [-0.00119519 -0.02496945 -0.00367838 -0.00266311]] | 2621 | 586.393709 | 57.76816 | 27.32434 |  |  |  | 27.32434 | 2.899153 | 0.4280825 | 131.2006 | 2.335998 | 2.899153 | 0.4280825 | 0.4280825 | 0.8099506 | 0.5840018 | 49.11878 | 16.94246 | 33.03062 | 17.87777 | 0.6542801 | 0.5562911 | 1.528397 | 3.054246 | 0.06137095 | 32.17633 | 16.94246
S1 | 1 | 0 | 500 | 1 | 100x1.tiff | 1600 | 1200 | 429559.68 | 11430 | 1263.273 | 220.488 | 101.3644 | (np.float64(461.3716535433071), np.float64(506.38731408573926)) | (385, 403, 545, 615) | 2557.22247 | 597.5283 | 104.2908 | 47.94536 | (np.float64(218.22879212598426), np.float64(239.52119956255467)) | (182.105, 190.619, 257.78499999999997, 290.895) | 0.8880601 | 0.5542893 | 0.3369693 | -0.9717164 | 1 | 20621 | 4613.515709 | 495.3701 | [[1.14300000e+04 1.18171700e+06 1.48195059e+08 2.08578636e+10] [8.72928000e+05 7.74948840e+07 8.65336364e+09 1.10052452e+12] [8.27157820e+07 6.67831674e+09 7.06907746e+11 8.64623420e+13] [8.79188888e+09 6.59513789e+11 6.78486895e+13 8.21564561e+15]] | [[ 1.14300000e+04 -1.27300837e-10 2.60205124e+07 1.55992696e+08] [ 1.32104105e-10 -1.27547973e+07 -2.71695956e+07 -7.49923769e+10] [ 1.60488272e+07 7.47641289e+07 6.25270111e+10 4.94265014e+11] [ 2.33968887e+07 -4.34035481e+10 1.26779967e+10 -2.66374504e+14]] | [ 3.22012873e-01 4.39518380e-02 8.03228645e-05 2.73019727e-04 -2.03718567e-08 2.25702184e-05 3.49231192e-08] | [[ nan nan 1.99169752e-01 1.11683416e-02] [ nan -9.76295080e-02 -1.94521494e-03 -5.02201988e-02] [ 1.22843121e-01 5.35275914e-03 4.18725083e-02 3.09597942e-03] [ 1.67510692e-03 -2.90660852e-02 7.94124927e-05 -1.56065796e-02]] | 11430 | 2557.22247 | 120.6363 | 57.06099 |  |  |  | 57.06099 | 2.175202 | 0.09000393 | 597.5283 | 11.11063 | 2.175202 | 0.09000393 | 0.09000393 | 0.5542893 | 0.3369693 | 104.2908 | 47.94536 | 76.1181 | 17.11867 | 0.3000065 | 0.5471333 | 3.333261 | 2.954514 | 0.1119399 | 56.34548 | 47.94536
S1 | 1 | 0 | 500 | 1 | 100x1.tiff | 1600 | 1200 | 429559.68 | 14708 | 1611.288 | 274.3505 | 94.38642 | (np.float64(708.0928066358445), np.float64(933.2702610824041)) | (650, 807, 763, 1055) | 3290.606132 | 762.139 | 129.7678 | 44.64478 | (np.float64(334.9278975387544), np.float64(441.4368334919771)) | (307.45, 381.71099999999996, 360.899, 499.015) | 0.9389565 | 0.6348138 | 0.5248359 | -1.567683 | 1 | 23169 | 5183.577201 | 397.2615 | [[1.47080000e+04 1.85718300e+06 3.03696667e+08 5.54390176e+10] [8.54429000e+05 1.07699075e+08 1.75448779e+10 3.18117603e+12] [5.78261810e+07 7.15707532e+09 1.15151002e+12 2.06292740e+14] [4.30103207e+09 5.19997868e+11 8.24269170e+13 1.45633822e+16]] | [[ 1.47080000e+04 -1.37859502e-10 6.91896847e+07 -3.82038909e+08] [-1.91647587e-10 -1.89897906e+05 -4.97569105e+07 -1.15003513e+10] [ 8.19000232e+06 -1.22588253e+08 3.83309286e+10 -1.36517609e+12] [-9.81352645e+06 1.92500481e+08 -5.83351806e+10 -1.79160077e+13]] | [ 3.57700648e-01 7.95165443e-02 2.85522312e-05 3.75131417e-04 1.70445222e-08 1.02719031e-04 -3.48819704e-08] | [[ nan nan 3.19840981e-01 -1.45620844e-02] [ nan -8.77835084e-04 -1.89657208e-03 -3.61451677e-03] [ 3.78596664e-02 -4.67266667e-03 1.20472654e-02 -3.53794437e-03] [-3.74059806e-04 6.05021707e-05 -1.51179489e-04 -3.82848330e-04]] | 14708 | 3290.606132 | 136.8459 | 64.72812 |  |  |  | 64.72812 | 2.906673 | 0.07118973 | 762.139 | 14.04697 | 2.906673 | 0.07118973 | 0.07118973 | 0.6348138 | 0.5248359 | 129.7678 | 44.64478 | 87.20628 | 17.27037 | 0.266814 | 0.4987997 | 3.747929 | 2.455569 | 0.06104352 | 85.123 | 44.64478
S1 | 1 | 0 | 500 | 1 | 100x1.tiff | 1600 | 1200 | 429559.68 | 6039 | 538.4529 | 119.2702 | 74.56899 | (np.float64(930.618479880775), np.float64(721.6928299387316)) | (880, 667, 987, 777) | 1351.099431 | 254.6882 | 56.41478 | 35.27113 | (np.float64(440.18254098360654), np.float64(341.36070856102003)) | (416.23999999999995, 315.491, 466.851, 367.52099999999996) | 0.780456 | 0.7635605 | 0.5130841 | -0.8828102 | 1 | 7909 | 1769.472661 | 252.2207 | [[6.03900000e+03 3.30290000e+05 2.21150340e+07 1.63693686e+09] [3.05685000e+05 1.51144960e+07 9.63523846e+08 6.94242439e+10] [1.88907130e+07 8.52338040e+08 5.11967757e+10 3.53817830e+12] [1.30680460e+09 5.43888981e+10 3.07639442e+12 2.03076215e+14]] | [[ 6.03900000e+03 1.68540737e-11 4.05053920e+06 -1.56678409e+07] [-6.23856522e-12 -1.60428172e+06 1.95798570e+07 -2.25095382e+09] [ 3.41740298e+06 -1.84359096e+07 2.11049297e+09 -3.58529972e+10] [ 4.61793534e+06 -1.95273174e+09 3.97471268e+10 -2.63067610e+12]] | [2.04772149e-01 8.04175341e-03 5.60315880e-04 2.17703326e-04 7.13818283e-08 1.93268366e-05 2.61910185e-08] | [[ nan nan 0.11106642 -0.00552836] [ nan -0.04398966 0.00690871 -0.01022048] [ 0.09370573 -0.00650507 0.00958272 -0.00209483] [ 0.00162943 -0.0088664 0.00232235 -0.00197791]] | 6039 | 1351.099431 | 87.68748 | 41.47618 |  |  |  | 41.47618 | 1.599461 | 0.2617457 | 254.6882 | 3.820503 | 1.599461 | 0.2617457 | 0.2617457 | 0.7635605 | 0.5130841 | 56.41478 | 35.27113 | 45.84296 | 21.21966 | 0.5116108 | 0.7352005 | 1.954611 | 5.334716 | 0.219544 | 21.14365 | 35.27113
S1 | 1 | 0 | 500 | 1 | 100x1.tiff | 1600 | 1200 | 429559.68 | 12622 | 1620.087 | 191.9669 | 153.7373 | (np.float64(454.05355728093804), np.float64(953.0282047219141)) | (359, 838, 559, 1037) | 2823.907438 | 766.301 | 90.80033 | 72.71773 | (np.float64(214.76733259388368), np.float64(450.78234083346535)) | (169.807, 396.37399999999997, 264.407, 490.501) | 0.5988608 | 0.4652929 | 0.3171357 | 1.055714 | 1 | 27127 | 6069.096583 | 443.5139 | [[1.26220000e+04 1.45188600e+06 1.93548944e+08 2.76795627e+10] [1.19976600e+06 1.42476415e+08 1.93283562e+10 2.79437869e+12] [1.35217158e+08 1.66445381e+10 2.29524542e+12 3.34529157e+14] [1.69630466e+10 2.16682606e+12 3.03879683e+14 4.46306028e+16]] | [[ 1.26220000e+04 -1.86673788e-10 2.65411040e+07 -6.89975916e+08] [-3.86151555e-10 4.46948593e+06 -9.73933061e+07 1.95328726e+10] [ 2.11751318e+07 2.41070044e+08 3.38984885e+10 -1.07738100e+11] [ 8.46315366e+07 2.57057483e+10 1.30018670e+10 5.35802102e+13]] | [ 2.99508963e-01 4.28264767e-03 6.67707861e-03 6.29535958e-04 1.27091218e-06 2.31762199e-05 -2.25120209e-07] | [[ nan nan 1.66595256e-01 -3.85490333e-02] [ nan 2.80544154e-02 -5.44137515e-03 9.71363075e-03] [ 1.32913707e-01 1.34686109e-02 1.68576024e-02 -4.76892724e-04] [ 4.72837363e-03 1.27833807e-02 5.75515605e-05 2.11101690e-03]] | 12622 | 2823.907438 | 126.7708 | 59.96258 |  |  |  | 59.96258 | 1.248668 | 0.06043125 | 766.301 | 16.54773 | 1.248668 | 0.06043125 | 0.06043125 | 0.4652929 | 0.3171357 | 90.80033 | 72.71773 | 81.75903 | 14.74046 | 0.2458277 | 0.6603784 | 4.06789 | 4.304131 | 0.4011392 | 18.0826 | 72.71773
S1 | 1 | 0 | 500 | 1 | 100x1.tiff | 1600 | 1200 | 429559.68 | 3074 | 304.7767 | 92.13346 | 49.77799 | (np.float64(462.3913467794405), np.float64(229.55953155497724)) | (419, 193, 505, 268) | 687.742946 | 144.1594 | 43.57912 | 23.54499 | (np.float64(218.71110702667534), np.float64(108.58165842550423)) | (198.18699999999998, 91.289, 238.86499999999998, 126.764) | 0.8414844 | 0.7567701 | 0.4765891 | -0.3272067 | 1 | 4062 | 908.787198 | 163.0386 | [[3.07400000e+03 1.12384000e+05 4.70405200e+06 2.14665886e+08] [1.33385000e+05 4.52503000e+06 1.75433346e+08 7.36813142e+09] [7.29933300e+06 2.43833544e+08 9.22582074e+09 3.75405598e+11] [4.45886195e+08 1.49838000e+10 5.64283184e+11 2.27352779e+13]] | [[ 3.07400000e+03 2.61479727e-12 5.95345606e+05 -8.43164448e+05] [-3.20881099e-11 -3.51463116e+05 -2.98315181e+06 -2.10026471e+08] [ 1.51157821e+06 7.47426479e+06 2.91188072e+08 4.38282970e+09] [-2.02052304e+06 -3.05331970e+08 -5.04036429e+09 -1.76251676e+11]] | [2.22967265e-01 1.49350285e-02 2.14698069e-03 2.51409521e-04 1.12944886e-07 1.12954053e-05 1.46152819e-07] | [[ nan nan 0.06300303 -0.00160936] [ nan -0.03719393 -0.00569398 -0.0072304 ] [ 0.15996424 0.01426622 0.01002448 0.00272139] [-0.0038566 -0.0105114 -0.00312967 -0.00197387]] | 3074 | 687.742946 | 62.56148 | 29.59158 |  |  |  | 29.59158 | 1.850887 | 0.4158629 | 144.1594 | 2.404638 | 1.850887 | 0.4158629 | 0.4158629 | 0.7567701 | 0.4765891 | 43.57912 | 23.54499 | 33.56206 | 19.08285 | 0.6448744 | 0.679031 | 1.55069 | 4.550708 | 0.1585156 | 20.03413 | 23.54499
S1 | 1 | 0 | 500 | 1 | 100x1.tiff | 1600 | 1200 | 429559.68 | 8395 | 960.9108 | 146.1152 | 98.66683 | (np.float64(863.4083382966052), np.float64(826.0670637284097)) | (809, 747, 920, 911) | 1878.204955 | 454.5108 | 69.11249 | 46.66941 | (np.float64(408.3921440142942), np.float64(390.7297211435378)) | (382.657, 353.33099999999996, 435.15999999999997, 430.90299999999996) | 0.737573 | 0.6093931 | 0.4611624 | 1.226371 | 1 | 13776 | 3082.090704 | 306.8085 | [[8.39500000e+03 6.63768000e+05 6.29893000e+07 6.68104092e+09] [4.56758000e+05 3.80513360e+07 3.70276488e+09 3.99610154e+11] [3.06541360e+07 2.61774499e+09 2.56948110e+11 2.77769182e+13] [2.26398655e+09 1.95090781e+11 1.91504001e+13 2.05952787e+15]] | [[ 8.39500000e+03 9.76143610e-11 1.05071132e+07 3.91287379e+07] [-4.23199253e-11 1.93682211e+06 -3.06559392e+07 7.05272988e+09] [ 5.80269222e+06 -1.67460793e+07 6.86271774e+09 -1.11685060e+11] [-3.52837360e+07 1.61685790e+09 -8.67981604e+10 6.13395008e+12]] | [ 2.31423459e-01 7.47688100e-03 2.68594268e-04 1.16292269e-04 -2.05471344e-08 -1.00497311e-05 4.89837295e-10] | [[ nan nan 0.14908777 0.0060596 ] [ nan 0.027482 -0.00474748 0.01192052] [ 0.08233569 -0.00259335 0.01159936 -0.00206026] [-0.00546415 0.00273281 -0.00160117 0.00123497]] | 8395 | 1878.204955 | 103.3869 | 48.90199 |  |  |  | 48.90199 | 1.480895 | 0.1142522 | 454.5108 | 8.75257 | 1.480895 | 0.1142522 | 0.1142522 | 0.6093931 | 0.4611624 | 69.11249 | 46.66941 | 57.89095 | 16.52946 | 0.3380121 | 0.7075709 | 2.958474 | 4.941283 | 0.262427 | 22.44308 | 46.66941
S1 | 1 | 0 | 500 | 1 | 100x1.tiff | 1600 | 1200 | 429559.68 | 16672 | 2078.538 | 385.6119 | 128.8003 | (np.float64(1069.3545465451057), np.float64(935.0950695777351)) | (915, 805, 1200, 1041) | 3730.009888 | 983.1487 | 182.3944 | 60.92254 | (np.float64(505.80470051583495), np.float64(442.29996791026866)) | (432.79499999999996, 380.765, 567.6, 492.393) | 0.9425676 | 0.3978048 | 0.2478739 | 0.4597483 | 1 | 41910 | 9376.48239 | 592.3616 | [[1.66720000e+04 2.16894500e+06 3.26558275e+08 5.38724621e+10] [2.57339900e+06 3.89524999e+08 6.42023082e+10 1.11974713e+13] [5.25054679e+08 8.43299191e+10 1.43665038e+13 2.55991671e+15] [1.21167471e+11 1.98682772e+13 3.42757519e+15 6.16494857e+17]] | [[ 1.66720000e+04 -2.62957656e-10 4.43892243e+07 -1.60797892e+08] [ 7.22934601e-10 5.47384770e+07 -4.45858180e+08 2.76722339e+11] [ 1.27838843e+08 -8.75371457e+08 3.91150303e+11 -3.00801452e+12] [ 6.57880723e+08 5.97853102e+11 -3.73104047e+12 2.97432088e+15]] | [ 6.19624420e-01 2.45265499e-01 7.80986222e-03 8.68433349e-04 -2.25530636e-06 -3.74125150e-04 -1.69346236e-07] | [[ nan nan 0.15969898 -0.00448034] [ nan 0.19693246 -0.01242303 0.05971468] [ 0.45992544 -0.02439064 0.08440741 -0.00502716] [ 0.01833065 0.12901238 -0.00623552 0.0384979 ]] | 16672 | 3730.009888 | 145.6964 | 68.91441 |  |  |  | 68.91441 | 2.993875 | 0.04849327 | 983.1487 | 20.62142 | 2.993875 | 0.04849327 | 0.04849327 | 0.3978048 | 0.2478739 | 182.3944 | 60.92254 | 121.6585 | 15.17577 | 0.2202119 | 0.3778318 | 4.541081 | 1.408954 | 0.05743236 | 121.4719 | 60.92254
S1 | 1 | 0 | 500 | 1 | 100x1.tiff | 1600 | 1200 | 429559.68 | 4226 | 403.7716 | 111.5689 | 59.10439 | (np.float64(675.2858495030762), np.float64(768.8849976336961)) | (633, 720, 722, 819) | 945.478754 | 190.984 | 52.7721 | 27.95638 | (np.float64(319.410206814955), np.float64(363.68260388073827)) | (299.409, 340.56, 341.506, 387.387) | 0.8481497 | 0.7437522 | 0.4796277 | 0.9728594 | 1 | 5682 | 1271.228178 | 251.1872 | [[4.22600000e+03 2.06588000e+05 1.26372980e+07 8.63580548e+08] [1.78700000e+05 9.83613300e+06 6.36624357e+08 4.50197816e+10] [9.22864200e+06 5.49119987e+08 3.71516847e+10 2.70828877e+12] [5.39252354e+08 3.40530232e+10 2.38943989e+12 1.78638124e+14]] | [[ 4.22600000e+03 6.06092954e-12 2.53824411e+06 -2.35784934e+06] [ 4.87148100e-11 1.10038392e+06 -5.33905528e+06 1.39663933e+09] [ 1.67216069e+06 4.91650675e+06 1.43122505e+09 4.56174933e+09] [ 7.59391638e+06 1.16521057e+09 3.90972846e+09 1.45952677e+12]] | [ 2.35757147e-01 1.75373547e-02 6.30733203e-04 8.62927502e-06 -2.16786768e-10 1.10755840e-06 -5.98578358e-10] | [[ nan nan 0.14212628 -0.00203092] [ nan 0.06161483 -0.00459876 0.01850529] [ 0.09363086 0.0042348 0.01896354 0.00092978] [ 0.00654097 0.01543889 0.00079688 0.00457609]] | 4226 | 945.478754 | 73.35333 | 34.69612 |  |  |  | 34.69612 | 1.887659 | 0.3257375 | 190.984 | 3.069957 | 1.887659 | 0.3257375 | 0.3257375 | 0.7437522 | 0.4796277 | 52.7721 | 27.95638 | 40.36424 | 19.80226 | 0.5707342 | 0.6574709 | 1.752129 | 4.266314 | 0.1518503 | 24.81573 | 27.95638
S1 | 1 | 0 | 500 | 1 | 100x1.tiff | 1600 | 1200 | 429559.68 | 11352 | 1318.048 | 210.5167 | 116.9236 | (np.float64(88.96326638477801), np.float64(65.18516560958422)) | (0, 0, 182, 127) | 2539.771608 | 623.4367 | 99.57438 | 55.30486 | (np.float64(42.07962499999999), np.float64(30.832583333333332)) | (0.0, 0.0, 86.086, 60.071) | 0.831575 | 0.5753091 | 0.4911309 | -0.2567457 | 1 | 19732 | 4414.620628 | 405.8806 | [[1.13520000e+04 7.39982000e+05 5.93375880e+07 5.18022997e+09] [1.00991100e+06 6.04907950e+07 4.60071618e+09 3.85229170e+11] [1.19886007e+08 6.82162500e+09 4.98501101e+11 4.02073578e+13] [1.58917797e+10 8.72639181e+11 6.22216661e+13 4.89721267e+15]] | [[ 1.13520000e+04 -1.29318778e-10 1.11017388e+07 -1.35037895e+08] [ 6.02724981e-10 -5.34042079e+06 1.80829618e+07 -1.10811926e+10] [ 3.00410257e+07 -4.29616636e+07 2.74901828e+10 -4.85329047e+11] [-1.18766644e+08 -2.50033945e+10 3.98365320e+11 -6.07372998e+13]] | [ 3.19263084e-01 2.84686438e-02 1.58985372e-04 2.21836490e-04 -4.15807217e-08 -3.25553912e-05 2.58253591e-09] | [[ nan nan 0.08614821 -0.00983501] [ nan -0.04144105 0.00131701 -0.00757477] [ 0.23311488 -0.00312896 0.01879146 -0.00311374] [-0.00864995 -0.01709156 0.00255581 -0.00365735]] | 11352 | 2539.771608 | 120.224 | 56.86596 |  |  |  | 56.86596 | 1.800463 | 0.0821145 | 623.4367 | 12.17812 | 1.800463 | 0.0821145 | 0.0821145 | 0.5753091 | 0.4911309 | 99.57438 | 55.30486 | 77.43962 | 16.2953 | 0.2865563 | 0.5710903 | 3.489716 | 3.218913 | 0.168425 | 44.26952 | 55.30486
S1 | 1 | 0 | 500 | 1 | 100x1.tiff | 1600 | 1200 | 429559.68 | 7852 | 940.9991 | 175.4687 | 107.5479 | (np.float64(201.12060621497707), np.float64(1443.0039480387163)) | (131, 1383, 274, 1546) | 1756.720108 | 445.0926 | 82.9967 | 50.87016 | (np.float64(95.13004673968415), np.float64(682.5408674223128)) | (61.962999999999994, 654.159, 129.602, 731.2579999999999) | 0.7901467 | 0.5108653 | 0.3368656 | -0.8161603 | 1 | 15370 | 3438.71473 | 267.7158 | [[7.85200000e+03 4.71151000e+05 3.89539930e+07 3.94676882e+09] [5.50587000e+05 2.83295430e+07 2.05132014e+09 1.92372644e+11] [4.87105410e+07 2.25074524e+09 1.39924706e+11 1.13538423e+13] [4.90071411e+09 2.13289479e+11 1.17753026e+13 8.13884794e+14]] | [[ 7.85200000e+03 -9.74296199e-11 1.06830729e+07 3.27322353e+08] [-1.96678229e-11 -4.70785074e+06 -1.15178200e+08 -1.27922586e+10] [ 1.01030468e+07 -1.18448346e+07 8.82366620e+09 1.38022450e+11] [ 6.82379125e+07 -8.83692887e+09 -1.66968036e+10 -1.39356163e+13]] | [3.37141986e-01 2.34114947e-02 1.01474941e-02 3.40835848e-03 1.84013140e-05 1.82218681e-04 7.94842496e-06] | [[ nan nan 0.17327488 0.05991353] [ nan -0.07635933 -0.02108238 -0.02642447] [ 0.16386711 -0.00216809 0.01822671 0.0032175 ] [ 0.01249036 -0.0182541 -0.00038923 -0.00366611]] | 7852 | 1756.720108 | 99.98738 | 47.29403 |  |  |  | 47.29403 | 1.63154 | 0.1114325 | 445.0926 | 8.974046 | 1.63154 | 0.1114325 | 0.1114325 | 0.5108653 | 0.3368656 | 82.9967 | 50.87016 | 66.93343 | 15.78746 | 0.333815 | 0.5698303 | 2.995671 | 3.204725 | 0.2098533 | 32.12655 | 50.87016
S1 | 1 | 0 | 500 | 1 | 100x1.tiff | 1600 | 1200 | 429559.68 | 3259 | 319.7473 | 69.13196 | 66.35301 | (np.float64(633.0785517029764), np.float64(1069.03712795336)) | (598, 1036, 666, 1108) | 729.132811 | 151.2405 | 32.69942 | 31.38497 | (np.float64(299.4461549555078), np.float64(505.65456152193923)) | (282.854, 490.02799999999996, 315.018, 524.084) | 0.2806773 | 0.7898691 | 0.6656454 | -0.8120155 | 1 | 4126 | 923.105854 | 128.1662 | [[3.25900000e+03 1.07668000e+05 4.49420600e+06 2.12829616e+08] [1.14321000e+05 3.73854700e+06 1.57709451e+08 7.55851841e+09] [4.94329900e+06 1.58661673e+08 6.69849205e+09 3.22865229e+11] [2.37658869e+08 7.50271042e+09 3.16860643e+11 1.53574194e+13]] | [[ 3.25900000e+03 6.82121026e-13 9.37164508e+05 2.43150983e+06] [ 1.03455022e-11 -3.82905048e+04 2.58923008e+06 -3.84817320e+07] [ 9.33083891e+05 -1.96437767e+06 2.75574479e+08 -5.67068781e+07] [-1.20736357e+06 -7.83527603e+05 1.50732541e+09 -7.07409272e+09]] | [ 1.76088328e-01 5.21358036e-05 4.07604175e-04 5.78765147e-06 -2.73696598e-10 -2.70876887e-08 6.41229789e-11] | [[ nan nan 8.82362640e-02 4.01019166e-03] [ nan -3.60514196e-03 4.27031333e-03 -1.11173564e-03] [ 8.78520643e-02 -3.23976932e-03 7.96133526e-03 -2.86972629e-05] [-1.99125631e-03 -2.26360800e-05 7.62801889e-04 -6.27094954e-05]] | 3259 | 729.132811 | 64.41652 | 30.46901 |  |  |  | 30.46901 | 1.041881 | 0.400572 | 151.2405 | 2.49643 | 1.041881 | 0.400572 | 0.400572 | 0.7898691 | 0.6656454 | 32.69942 | 31.38497 | 32.0422 | 19.28407 | 0.6329076 | 0.9317907 | 1.58001 | 8.569125 | 0.7193227 | 1.314445 | 31.38497
S1 | 1 | 0 | 500 | 1 | 100x1.tiff | 1600 | 1200 | 429559.68 | 7179 | 661.2874 | 213.1861 | 60.33576 | (np.float64(439.67697450898453), np.float64(362.39880206156846)) | (394, 252, 499, 444) | 1606.150491 | 312.7889 | 100.837 | 28.53881 | (np.float64(207.96720894274966), np.float64(171.41463337512187)) | (186.362, 119.196, 236.027, 210.012) | 0.9591142 | 0.633013 | 0.3561012 | 1.254425 | 1 | 11341 | 2537.310589 | 352.9062 | [[7.17900000e+03 7.92553000e+05 1.06073231e+08 1.54394992e+10] [3.27915000e+05 4.17479800e+07 5.98094305e+09 9.05061714e+11] [1.84273290e+07 2.56824151e+09 3.84911600e+11 5.97917158e+13] [1.20816954e+09 1.78381504e+11 2.75195220e+13 4.34577958e+15]] | [[ 7.17900000e+03 3.31112915e-10 1.85763292e+07 -3.72467436e+08] [-5.35109734e-11 5.54655682e+06 -8.88276739e+07 2.64489450e+10] [ 3.44916390e+06 2.71865901e+07 1.17977543e+10 -2.18856959e+11] [ 5.13701566e+07 6.55885515e+09 2.73662716e+10 2.80090551e+13]] | [ 4.27363802e-01 1.32479602e-01 1.61087164e-02 6.32566952e-03 6.12498807e-05 2.10545872e-03 -1.80506233e-05] | [[ nan nan 0.36043918 -0.08529595] [ nan 0.10762064 -0.02034175 0.07148526] [ 0.06692462 0.0062258 0.03188655 -0.0069813 ] [ 0.01176389 0.01772704 0.00087295 0.0105449 ]] | 7179 | 1606.150491 | 95.60642 | 45.22183 |  |  |  | 45.22183 | 3.533329 | 0.2062972 | 312.7889 | 4.847376 | 3.533329 | 0.2062972 | 0.2062972 | 0.633013 | 0.3561012 | 100.837 | 28.53881 | 64.68792 | 20.53973 | 0.4541995 | 0.4484646 | 2.201676 | 1.98498 | 0.04088575 | 72.29821 | 28.53881
S1 | 1 | 0 | 500 | 1 | 100x1.tiff | 1600 | 1200 | 429559.68 | 6613 | 674.9382 | 145.7868 | 82.87547 | (np.float64(382.97580523211855), np.float64(373.0155753818237)) | (335, 296, 427, 444) | 1479.519877 | 319.2458 | 68.95714 | 39.2001 | (np.float64(181.14755587479206), np.float64(176.4363671556026)) | (158.45499999999998, 140.00799999999998, 201.971, 210.012) | 0.8227037 | 0.6491607 | 0.4856786 | 1.415587 | 1 | 10187 | 2279.127323 | 302.6035 | [[6.61300000e+03 5.09304000e+05 4.78667100e+07 4.95028179e+09] [3.17264000e+05 2.53423440e+07 2.43106894e+09 2.55731472e+11] [1.82018520e+07 1.53161571e+09 1.51680458e+11 1.63429526e+13] [1.14785718e+09 1.01381427e+11 1.03452311e+13 1.13987179e+15]] | [[ 6.61300000e+03 5.24664756e-11 8.64236940e+06 -6.73945256e+07] [ 2.53734811e-11 9.08074492e+05 -5.24677705e+06 3.29151116e+09] [ 2.98085613e+06 4.26583993e+07 4.33785680e+09 7.60554581e+10] [-1.14092705e+07 5.68547787e+08 -4.70769254e+09 3.05586986e+12]] | [ 2.65784481e-01 1.84845637e-02 3.01950177e-03 7.03162360e-05 -5.95621306e-09 6.12934872e-06 3.18482779e-08] | [[ nan nan 0.19762222 -0.01895083] [ nan 0.02076464 -0.00147535 0.01138151] [ 0.06816226 0.01199522 0.0149996 0.00323397] [-0.0032082 0.00196595 -0.00020018 0.00159787]] | 6613 | 1479.519877 | 91.76019 | 43.40257 |  |  |  | 43.40257 | 1.759106 | 0.1824233 | 319.2458 | 5.481755 | 1.759106 | 0.1824233 | 0.1824233 | 0.6491607 | 0.4856786 | 68.95714 | 39.2001 | 54.07862 | 18.53769 | 0.4271105 | 0.6294137 | 2.341315 | 3.909959 | 0.1772963 | 29.75705 | 39.2001
S1 | 1 | 0 | 500 | 1 | 100x1.tiff | 1600 | 1200 | 429559.68 | 24172 | 2920.129 | 375.3835 | 174.6491 | (np.float64(380.05320205196097), np.float64(1098.779538308787)) | (200, 973, 569, 1198) | 5407.977388 | 1381.221 | 177.5564 | 82.60904 | (np.float64(179.76516457057753), np.float64(519.7227216200563)) | (94.6, 460.229, 269.137, 566.654) | 0.8851766 | 0.4404679 | 0.2911412 | -0.2321832 | 1 | 54878 | 12277.8 | 476.4662 | [[2.41720000e+04 3.04034300e+06 4.37326059e+08 6.81123490e+10] [4.35224600e+06 5.10071679e+08 6.85433365e+10 1.01231352e+13] [9.87688114e+08 1.11595344e+11 1.42241322e+13 1.99384194e+15] [2.54972263e+11 2.81878859e+13 3.44934673e+15 4.61193391e+17]] | [[ 2.41720000e+04 1.71922920e-10 5.49131202e+07 -7.08214598e+08] [ 9.92201876e-10 -3.73518135e+07 -8.02433032e+08 -6.51500903e+10] [ 2.04052286e+08 8.15016262e+08 2.85746980e+11 4.03324026e+12] [ 3.65532111e+09 -6.89903828e+11 -4.62882815e+12 -1.61575806e+15]] | [4.43217175e-01 8.14996092e-02 5.65899599e-03 9.87676608e-04 2.17923607e-06 2.41957644e-04 8.38617741e-07] | [[ nan nan 0.09398336 -0.00779621] [ nan -0.06392732 -0.00883339 -0.00461293] [ 0.34923382 0.00897191 0.02023224 0.00183679] [ 0.04023871 -0.04884845 -0.00210803 -0.00473289]] | 24172 | 5407.977388 | 175.433 | 82.97982 |  |  |  | 82.97982 | 2.149358 | 0.035622 | 1381.221 | 28.07254 | 2.149358 | 0.035622 | 0.035622 | 0.4404679 | 0.2911412 | 177.5564 | 82.60904 | 130.0827 | 15.66144 | 0.1887379 | 0.4673434 | 5.298353 | 2.155619 | 0.1148234 | 94.94738 | 82.60904
S1 | 1 | 0 | 500 | 1 | 100x1.tiff | 1600 | 1200 | 429559.68 | 2646 | 312.1909 | 85.35892 | 45.93996 | (np.float64(699.0230536659108), np.float64(686.3174603174604)) | (655, 660, 741, 716) | 591.986934 | 147.6663 | 40.37477 | 21.7296 | (np.float64(330.63790438397575), np.float64(324.62815873015876)) | (309.815, 312.18, 350.493, 338.668) | 0.8428187 | 0.7128233 | 0.5494186 | -0.04279586 | 1 | 3712 | 830.482048 | 179.6734 | [[2.64600000e+03 6.96360000e+04 2.18323000e+06 7.57446540e+07] [1.16485000e+05 3.02900400e+06 9.59469740e+07 3.41345179e+09] [6.33140500e+06 1.66848490e+08 5.40076219e+09 1.97554707e+11] [3.82831735e+08 1.03158062e+10 3.42320813e+11 1.28566341e+13]] | [[ 2.64600000e+03 8.45545856e-12 3.50587333e+05 -1.65551354e+05] [ 3.82556209e-11 -3.65853651e+04 1.76019033e+06 1.59876288e+07] [ 1.20337959e+06 3.44318914e+06 1.69465041e+08 1.34005811e+09] [-1.84893597e+06 -1.38138552e+06 1.97536558e+09 3.00903971e+10]] | [ 2.21953548e-01 1.49455758e-02 1.24112543e-03 8.28878714e-05 -2.31305811e-08 -1.00344533e-05 -1.31058518e-08] | [[ nan nan 5.00744908e-02 -4.59682678e-04] [ nan -5.22549833e-03 4.88748043e-03 8.63007431e-04] [ 1.71879057e-01 9.56062491e-03 9.14767238e-03 1.40623918e-03] [-5.13389841e-03 -7.45667786e-05 2.07292239e-03 6.13858904e-04]] | 2646 | 591.986934 | 58.04302 | 27.45435 |  |  |  | 27.45435 | 1.858054 | 0.3411609 | 147.6663 | 2.931169 | 1.858054 | 0.3411609 | 0.3411609 | 0.7128233 | 0.5494186 | 40.37477 | 21.7296 | 31.05219 | 16.0358 | 0.5840898 | 0.6799877 | 1.712066 | 4.56354 | 0.1571813 | 18.64517 | 21.7296
S1 | 1 | 0 | 500 | 1 | 100x1.tiff | 1600 | 1200 | 429559.68 | 1851 | 216.3087 | 52.42205 | 50.77857 | (np.float64(612.730415991356), np.float64(1009.5451107509455)) | (583, 981, 645, 1031) | 414.122379 | 102.314 | 24.79563 | 24.01827 | (np.float64(289.82148676391137), np.float64(477.51483738519715)) | (275.75899999999996, 464.013, 305.085, 487.66299999999995) | 0.2484324 | 0.8510345 | 0.5970968 | 0.2140028 | 1 | 2175 | 486.610575 | 102.4511 | [[1.85100000e+03 5.28370000e+04 1.80741900e+06 6.77676130e+07] [5.50310000e+04 1.57493800e+06 5.50922080e+07 2.12051664e+09] [1.95312700e+06 5.72978820e+07 2.05863225e+09 8.10769356e+10] [7.64927690e+07 2.32188241e+09 8.57467761e+10 3.44832545e+12]] | [[ 1.85100000e+03 1.42108547e-12 2.99180983e+05 -9.05671131e+05] [-1.82467375e-11 4.07201026e+03 1.12441729e+06 -4.86436675e+05] [ 3.17032478e+05 1.30353036e+06 4.76328026e+07 2.49463825e+08] [-4.25524076e+05 1.13266273e+07 4.25979979e+08 4.82113314e+09]] | [1.79853272e-01 3.27971490e-05 1.73168313e-03 2.97646038e-05 5.22849512e-09 1.40005245e-07 4.28092177e-09] | [[ nan nan 8.73214920e-02 -6.14404627e-03] [ nan 1.18849135e-03 7.62801378e-03 -7.67020648e-05] [ 9.25317801e-02 8.84311153e-03 7.51081179e-03 9.14292404e-04] [-2.88674280e-03 1.78599958e-03 1.56122940e-03 4.10698815e-04]] | 1851 | 414.122379 | 48.54654 | 22.96251 |  |  |  | 22.96251 | 1.032365 | 0.4971283 | 102.314 | 2.011553 | 1.032365 | 0.4971283 | 0.4971283 | 0.8510345 | 0.5970968 | 24.79563 | 24.01827 | 24.40695 | 16.19025 | 0.7050733 | 0.926071 | 1.418292 | 8.464247 | 0.7515676 | 0.777362 | 24.01827
S1 | 1 | 0 | 500 | 1 | 100x1.tiff | 1600 | 1200 | 429559.68 | 9475 | 950.0702 | 166.7975 | 104.8909 | (np.float64(225.08633245382586), np.float64(673.8423218997361)) | (129, 615, 301, 742) | 2119.832275 | 449.3832 | 78.8952 | 49.6134 | (np.float64(106.46583525065962), np.float64(318.7274182585752)) | (61.016999999999996, 290.895, 142.373, 350.966) | 0.7775251 | 0.6175455 | 0.4337576 | -0.03673631 | 1 | 15343 | 3432.674047 | 263.2205 | [[9.47500000e+03 5.57531000e+05 3.93351610e+07 3.08180804e+09] [9.10418000e+05 5.32055380e+07 3.72294826e+09 2.88696557e+11] [1.03940774e+08 6.15168997e+09 4.30644751e+11 3.32179481e+13] [1.29510692e+10 7.85038766e+11 5.55245955e+13 4.29921616e+15]] | [[ 9.47500000e+03 7.15658643e-11 6.52874243e+06 -1.09689575e+06] [-2.55056420e-10 -3.65571019e+05 -1.36010038e+07 -1.22485068e+09] [ 1.64620474e+07 1.05826241e+08 8.90838632e+09 1.65671742e+11] [-1.99774033e+08 2.58790882e+09 -3.40211263e+09 5.60220216e+11]] | [2.56091671e-01 1.23088419e-02 1.65994504e-03 7.39827356e-04 7.92121071e-07 5.48414369e-05 2.11478354e-07] | [[ nan nan 7.27228847e-02 -1.25521264e-04] [ nan -4.07205207e-03 -1.55640607e-03 -1.43994363e-03] [ 1.83368786e-01 1.21100329e-02 1.04727657e-02 2.00088060e-03] [-2.28607772e-02 3.04236499e-03 -4.10886074e-05 6.95091379e-05]] | 9475 | 2119.832275 | 109.836 | 51.95242 |  |  |  | 51.95242 | 1.5902 | 0.13191 | 449.3832 | 7.580927 | 1.5902 | 0.13191 | 0.13191 | 0.6175455 | 0.4337576 | 78.8952 | 49.6134 | 64.2543 | 18.86882 | 0.3631941 | 0.6584991 | 2.753348 | 4.279669 | 0.2224749 | 29.28181 | 49.6134
S1 | 1 | 0 | 500 | 1 | 100x1.tiff | 1600 | 1200 | 429559.68 | 5842 | 501.2569 | 131.011 | 67.86298 | (np.float64(1140.2909962341664), np.float64(748.3634029441972)) | (1087, 693, 1195, 797) | 1307.024818 | 237.0945 | 61.9682 | 32.09919 | (np.float64(539.3576412187607), np.float64(353.97588959260526)) | (514.151, 327.789, 565.235, 376.981) | 0.8553839 | 0.7545854 | 0.5201211 | 0.9218583 | 1 | 7742 | 1732.109918 | 234.5962 | [[5.84200000e+03 3.23433000e+05 2.24985910e+07 1.73692923e+09] [3.11326000e+05 1.94439190e+07 1.42369307e+09 1.12392954e+11] [1.99471360e+07 1.32921360e+09 9.99859893e+10 7.98733509e+12] [1.41663002e+09 9.87141251e+10 7.56723510e+12 6.09588969e+14]] | [[ 5.84200000e+03 -1.11981535e-11 4.59223950e+06 -1.71533374e+07] [-3.54845042e-11 2.20785221e+06 -1.97476789e+07 2.80825493e+09] [ 3.35626331e+06 -1.04450151e+07 3.00961380e+09 -3.23342442e+10] [-4.08996390e+06 3.14410345e+09 -2.88548107e+10 3.89822318e+12]] | [2.32896106e-01 1.80514527e-02 4.76581096e-04 1.95439330e-04 5.67162283e-08 2.60470727e-05 1.84661092e-08] | [[ nan nan 0.13455549 -0.00657574] [ nan 0.06469145 -0.00757028 0.01408484] [ 0.09834061 -0.0040041 0.01509476 -0.00212176] [-0.00156789 0.01576929 -0.00189345 0.00334673]] | 5842 | 1307.024818 | 86.24538 | 40.79406 |  |  |  | 40.79406 | 1.930522 | 0.2921801 | 237.0945 | 3.422546 | 1.930522 | 0.2921801 | 0.2921801 | 0.7545854 | 0.5201211 | 61.9682 | 32.09919 | 47.0337 | 22.0507 | 0.5405369 | 0.6583064 | 1.850013 | 4.277164 | 0.1446161 | 29.86901 | 32.09919
S1 | 1 | 0 | 500 | 1 | 100x1.tiff | 1600 | 1200 | 429559.68 | 3051 | 350.6173 | 118.1136 | 39.86521 | (np.float64(431.0203212061619), np.float64(140.05113077679448)) | (400, 93, 455, 209) | 682.597179 | 165.842 | 55.86773 | 18.85624 | (np.float64(203.87261193051458), np.float64(66.24418485742379)) | (189.2, 43.989, 215.21499999999997, 98.857) | 0.9413198 | 0.7472447 | 0.4782132 | 1.323784 | 1 | 4083 | 913.485507 | 215.2143 | [[3.05100000e+03 1.43553000e+05 9.27365500e+06 7.13245953e+08] [9.46430000e+04 5.01192100e+06 3.45829581e+08 2.75752851e+10] [3.37982700e+06 1.91388559e+08 1.36678365e+10 1.11046349e+12] [1.30257947e+08 7.70542787e+09 5.61225790e+11 4.60562820e+13]] | [[ 3.05100000e+03 9.74864633e-12 2.51932402e+06 3.98359106e+07] [ 5.67723646e-12 5.58860830e+05 5.56775616e+06 9.52625621e+08] [ 4.43970740e+05 -2.30820809e+06 3.70358654e+08 2.81080842e+09] [-2.12960209e+06 1.78139423e+08 -1.24589716e+09 2.43751435e+11]] | [ 3.18339433e-01 6.41245192e-02 9.61240407e-03 5.37183895e-03 3.83729614e-05 1.29491893e-03 -4.19121454e-06] | [[ nan nan 0.27064475 0.07747636] [ nan 0.06003704 0.01082866 0.03354252] [ 0.04769468 -0.00448921 0.01304055 0.00179178] [-0.00414184 0.0062724 -0.00079421 0.00281306]] | 3051 | 682.597179 | 62.32699 | 29.48067 |  |  |  | 29.48067 | 2.962824 | 0.3118784 | 165.842 | 3.206377 | 2.962824 | 0.3118784 | 0.3118784 | 0.7472447 | 0.4782132 | 55.86773 | 18.85624 | 37.36199 | 16.4638 | 0.5584608 | 0.5276868 | 1.790636 | 2.748225 | 0.05868015 | 37.01149 | 18.85624
S1 | 1 | 0 | 500 | 1 | 100x1.tiff | 1600 | 1200 | 429559.68 | 17147 | 2076.952 | 279.4149 | 179.6285 | (np.float64(243.4098092960868), np.float64(132.13273458914097)) | (112, 0, 334, 265) | 3836.281163 | 982.3981 | 132.1633 | 84.96426 | (np.float64(115.13283979704904), np.float64(62.498783460663674)) | (52.976, 0.0, 157.982, 125.345) | 0.7659723 | 0.4512606 | 0.2914669 | 0.9018545 | 1 | 37998 | 8501.254542 | 515.5862 | [[1.71470000e+04 2.26568000e+06 3.64160298e+08 6.40894033e+10] [2.25328400e+06 3.21614839e+08 5.53565491e+10 1.03152143e+13] [3.49562824e+08 5.32075177e+10 9.51638791e+12 1.82353899e+15] [5.84510024e+10 9.35235295e+12 1.71513724e+15 3.34480487e+17]] | [[ 1.71470000e+04 -2.91038305e-10 6.47898039e+07 -1.14980058e+09] [ 8.73114914e-10 2.38822623e+07 1.19105655e+09 1.70219784e+11] [ 5.34592033e+07 7.42098757e+08 1.26658237e+11 6.82672706e+12] [-1.53510909e+09 9.92697372e+10 5.47240522e+12 7.11187381e+14]] | [ 4.02180683e-01 2.78762424e-02 2.52932213e-02 1.91992101e-04 -4.22512507e-07 3.19897600e-05 2.19925847e-08] | [[ nan nan 0.22035879 -0.02986429] [ nan 0.08122677 0.03093585 0.03376335] [ 0.1818219 0.01927486 0.02512286 0.0103408 ] [-0.03987208 0.0196903 0.00828934 0.00822681]] | 17147 | 3836.281163 | 147.7574 | 69.88923 |  |  |  | 69.88923 | 1.555516 | 0.04995112 | 982.3981 | 20.01957 | 1.555516 | 0.04995112 | 0.04995112 | 0.4512606 | 0.2914669 | 132.1633 | 84.96426 | 108.5638 | 15.62007 | 0.2234975 | 0.5288099 | 4.474323 | 2.759935 | 0.2340277 | 47.19899 | 84.96426
S1 | 1 | 0 | 500 | 1 | 100x1.tiff | 1600 | 1200 | 429559.68 | 7253 | 899.7271 | 146.028 | 101.0388 | (np.float64(1133.4860057907074), np.float64(645.6750310216462)) | (1062, 553, 1200, 699) | 1622.706437 | 425.5709 | 69.07126 | 47.79136 | (np.float64(536.1388807390045), np.float64(305.4042896732386)) | (502.32599999999996, 261.56899999999996, 567.6, 330.627) | 0.72198 | 0.5693986 | 0.3599861 | -0.8295141 | 1 | 12738 | 2849.860002 | 357.3626 | [[7.25300000e+03 6.72172000e+05 6.96627180e+07 7.61929208e+09] [5.18488000e+05 4.55413300e+07 4.66228062e+09 5.08104717e+11] [4.39897940e+07 3.69248794e+09 3.76513147e+11 4.11109404e+13] [4.14584116e+09 3.34165560e+11 3.41115601e+13 3.74587123e+15]] | [[ 7.25300000e+03 -1.08002496e-11 7.36915705e+06 -2.02576192e+08] [-1.80136794e-10 -2.50956148e+06 1.47518536e+08 -1.29205738e+10] [ 6.92515783e+06 -2.54705260e+07 1.11744729e+10 -5.59954142e+11] [ 1.10827460e+07 -6.11458690e+09 4.31117676e+11 -3.56226077e+13]] | [ 2.71723994e-01 9.17424384e-03 1.00681244e-02 3.84416471e-03 2.05525283e-05 3.55137125e-04 -1.22286113e-05] | [[ nan nan 0.14008204 -0.04521622] [ nan -0.04770484 0.03292702 -0.03386326] [ 0.13164195 -0.00568517 0.02928694 -0.01723219] [ 0.00247374 -0.01602559 0.01326734 -0.01287227]] | 7253 | 1622.706437 | 96.0979 | 45.45431 |  |  |  | 45.45431 | 1.445267 | 0.1125916 | 425.5709 | 8.881657 | 1.445267 | 0.1125916 | 0.1125916 | 0.5693986 | 0.3599861 | 69.07126 | 47.79136 | 58.43131 | 15.25204 | 0.3355467 | 0.6580785 | 2.980211 | 4.274203 | 0.27802 | 21.27989 | 47.79136
S1 | 1 | 0 | 500 | 1 | 100x1.tiff | 1600 | 1200 | 429559.68 | 8152 | 912.1829 | 167.0588 | 86.22368 | (np.float64(726.8884936211972), np.float64(1094.943817468106)) | (651, 1041, 817, 1175) | 1823.838808 | 431.4625 | 79.0188 | 40.7838 | (np.float64(343.81825748282625), np.float64(517.9084256624142)) | (307.923, 492.393, 386.441, 555.775) | 0.8565116 | 0.6182783 | 0.3664808 | -0.5722853 | 1 | 13185 | 2949.866865 | 304.0989 | [[8.15200000e+03 4.39750000e+05 3.05690660e+07 2.48637227e+09] [6.18643000e+05 2.86228270e+07 1.75763797e+09 1.31836473e+11] [5.81079530e+07 2.39488385e+09 1.28612508e+11 8.55969325e+12] [6.26566014e+09 2.40366737e+11 1.15219217e+13 6.71936699e+14]] | [[ 8.15200000e+03 4.66116035e-12 6.84727227e+06 9.86241447e+07] [-1.63822733e-10 -4.74913807e+06 -4.98291228e+07 -7.32759867e+09] [ 1.11600676e+07 -1.88710888e+07 7.45358333e+09 7.58134612e+10] [ 1.62093670e+08 -1.12788316e+10 -6.60440741e+09 -1.16203328e+13]] | [ 2.70970006e-01 2.46400665e-02 3.36600768e-03 5.26752143e-04 -4.75247770e-07 -5.98376528e-05 -5.15853045e-07] | [[ nan nan 1.03036063e-01 1.64370101e-02] [ nan -7.14638573e-02 -8.30467831e-03 -1.35259931e-02] [ 1.67933943e-01 -3.14511501e-03 1.37585478e-02 1.54996441e-03] [ 2.70150409e-02 -2.08195626e-02 -1.35023468e-04 -2.63124860e-03]] | 8152 | 1823.838808 | 101.8796 | 48.18904 |  |  |  | 48.18904 | 1.937505 | 0.1231148 | 431.4625 | 8.122502 | 1.937505 | 0.1231148 | 0.1231148 | 0.6182783 | 0.3664808 | 79.0188 | 40.7838 | 59.9013 | 16.90843 | 0.3508772 | 0.6098427 | 2.85 | 3.670586 | 0.1434884 | 38.235 | 40.7838
S1 | 1 | 0 | 500 | 1 | 100x1.tiff | 1600 | 1200 | 429559.68 | 1894 | 219.3797 | 81.74874 | 33.71192 | (np.float64(252.1388595564942), np.float64(1463.5485744456178)) | (216, 1441, 295, 1487) | 423.742726 | 103.7666 | 38.66715 | 15.94574 | (np.float64(119.26168057022174), np.float64(692.2584757127771)) | (102.16799999999999, 681.593, 139.535, 703.351) | 0.9110098 | 0.8177893 | 0.5211888 | -0.2005737 | 1 | 2316 | 518.156364 | 133.2776 | [[1.89400000e+03 4.27070000e+04 1.12357500e+06 3.27833510e+07] [6.84470000e+04 1.41519900e+06 3.53196610e+07 9.91065729e+08] [3.23861900e+06 6.07369190e+07 1.41777964e+09 3.77630645e+10] [1.76064827e+08 3.01022349e+09 6.57777895e+10 1.66391884e+12]] | [[ 1.89400000e+03 2.61479727e-12 1.60593031e+05 2.06048631e+05] [ 2.05346851e-11 -1.28183275e+05 4.95642115e+05 -3.16954334e+07] [ 7.65022480e+05 -3.02452787e+06 7.97942737e+07 -6.08314985e+08] [ 3.73074988e+06 -1.29649733e+08 1.37073940e+09 -3.22239073e+10]] | [2.58030280e-01 3.34978230e-02 3.73972148e-03 1.05882559e-03 1.91436907e-06 1.38428071e-04 8.80040435e-07] | [[ nan nan 0.0447679 0.00131984] [ nan -0.03573316 0.00317481 -0.00466506] [ 0.21326238 -0.01937348 0.01174443 -0.0020573 ] [ 0.02389715 -0.01908234 0.0046358 -0.00250414]] | 1894 | 423.742726 | 49.10719 | 23.2277 |  |  |  | 23.2277 | 2.424921 | 0.4945348 | 103.7666 | 2.022102 | 2.424921 | 0.4945348 | 0.4945348 | 0.8177893 | 0.5211888 | 38.66715 | 15.94574 | 27.30645 | 16.33445 | 0.7032317 | 0.6007088 | 1.422006 | 3.561457 | 0.08899015 | 22.72141 | 15.94574
S1 | 1 | 0 | 500 | 1 | 100x1.tiff | 1600 | 1200 | 429559.68 | 1853 | 256.528 | 77.96498 | 36.58956 | (np.float64(1013.4565569347005), np.float64(1121.1408526713437)) | (988, 1082, 1043, 1150) | 414.569837 | 121.3377 | 36.87744 | 17.30686 | (np.float64(479.3649514301133), np.float64(530.2996233135456)) | (467.32399999999996, 511.786, 493.339, 543.9499999999999) | 0.8830347 | 0.7753138 | 0.4954545 | -0.9835132 | 1 | 2390 | 534.71231 | 163.3625 | [[1.85300000e+03 7.25280000e+04 3.37424400e+06 1.70855232e+08] [4.71710000e+04 1.59311700e+06 6.84514610e+07 3.29586837e+09] [1.52439500e+06 4.57767270e+07 1.85248938e+09 8.59716659e+10] [5.54846270e+07 1.49601852e+09 5.72458156e+10 2.56639479e+12]] | [[ 1.85300000e+03 9.40758582e-12 5.35436237e+05 -3.13041705e+06] [ 1.24344979e-11 -2.53196161e+05 2.37545380e+06 -1.68755050e+08] [ 3.23583753e+05 -9.98388113e+05 1.36468078e+08 -1.95007246e+09] [ 2.04122437e+05 -1.07209618e+08 1.26460277e+09 -7.82614614e+10]] | [ 2.50179910e-01 2.55575127e-02 2.19422847e-03 1.08491091e-03 1.66104610e-06 1.73153094e-04 -2.07122327e-07] | [[ nan nan 0.15593978 -0.0211794 ] [ nan -0.07374053 0.01607156 -0.02652348] [ 0.09424013 -0.00675477 0.02144889 -0.00712011] [ 0.00138103 -0.01685029 0.00461732 -0.00663814]] | 1853 | 414.569837 | 48.57276 | 22.97491 |  |  |  | 22.97491 | 2.130798 | 0.3538473 | 121.3377 | 2.826078 | 2.130798 | 0.3538473 | 0.3538473 | 0.7753138 | 0.4954545 | 36.87744 | 17.30686 | 27.09215 | 13.66664 | 0.5948506 | 0.6230074 | 1.681094 | 3.830771 | 0.1169653 | 19.57057 | 17.30686
S1 | 1 | 0 | 500 | 1 | 100x1.tiff | 1600 | 1200 | 429559.68 | 3115 | 363.8305 | 77.53844 | 60.53612 | (np.float64(294.2947030497592), np.float64(1200.6134831460674)) | (260, 1161, 328, 1247) | 696.915835 | 172.0918 | 36.67568 | 28.63359 | (np.float64(139.2013945425361), np.float64(567.8901775280899)) | (122.97999999999999, 549.153, 155.144, 589.831) | 0.624876 | 0.7516892 | 0.5326607 | -1.191807 | 1 | 4144 | 927.132976 | 143.1911 | [[3.11500000e+03 1.23396000e+05 5.99608400e+06 3.29609778e+08] [1.06828000e+05 4.07473000e+06 1.93220252e+08 1.03803692e+10] [4.43965400e+06 1.65456412e+08 7.65663233e+09 3.99703925e+11] [2.05814398e+08 7.61762735e+09 3.47488122e+11 1.77706752e+13]] | [[ 3.11500000e+03 6.89226454e-13 1.10793863e+06 4.30538874e+06] [ 1.39337430e-11 -1.57099178e+05 3.28230011e+04 -1.87827662e+08] [ 7.76019463e+05 3.61592382e+05 2.09524857e+08 5.41743812e+08] [ 3.31068365e+05 -1.82943589e+07 5.75142984e+08 -2.42087717e+10]] | [1.94157932e-01 2.21864290e-03 3.55505116e-05 7.47160930e-05 3.67239246e-09 2.14992853e-06 1.15833051e-09] | [[ nan nan 1.14182515e-01 7.95000209e-03] [ nan -1.61904086e-02 6.06084476e-05 -6.21420249e-03] [ 7.99754167e-02 6.67688882e-04 6.93204544e-03 3.21137322e-04] [ 6.11325563e-04 -6.05261489e-04 3.40935832e-04 -2.57122778e-04]] | 3115 | 696.915835 | 62.97731 | 29.78827 |  |  |  | 29.78827 | 1.280862 | 0.2957125 | 172.0918 | 3.381663 | 1.280862 | 0.2957125 | 0.2957125 | 0.7516892 | 0.5326607 | 36.67568 | 28.63359 | 32.65463 | 16.1987 | 0.5437945 | 0.8122076 | 1.83893 | 6.510792 | 0.375124 | 8.042095 | 28.63359
S1 | 1 | 0 | 500 | 1 | 100x1.tiff | 1600 | 1200 | 429559.68 | 12486 | 1389.398 | 295.7299 | 89.5626 | (np.float64(198.70214640397245), np.float64(421.4805382027871)) | (137, 271, 253, 563) | 2793.480294 | 657.1853 | 139.8803 | 42.36311 | (np.float64(93.98611524907896), np.float64(199.3602945699183)) | (64.801, 128.183, 119.669, 266.299) | 0.9530374 | 0.5400753 | 0.3686231 | 1.477808 | 1 | 23119 | 5172.390751 | 507.0074 | [[1.24860000e+04 1.87890000e+06 3.50452056e+08 7.19466772e+10] [7.70413000e+05 1.21663206e+08 2.36608224e+10 5.00901487e+12] [5.43303410e+07 8.97183359e+09 1.79533369e+12 3.86917867e+14] [4.16096131e+09 7.16375602e+11 1.46505213e+14 3.19487979e+16]] | [[ 1.24860000e+04 -2.91038305e-10 6.77141728e+07 -1.16886716e+09] [ 2.65572453e-10 5.73104312e+06 3.12357458e+08 3.94113417e+10] [ 6.79420528e+06 8.89393081e+07 2.90939607e+10 3.68388789e+11] [-2.97714456e+07 8.31176027e+09 2.66710908e+11 5.35269316e+13]] | [ 4.77923569e-01 1.58100894e-01 9.87238444e-03 4.10616032e-03 2.57437061e-05 1.25101589e-03 -4.55497710e-06] | [[ nan nan 0.43434309 -0.06709758] [ nan 0.03676097 0.01793055 0.02024656] [ 0.04358048 0.00510547 0.01494627 0.00169365] [-0.001709 0.00426995 0.00122619 0.00220231]] | 12486 | 2793.480294 | 126.086 | 59.63866 |  |  |  | 59.63866 | 3.301936 | 0.08127926 | 657.1853 | 12.30326 | 3.301936 | 0.08127926 | 0.08127926 | 0.5400753 | 0.3686231 | 139.8803 | 42.36311 | 91.12169 | 17.00269 | 0.2850952 | 0.4263551 | 3.507601 | 1.794083 | 0.04696261 | 97.51715 | 42.36311
S1 | 1 | 0 | 500 | 1 | 100x1.tiff | 1600 | 1200 | 429559.68 | 2901 | 375.3869 | 79.51579 | 58.5006 | (np.float64(739.9513960703206), np.float64(1464.2230265425715)) | (707, 1419, 781, 1507) | 649.037829 | 177.558 | 37.61097 | 27.67078 | (np.float64(349.9970103412616), np.float64(692.5774915546363)) | (334.411, 671.187, 369.41299999999995, 712.8109999999999) | 0.6772962 | 0.6890736 | 0.4454853 | -0.9522876 | 1 | 4210 | 941.89909 | 175.9851 | [[2.90100000e+03 1.31192000e+05 6.90249600e+06 3.98794226e+08] [9.55920000e+04 4.07452800e+06 2.04030920e+08 1.12326066e+10] [3.94719800e+06 1.65908678e+08 8.17802948e+09 4.39376950e+11] [1.86261366e+08 7.93744570e+09 3.94213233e+11 2.11356672e+13]] | [[ 2.90100000e+03 -4.07140988e-12 9.69596702e+05 -1.05372858e+06] [-4.80326889e-12 -2.48431553e+05 -9.46306116e+05 -2.55616840e+08] [ 7.97308147e+05 3.77677109e+06 2.54327811e+08 7.08768882e+08] [ 3.65084826e+06 -4.99697922e+07 4.80289726e+08 -7.41464030e+10]] | [ 2.09950883e-01 3.90474457e-03 9.51408791e-04 7.16885206e-05 5.39807668e-09 -4.22233781e-06 -1.79271682e-08] | [[ nan nan 0.11521146 -0.00232466] [ nan -0.02951966 -0.00208767 -0.01046999] [ 0.09473942 0.00833204 0.01041719 0.000539 ] [ 0.00805424 -0.00204675 0.00036525 -0.00104689]] | 2901 | 649.037829 | 60.77555 | 28.74684 |  |  |  | 28.74684 | 1.35923 | 0.2587018 | 177.558 | 3.865454 | 1.35923 | 0.2587018 | 0.2587018 | 0.6890736 | 0.4454853 | 37.61097 | 27.67078 | 32.64087 | 14.62143 | 0.5086274 | 0.7643206 | 1.966076 | 5.765684 | 0.3227038 | 9.940186 | 27.67078
S1 | 1 | 0 | 500 | 1 | 100x1.tiff | 1600 | 1200 | 429559.68 | 2970 | 417.6295 | 123.594 | 39.14782 | (np.float64(638.6340067340068), np.float64(977.4178451178451)) | (605, 910, 666, 1032) | 664.47513 | 197.5388 | 58.45995 | 18.51692 | (np.float64(302.0738851851852), np.float64(462.3186407407407)) | (286.16499999999996, 430.42999999999995, 315.018, 488.13599999999997) | 0.9485106 | 0.6435536 | 0.3990863 | 1.284519 | 1 | 4615 | 1032.509335 | 213.5698 | [[2.97000000e+03 2.00231000e+05 1.61312330e+07 1.42462827e+09] [9.98930000e+04 7.42562000e+06 6.36843316e+08 5.84418784e+10] [3.84770100e+06 3.05271884e+08 2.71714226e+10 2.55074367e+12] [1.60962515e+08 1.34013283e+10 1.22347751e+12 1.16636333e+14]] | [[ 2.97000000e+03 1.14539489e-11 2.63209045e+06 -1.78044321e+07] [ 7.16227078e-12 6.91049198e+05 1.10722110e+06 8.79182608e+08] [ 4.87899165e+05 -6.17332812e+05 4.46293102e+08 -2.71141372e+08] [-1.27109397e+06 2.66631780e+08 -8.34711697e+08 3.15547027e+11]] | [3.53704227e-01 8.36383033e-02 1.19249152e-03 1.46863742e-03 1.85268964e-06 3.61034704e-04 5.87361989e-07] | [[ nan nan 2.98392506e-01 -3.70371024e-02] [ nan 7.83422551e-02 2.30326140e-03 3.35590563e-02] [ 5.53117216e-02 -1.28418691e-03 1.70353408e-02 -1.89910168e-04] [-2.64415272e-03 1.01775341e-02 -5.84640540e-04 4.05544294e-03]] | 2970 | 664.47513 | 61.49408 | 29.0867 |  |  |  | 29.0867 | 3.15711 | 0.2139853 | 197.5388 | 4.673218 | 3.15711 | 0.2139853 | 0.2139853 | 0.6435536 | 0.3990863 | 58.45995 | 18.51692 | 38.48844 | 13.45508 | 0.4625855 | 0.4975491 | 2.161763 | 2.443271 | 0.0514894 | 39.94303 | 18.51692
S1 | 1 | 0 | 500 | 1 | 100x1.tiff | 1600 | 1200 | 429559.68 | 5664 | 624.4062 | 118.8658 | 81.83828 | (np.float64(1114.961511299435), np.float64(1119.1926200564972)) | (1070, 1064, 1160, 1176) | 1267.201056 | 295.3441 | 56.22354 | 38.70951 | (np.float64(527.3767948446327), np.float64(529.3781092867231)) | (506.10999999999996, 503.272, 548.68, 556.2479999999999) | 0.725243 | 0.7276465 | 0.5619048 | 1.412202 | 1 | 7784 | 1741.506536 | 220.6457 | [[5.66400000e+03 3.12611000e+05 2.21898990e+07 1.76700208e+09] [2.54662000e+05 1.44657290e+07 1.05664651e+09 8.64226949e+10] [1.38865220e+07 8.01032387e+08 5.90447660e+10 4.87756908e+12] [8.37958450e+08 4.88831946e+10 3.61689847e+12 3.00200313e+14]] | [[ 5.66400000e+03 -3.45039552e-11 4.93607885e+06 -2.58683884e+06] [-6.16608986e-11 4.10265991e+05 1.36678084e+07 9.63236737e+08] [ 2.43653361e+06 -2.29350365e+06 1.71656927e+09 5.32146873e+09] [-5.50103264e+06 4.55326177e+08 1.04499041e+10 8.40109726e+11]] | [ 2.29813172e-01 6.72474495e-03 3.74161760e-04 1.55274232e-05 1.61866953e-10 -9.22864475e-07 -1.17240744e-09] | [[ nan nan 0.1538635 -0.00107142] [ nan 0.01278848 0.00566097 0.00530107] [ 0.07594967 -0.00094993 0.00944695 0.00038913] [-0.00227843 0.00250584 0.00076415 0.00081629]] | 5664 | 1267.201056 | 84.92131 | 40.16778 |  |  |  | 40.16778 | 1.452448 | 0.1825571 | 295.3441 | 5.477739 | 1.452448 | 0.1825571 | 0.1825571 | 0.7276465 | 0.5619048 | 56.22354 | 38.70951 | 47.46652 | 17.16237 | 0.427267 | 0.71443 | 2.340457 | 5.037547 | 0.274757 | 17.51403 | 38.70951
S1 | 1 | 0 | 500 | 1 | 100x1.tiff | 1600 | 1200 | 429559.68 | 11354 | 1388.067 | 221.2051 | 118.2011 | (np.float64(872.3173330984675), np.float64(515.3670072221244)) | (762, 439, 975, 581) | 2540.219066 | 656.5558 | 104.63 | 55.90911 | (np.float64(412.6060985555751), np.float64(243.76859441606481)) | (360.426, 207.647, 461.17499999999995, 274.813) | 0.845263 | 0.5159268 | 0.3753885 | 0.3013971 | 1 | 22007 | 4923.604103 | 410.8409 | [[1.13540000e+04 8.67071000e+05 7.83163410e+07 7.73896881e+09] [1.25254300e+06 1.02685545e+08 9.95336622e+09 1.04129747e+12] [1.70714161e+08 1.46819930e+10 1.48440623e+12 1.60372204e+14] [2.56322025e+10 2.29298358e+12 2.38843328e+14 2.63765075e+16]] | [[ 1.13540000e+04 -5.13864507e-11 1.21007237e+07 -9.00078752e+07] [ 8.95028052e-10 7.03258467e+06 2.39601451e+08 9.62172225e+09] [ 3.25369576e+07 9.34314492e+07 3.74286409e+10 1.08012084e+11] [-3.79309247e+08 4.78498087e+10 7.30962586e+11 9.28347817e+13]] | [ 3.46261214e-01 3.70348317e-02 7.11744622e-03 1.03504099e-04 8.60377887e-08 1.58353564e-05 -2.21286337e-08] | [[ nan nan 0.09386714 -0.00655252] [ nan 0.05455282 0.01744284 0.00657364] [ 0.25239408 0.00680175 0.02557157 0.00069255] [-0.02761348 0.0326914 0.00468677 0.00558618]] | 11354 | 2540.219066 | 120.2346 | 56.87097 |  |  |  | 56.87097 | 1.871431 | 0.07405216 | 656.5558 | 13.50399 | 1.871431 | 0.07405216 | 0.07405216 | 0.5159268 | 0.3753885 | 104.63 | 55.90911 | 80.26956 | 15.47603 | 0.2721253 | 0.5435435 | 3.674778 | 2.915872 | 0.154737 | 48.72092 | 55.90911
S1 | 1 | 0 | 500 | 1 | 100x1.tiff | 1600 | 1200 | 429559.68 | 10218 | 1262.729 | 214.4247 | 91.94868 | (np.float64(178.992660011744), np.float64(586.3495791740066)) | (77, 536, 275, 654) | 2286.062922 | 597.2709 | 101.4229 | 43.49172 | (np.float64(84.66352818555491), np.float64(277.34335094930515)) | (36.421, 253.528, 130.075, 309.342) | 0.903392 | 0.5518471 | 0.4373395 | -0.009464336 | 1 | 18516 | 4142.566164 | 296.5946 | [[1.02180000e+04 5.14472000e+05 3.13048880e+07 2.15134030e+09] [1.04216100e+06 5.22455840e+07 3.14928982e+09 2.14090090e+11] [1.35653283e+08 6.73038811e+09 4.00989156e+11 2.68498454e+13] [1.96773963e+10 9.66617416e+11 5.70629332e+13 3.77366504e+15]] | [[ 1.02180000e+04 -2.26236807e-11 5.40143930e+06 3.12319694e+07] [-8.52651283e-10 -2.26783782e+05 -2.07420386e+07 -4.73025863e+08] [ 2.93605104e+07 -5.34370364e+07 1.51792636e+10 -7.60559129e+10] [-1.47355960e+08 -7.03295819e+08 -1.18876989e+11 -9.91403178e+11]] | [3.32944872e-01 5.26783272e-02 3.94447724e-04 2.58112114e-04 5.97774939e-08 5.69078819e-05 5.66527912e-08] | [[ nan nan 5.17341959e-02 2.95927023e-03] [ nan -2.17210190e-03 -1.96533547e-03 -4.43391325e-04] [ 2.81210676e-01 -5.06322956e-03 1.42282998e-02 -7.05265012e-04] [-1.39621712e-02 -6.59235127e-04 -1.10234403e-03 -9.09466514e-05]] | 10218 | 2286.062922 | 114.0612 | 53.95096 |  |  |  | 53.95096 | 2.332004 | 0.08052956 | 597.2709 | 12.4178 | 2.332004 | 0.08052956 | 0.08052956 | 0.5518471 | 0.4373395 | 101.4229 | 43.49172 | 72.45729 | 15.31006 | 0.2837773 | 0.5319408 | 3.52389 | 2.792713 | 0.09660805 | 57.93114 | 43.49172
S1 | 1 | 0 | 500 | 1 | 100x1.tiff | 1600 | 1200 | 429559.68 | 14241 | 1891.496 | 291.1429 | 136.9551 | (np.float64(320.2761042061653), np.float64(501.5566322589706)) | (218, 360, 413, 676) | 3186.124689 | 894.6775 | 137.7106 | 64.77974 | (np.float64(151.4905972895162), np.float64(237.23628705849308)) | (103.11399999999999, 170.28, 195.349, 319.748) | 0.8824507 | 0.4752227 | 0.23111 | 1.101821 | 1 | 29967 | 6704.486943 | 685.4388 | [[1.42410000e+04 2.01590800e+06 3.48808988e+08 6.83647440e+10] [1.45651400e+06 2.29866013e+08 4.16152518e+10 8.39999052e+12] [1.77662778e+08 2.90136063e+10 5.32964015e+12 1.08571006e+15] [2.36817088e+10 3.89469574e+12 7.14605387e+14 1.45153830e+17]] | [[ 1.42410000e+04 2.32830644e-10 6.34438406e+07 1.02672558e+09] [ 4.22005542e-10 2.36867963e+07 -7.65618868e+08 3.09118139e+11] [ 2.86962004e+07 -9.80924740e+08 1.68520858e+11 -1.13997332e+13] [-3.58819179e+08 1.00048088e+11 -9.05018972e+12 1.33588198e+15]] | [ 4.54325829e-01 8.39200112e-02 3.33134631e-02 2.16216373e-03 -9.99981294e-06 -4.10301982e-04 1.53862476e-05] | [[ nan nan 0.31283007 0.04242317] [ nan 0.1167953 -0.03163453 0.10702939] [ 0.14149576 -0.04053073 0.05834884 -0.03307524] [-0.01482601 0.03464075 -0.02625826 0.03247926]] | 14241 | 3186.124689 | 134.6559 | 63.69223 |  |  |  | 63.69223 | 2.125828 | 0.05001953 | 894.6775 | 19.99219 | 2.125828 | 0.05001953 | 0.05001953 | 0.4752227 | 0.23111 | 137.7106 | 64.77974 | 101.2452 | 14.2448 | 0.2236505 | 0.4625079 | 4.471263 | 2.111242 | 0.1175493 | 72.93084 | 64.77974
S1 | 1 | 0 | 500 | 1 | 100x1.tiff | 1600 | 1200 | 429559.68 | 8643 | 1176.001 | 183.3812 | 110.8877 | (np.float64(916.1417331944926), np.float64(956.3814647691773)) | (824, 891, 994, 1042) | 1933.689747 | 556.2486 | 86.73932 | 52.44989 | (np.float64(433.335039800995), np.float64(452.36843283582084)) | (389.75199999999995, 421.443, 470.162, 492.866) | 0.7964654 | 0.5318115 | 0.3366965 | 0.39264 | 1 | 16252 | 3636.043708 | 313.1008 | [[8.64300000e+03 5.65092000e+05 4.52758440e+07 4.12607250e+09] [7.96381000e+05 5.61422820e+07 4.79765074e+09 4.59791277e+11] [8.98586030e+07 6.58893161e+09 5.78325406e+11 5.64770044e+13] [1.10339267e+10 8.29055013e+11 7.37592957e+13 7.26067205e+15]] | [[ 8.64300000e+03 3.26565441e-11 8.32930131e+06 7.67076602e+07] [ 6.57536248e-11 4.07372571e+06 9.31636986e+07 9.09196292e+09] [ 1.64786774e+07 -3.68757744e+07 1.29740838e+10 9.83461102e+10] [-2.82548464e+08 1.40751103e+10 4.15363993e+10 2.25496756e+13]] | [3.32095013e-01 2.37967745e-02 7.27718386e-03 7.76543879e-04 1.08331953e-06 4.34204296e-05 1.49469688e-06] | [[ nan nan 0.1115012 0.0110453 ] [ nan 0.05453342 0.01341484 0.01408199] [ 0.22059381 -0.00530982 0.02009478 0.00163844] [-0.04068475 0.02180009 0.000692 0.00404094]] | 8643 | 1933.689747 | 104.9029 | 49.61905 |  |  |  | 49.61905 | 1.653756 | 0.0785342 | 556.2486 | 12.73331 | 1.653756 | 0.0785342 | 0.0785342 | 0.5318115 | 0.3366965 | 86.73932 | 52.44989 | 69.5946 | 13.90522 | 0.2802395 | 0.572048 | 3.568376 | 3.229718 | 0.2035346 | 34.28943 | 52.44989
S1 | 1 | 0 | 500 | 1 | 100x1.tiff | 1600 | 1200 | 429559.68 | 6036 | 571.3524 | 149.3781 | 66.91744 | (np.float64(1010.502650762094), np.float64(693.7120609675281)) | (957, 620, 1063, 752) | 1350.428244 | 270.2497 | 70.65586 | 31.65195 | (np.float64(477.96775381047047), np.float64(328.12580483764077)) | (452.661, 293.26, 502.799, 355.69599999999997) | 0.8940469 | 0.6917259 | 0.4313894 | 1.178452 | 1 | 8726 | 1952.259254 | 313.2489 | [[6.03600000e+03 4.44926000e+05 4.02306120e+07 3.97618830e+09] [3.22942000e+05 2.61819480e+07 2.46755390e+09 2.50221586e+11] [1.99512500e+07 1.72783394e+09 1.68652054e+11 1.75207667e+13] [1.35350109e+09 1.23617101e+11 1.24416753e+13 1.32076132e+15]] | [[ 6.03600000e+03 -2.68016720e-11 7.43419956e+06 -8.52733712e+07] [ 6.00550720e-11 2.37722761e+06 -3.53511784e+07 6.55262719e+09] [ 2.67299696e+06 2.81022474e+06 4.83424711e+09 -5.76992389e+10] [ 3.14815628e+04 2.98200071e+09 -3.91867969e+10 8.42153669e+12]] | [2.77416474e-01 3.41075819e-02 2.50052900e-03 1.00443770e-03 1.48599928e-06 1.85445588e-04 5.70765191e-07] | [[ nan nan 2.04049602e-01 -3.01259225e-02] [ nan 6.52487660e-02 -1.24890906e-02 2.97966724e-02] [ 7.33668718e-02 9.92814188e-04 2.19827060e-02 -3.37712998e-03] [ 1.11220081e-05 1.35600112e-02 -2.29359882e-03 6.34445645e-03]] | 6036 | 1350.428244 | 87.66569 | 41.46587 |  |  |  | 41.46587 | 2.232275 | 0.2323545 | 270.2497 | 4.303769 | 2.232275 | 0.2323545 | 0.2323545 | 0.6917259 | 0.4313894 | 70.65586 | 31.65195 | 51.15391 | 19.98786 | 0.4820316 | 0.586871 | 2.074553 | 3.399265 | 0.1059531 | 39.00391 | 31.65195
S1 | 1 | 0 | 500 | 1 | 100x1.tiff | 1600 | 1200 | 429559.68 | 5470 | 720.9331 | 142.4086 | 71.95964 | (np.float64(980.545155393053), np.float64(1076.7431444241315)) | (931, 998, 1032, 1157) | 1223.79763 | 341.0014 | 67.35929 | 34.03691 | (np.float64(463.79785850091406), np.float64(509.2995073126142)) | (440.363, 472.054, 488.13599999999997, 547.261) | 0.8629415 | 0.5905214 | 0.340619 | -1.456947 | 1 | 9263 | 2072.401727 | 214.1564 | [[5.47000000e+03 4.30725000e+05 4.07833090e+07 4.31832962e+09] [2.71012000e+05 2.07575980e+07 1.93794970e+09 2.03642994e+11] [1.52642580e+07 1.13381949e+09 1.02515643e+11 1.04713046e+13] [9.33353080e+08 6.74141976e+10 5.86111501e+12 5.75548686e+14]] | [[ 5.47000000e+03 -1.23918653e-11 6.86666812e+06 2.55175457e+07] [-3.48734375e-11 -5.82739057e+05 9.10772755e+06 -1.62104091e+09] [ 1.83692635e+06 -1.03923840e+07 8.42136160e+08 -9.93740419e+09] [-4.93855715e+06 -2.44894035e+08 4.17933399e+09 -4.11692089e+11]] | [2.90886787e-01 2.97752987e-02 8.68908442e-04 5.02652232e-05 1.00675252e-08 6.25314475e-06 2.99934774e-09] | [[ nan nan 0.22949404 0.0115311 ] [ nan -0.01947599 0.00411568 -0.00990449] [ 0.06139275 -0.0046962 0.00514541 -0.00082095] [-0.00223168 -0.00149629 0.00034526 -0.00045986]] | 5470 | 1223.79763 | 83.4543 | 39.47388 |  |  |  | 39.47388 | 1.979007 | 0.1322535 | 341.0014 | 7.561235 | 1.979007 | 0.1322535 | 0.1322535 | 0.5905214 | 0.340619 | 67.35929 | 34.03691 | 50.6981 | 14.35534 | 0.3636668 | 0.5860199 | 2.74977 | 3.389413 | 0.1370585 | 33.32238 | 34.03691
S1 | 1 | 0 | 500 | 1 | 100x1.tiff | 1600 | 1200 | 429559.68 | 11299 | 1040.308 | 241.4714 | 92.69345 | (np.float64(179.29533587043102), np.float64(1001.8191875387203)) | (121, 899, 249, 1136) | 2527.913971 | 492.0656 | 114.216 | 43.844 | (np.float64(84.80669386671387), np.float64(473.8604757058147)) | (57.233, 425.227, 117.777, 537.328) | 0.9233875 | 0.5573423 | 0.3724618 | 1.500648 | 1 | 20273 | 4535.658017 | 380.9926 | [[1.12990000e+04 1.16175400e+06 1.60454822e+08 2.61616282e+10] [6.58679000e+05 7.01796120e+07 9.84028231e+09 1.62781253e+12] [4.46380110e+07 4.73511285e+09 6.54138111e+11 1.07813446e+14] [3.39939650e+09 3.49384453e+11 4.65045847e+13 7.52230088e+15]] | [[ 1.12990000e+04 1.15960574e-11 4.10042196e+07 1.23175266e+09] [-4.13677981e-11 2.45477237e+06 -1.82808281e+07 3.04965104e+10] [ 6.24009746e+06 -1.40734734e+08 1.51055089e+10 -4.68737348e+10] [ 6.96714981e+07 -5.52696216e+08 1.68021254e+10 1.66429885e+13]] | [3.70057796e-01 7.56273663e-02 1.49383527e-02 6.47778080e-03 6.22367165e-05 1.77952010e-03 1.36787880e-05] | [[ nan nan 3.21180029e-01 9.07660609e-02] [ nan 1.92278714e-02 -1.34708762e-03 2.11412237e-02] [ 4.88777669e-02 -1.03705377e-02 1.04716553e-02 -3.05695840e-04] [ 5.13399129e-03 -3.83147914e-04 1.09578208e-04 1.02110706e-03]] | 11299 | 2527.913971 | 119.943 | 56.73306 |  |  |  | 56.73306 | 2.605054 | 0.1311977 | 492.0656 | 7.622086 | 2.605054 | 0.1311977 | 0.1311977 | 0.5573423 | 0.3724618 | 114.216 | 43.844 | 79.02999 | 20.54941 | 0.3622122 | 0.4967173 | 2.760813 | 2.435109 | 0.07661253 | 70.37199 | 43.844
S1 | 1 | 0 | 500 | 1 | 100x1.tiff | 1600 | 1200 | 429559.68 | 2824 | 325.7889 | 104.8474 | 41.34457 | (np.float64(538.9723796033994), np.float64(648.7330028328612)) | (497, 611, 590, 691) | 631.810696 | 154.0981 | 49.59282 | 19.55598 | (np.float64(254.93393555240792), np.float64(306.8507103399433)) | (235.081, 289.003, 279.07, 326.84299999999996) | 0.9189685 | 0.7244741 | 0.3795699 | -0.7607533 | 1 | 3898 | 872.095642 | 174.0709 | [[2.82400000e+03 1.06558000e+05 5.10137000e+06 2.77526938e+08] [1.18530000e+05 3.65421000e+06 1.53486722e+08 7.74667499e+09] [6.13633400e+06 1.57221530e+08 5.68128380e+09 2.59822420e+11] [3.64385448e+08 7.99683770e+09 2.46339714e+11 9.96972746e+12]] | [[ 2.82400000e+03 6.70752343e-12 1.08061668e+06 3.48710453e+06] [ 1.62714286e-11 -8.18282826e+05 1.12262023e+06 -5.33707550e+08] [ 1.16134785e+06 -5.63022343e+06 5.55249913e+08 -2.75330354e+09] [ 9.33984272e+06 -7.18918758e+08 5.90338983e+09 -4.25024363e+11]] | [ 2.81124925e-01 4.22146923e-02 2.51058180e-03 6.35031131e-04 6.23687330e-07 5.71485555e-05 -5.03922414e-07] | [[ nan nan 0.13550093 0.00822817] [ nan -0.10260631 0.00264893 -0.02369787] [ 0.14562399 -0.01328507 0.0246544 -0.00230053] [ 0.02203829 -0.03192168 0.00493259 -0.00668275]] | 2824 | 631.810696 | 59.96356 | 28.36276 |  |  |  | 28.36276 | 2.535941 | 0.3343505 | 154.0981 | 2.990873 | 2.535941 | 0.3343505 | 0.3343505 | 0.7244741 | 0.3795699 | 49.59282 | 19.55598 | 34.5744 | 16.40022 | 0.5782305 | 0.5719128 | 1.729414 | 3.228192 | 0.0810315 | 30.03683 | 19.55598
S1 | 1 | 0 | 500 | 1 | 100x1.tiff | 1600 | 1200 | 429559.68 | 3503 | 372.7178 | 102.9722 | 58.67191 | (np.float64(385.4310590922067), np.float64(156.26263202968883)) | (349, 108, 420, 213) | 783.722687 | 176.2955 | 48.70585 | 27.75181 | (np.float64(182.30889095061374), np.float64(73.91222495004281)) | (165.077, 51.083999999999996, 198.66, 100.749) | 0.8217945 | 0.7093965 | 0.469886 | 1.359261 | 1 | 4938 | 1104.773802 | 210.0498 | [[3.50300000e+03 1.69064000e+05 1.04118140e+07 7.19588282e+08] [1.27618000e+05 6.48101800e+06 4.21570734e+08 3.08551567e+10] [5.47204200e+06 2.98451440e+08 2.05277517e+10 1.57407900e+12] [2.58252286e+08 1.51249085e+10 1.09269115e+12 8.69039635e+13]] | [[ 3.50300000e+03 -1.19371180e-12 2.25234038e+06 -3.21015633e+05] [ 1.43813850e-11 3.21837426e+05 1.11918804e+07 7.70394646e+08] [ 8.22783101e+05 1.09065340e+07 6.60754697e+08 1.65828994e+10] [-1.04971899e+06 1.87514455e+08 8.61396478e+09 4.89680778e+11]] | [ 2.50600703e-01 1.63234792e-02 4.34258358e-03 4.07445334e-04 5.41523802e-07 2.33826336e-05 -2.20756469e-08] | [[ nan nan 0.18354973 -0.000442 ] [ nan 0.02622746 0.01541 0.01792226] [ 0.06705097 0.01501711 0.01537163 0.00651808] [-0.00144535 0.00436229 0.00338581 0.00325201]] | 3503 | 783.722687 | 66.78442 | 31.58903 |  |  |  | 31.58903 | 1.755051 | 0.3168762 | 176.2955 | 3.155806 | 1.755051 | 0.3168762 | 0.3168762 | 0.7093965 | 0.469886 | 48.70585 | 27.75181 | 38.22883 | 17.78202 | 0.5629176 | 0.6485674 | 1.776459 | 4.151547 | 0.1782055 | 20.95404 | 27.75181
S1 | 1 | 0 | 500 | 1 | 100x1.tiff | 1600 | 1200 | 429559.68 | 537 | 122.0833 | 53.37527 | 15.8143 | (np.float64(410.98696461824954), np.float64(148.66480446927375)) | (404, 119, 425, 170) | 120.142473 | 57.74538 | 25.2465 | 7.480164 | (np.float64(194.39683426443202), np.float64(70.31845251396648)) | (191.09199999999998, 56.287, 201.02499999999998, 80.41) | 0.9550995 | 0.8014925 | 0.5014006 | 1.339357 | 1 | 670 | 149.89843 | 89.73386 | [[5.37000000e+02 1.59300000e+04 5.63588000e+05 2.16044220e+07] [3.75200000e+03 1.30776000e+05 5.01768200e+06 2.01847218e+08] [3.91980000e+04 1.48297800e+06 5.93356760e+07 2.44518496e+09] [4.95200000e+05 1.96156680e+07 8.02954334e+08 3.35041099e+10]] | [[ 5.37000000e+02 -2.33413289e-12 9.10276648e+04 -5.14941577e+05] [ 6.18172180e-13 1.94736536e+04 -7.54516698e+04 6.20218093e+06] [ 1.29829088e+04 4.80535366e+04 2.45603304e+06 -5.09022462e+06] [ 3.99027127e+04 1.06643629e+06 3.46182260e+06 2.77848801e+08]] | [ 3.60685696e-01 9.14884610e-02 1.13158059e-02 4.90980845e-03 3.61524181e-05 1.41388053e-03 -5.68388756e-06] | [[ nan nan 0.31566384 -0.0770588 ] [ nan 0.06753033 -0.01129102 0.04005176] [ 0.04502186 0.00719101 0.0158603 -0.00141849] [ 0.00597127 0.00688671 0.00096471 0.00334127]] | 537 | 120.142473 | 26.14822 | 12.36811 |  |  |  | 12.36811 | 3.375127 | 0.452764 | 57.74538 | 2.208656 | 3.375127 | 0.452764 | 0.452764 | 0.8014925 | 0.5014006 | 25.2465 | 7.480164 | 16.36333 | 8.322222 | 0.6728774 | 0.489894 | 1.486155 | 2.368667 | 0.04490047 | 17.76634 | 7.480164
S1 | 1 | 0 | 500 | 1 | 100x1.tiff | 1600 | 1200 | 429559.68 | 6744 | 795.6732 | 122.5275 | 92.43795 | (np.float64(508.50578291814946), np.float64(1395.5317319098458)) | (455, 1332, 560, 1460) | 1508.828376 | 376.3534 | 57.95549 | 43.72315 | (np.float64(240.5232353202847), np.float64(660.0865091933571)) | (215.21499999999997, 630.036, 264.88, 690.5799999999999) | 0.6563847 | 0.6521613 | 0.5017857 | -1.06191 | 1 | 10341 | 2313.581589 | 196.1839 | [[6.74400000e+03 4.28458000e+05 3.29015000e+07 2.80105490e+09] [3.60843000e+05 2.17650010e+07 1.61898575e+09 1.34771175e+11] [2.35559590e+07 1.37267684e+09 9.91255340e+10 8.04889465e+12] [1.71298698e+09 9.84413730e+10 6.98659442e+12 5.57738713e+14]] | [[ 6.74400000e+03 3.15765192e-11 5.68082121e+06 -1.10591956e+07] [ 1.81785254e-10 -1.15997974e+06 5.95627373e+06 -2.19068555e+09] [ 4.24877177e+06 2.57218986e+05 2.88609236e+09 3.16224860e+09] [-2.06077215e+06 -4.66335061e+08 7.77690968e+09 -1.12464915e+12]] | [ 2.18321408e-01 3.59329253e-03 3.85047271e-05 9.45186401e-06 1.80314606e-10 5.36823724e-07 -5.88509948e-13] | [[ nan nan 1.24903900e-01 -2.96094020e-03] [ nan -2.55044099e-02 1.59470643e-03 -7.14212354e-03] [ 9.34175085e-02 6.88666754e-05 9.40930487e-03 1.25540699e-04] [-5.51742035e-04 -1.52035632e-03 3.08741912e-04 -5.43684325e-04]] | 6744 | 1508.828376 | 92.6646 | 43.83035 |  |  |  | 43.83035 | 1.32551 | 0.1338622 | 376.3534 | 7.470369 | 1.32551 | 0.1338622 | 0.1338622 | 0.6521613 | 0.5017857 | 57.95549 | 43.72315 | 50.83932 | 16.03629 | 0.3658718 | 0.7562761 | 2.733198 | 5.644956 | 0.3436153 | 14.23234 | 43.72315
S1 | 1 | 0 | 500 | 1 | 100x1.tiff | 1600 | 1200 | 429559.68 | 2012 | 256.7351 | 61.44849 | 50.91839 | (np.float64(226.28330019880715), np.float64(934.2768389662028)) | (193, 901, 255, 959) | 450.142748 | 121.4357 | 29.06513 | 24.0844 | (np.float64(107.03200099403578), np.float64(441.91294483101393)) | (91.289, 426.173, 120.615, 453.60699999999997) | 0.5597887 | 0.7595319 | 0.5595106 | 0.4227154 | 1 | 2649 | 592.658121 | 133.4995 | [[2.01200000e+03 6.69530000e+04 2.57905500e+06 1.07638091e+08] [6.69660000e+04 2.28408400e+06 9.05289160e+07 3.86022374e+09] [2.67863000e+06 9.26806460e+07 3.73735946e+09 1.61547598e+11] [1.17970620e+08 4.14934372e+09 1.69806968e+11 7.42055350e+12]] | [[ 2.01200000e+03 8.59046168e-12 3.51070801e+05 -1.54975992e+06] [-1.08570930e-11 5.56672018e+04 9.84597186e+05 -5.54890128e+06] [ 4.49780519e+05 -1.61269537e+05 8.08473796e+07 -2.84528498e+08] [-1.12338648e+06 5.47564263e+07 -1.49415556e+06 9.82585432e+09]] | [ 1.97831727e-01 1.35096864e-03 5.38634422e-04 8.93764703e-05 2.53115535e-10 -1.75469418e-06 1.96085586e-08] | [[ nan nan 8.67238914e-02 -8.53482232e-03] [ nan 1.37512899e-02 5.42236377e-03 -6.81275967e-04] [ 1.11107836e-01 -8.88141978e-04 9.92617709e-03 -7.78803426e-04] [-6.18670277e-03 6.72281510e-03 -4.08976069e-06 5.99595570e-04]] | 2012 | 450.142748 | 50.61381 | 23.94033 |  |  |  | 23.94033 | 1.206803 | 0.3835902 | 121.4357 | 2.606949 | 1.206803 | 0.3835902 | 0.3835902 | 0.7595319 | 0.5595106 | 29.06513 | 24.0844 | 26.57477 | 14.82736 | 0.6193466 | 0.8236787 | 1.614605 | 6.696 | 0.4402113 | 4.980735 | 24.0844
S1 | 1 | 0 | 500 | 1 | 100x1.tiff | 1600 | 1200 | 429559.68 | 10753 | 1313.126 | 207.8328 | 120.3061 | (np.float64(1053.4182088719426), np.float64(98.47837812703432)) | (973, 2, 1113, 212) | 2405.757937 | 621.1087 | 98.30492 | 56.90478 | (np.float64(498.26681279642884), np.float64(46.580272854087234)) | (460.229, 0.946, 526.449, 100.276) | 0.8154269 | 0.4969728 | 0.3657483 | -1.183985 | 1 | 21637 | 4840.824373 | 285.4541 | [[1.07530000e+04 1.03743200e+06 1.26372274e+08 1.75561788e+10] [8.64737000e+05 7.66848730e+07 8.63356094e+09 1.10880653e+12] [8.20146050e+07 7.05004194e+09 7.69855394e+11 9.58664532e+13] [8.41954050e+09 7.17143122e+11 7.75754585e+13 9.56870750e+15]] | [[ 1.07530000e+04 9.26547727e-11 2.62825172e+07 2.92597491e+08] [ 1.72349246e-10 -6.74355027e+06 -2.27857398e+08 -4.87715210e+10] [ 1.24740043e+07 2.22014330e+08 3.95768738e+10 2.21081623e+12] [-1.82201305e+08 -1.78890688e+10 -1.22859154e+12 -1.58981639e+14]] | [3.35185714e-01 2.78674578e-02 2.71859461e-03 3.01170932e-03 8.45840674e-06 4.22734948e-04 1.64932020e-06] | [[ nan nan 0.22730431 0.02440318] [ nan -0.05832158 -0.01900374 -0.0392263 ] [ 0.10788141 0.01851641 0.03183117 0.01714742] [-0.01519593 -0.01438795 -0.00952914 -0.01189127]] | 10753 | 2405.757937 | 117.0092 | 55.34534 |  |  |  | 55.34534 | 1.727533 | 0.07836581 | 621.1087 | 12.76067 | 1.727533 | 0.07836581 | 0.07836581 | 0.4969728 | 0.3657483 | 98.30492 | 56.90478 | 77.60485 | 15.49331 | 0.2799389 | 0.5629966 | 3.572208 | 3.128321 | 0.1845731 | 41.40013 | 56.90478
S1 | 1 | 0 | 500 | 1 | 100x1.tiff | 1600 | 1200 | 429559.68 | 715 | 131.3553 | 58.91741 | 16.67505 | (np.float64(616.965034965035), np.float64(1037.3048951048952)) | (592, 1030, 647, 1049) | 159.966235 | 62.13108 | 27.86793 | 7.8873 | (np.float64(291.82446153846155), np.float64(490.6452153846154)) | (280.01599999999996, 487.19, 306.031, 496.17699999999996) | 0.9591128 | 0.8794588 | 0.6842105 | -0.06794989 | 1 | 813 | 181.891677 | 92.59854 | [[7.15000000e+02 5.22300000e+03 5.12370000e+04 5.72259000e+05] [1.78500000e+04 1.20726000e+05 1.07936200e+06 1.09784460e+07] [6.00090000e+05 3.95083800e+06 3.37878060e+07 3.27273102e+08] [2.30797920e+07 1.49807022e+08 1.24842188e+09 1.17529892e+10]] | [[ 7.15000000e+02 -2.27373675e-13 1.30835329e+04 6.83041912e+03] [-1.54898316e-12 -9.66637762e+03 -5.85477474e+04 -4.77527474e+05] [ 1.54464126e+05 4.98864072e+04 2.85753209e+06 4.96255885e+06] [ 3.86119561e+05 -4.45088959e+06 -1.67737780e+07 -2.05598264e+08]] | [ 3.27737608e-01 7.79114197e-02 1.79795991e-03 5.91440455e-04 5.88550385e-07 1.46523283e-04 -1.59946467e-07] | [[ nan nan 0.02559251 0.00049967] [ nan -0.01890826 -0.00428297 -0.00130641] [ 0.30214509 0.00364936 0.00781759 0.00050773] [ 0.02824598 -0.01217667 -0.00171617 -0.00078667]] | 715 | 159.966235 | 30.17228 | 14.27149 |  |  |  | 14.27149 | 3.533266 | 0.5207394 | 62.13108 | 1.920346 | 3.533266 | 0.5207394 | 0.5207394 | 0.8794588 | 0.6842105 | 27.86793 | 7.8873 | 17.87762 | 10.29863 | 0.7216228 | 0.5121114 | 1.385766 | 2.588384 | 0.04088724 | 19.98063 | 7.8873
S1 | 1 | 0 | 500 | 1 | 100x1.tiff | 1600 | 1200 | 429559.68 | 3890 | 533.0854 | 106.6484 | 70.97469 | (np.float64(1163.3071979434446), np.float64(831.9318766066838)) | (1127, 788, 1200, 890) | 870.30581 | 252.1494 | 50.44472 | 33.57103 | (np.float64(550.2443046272493), np.float64(393.5037776349614)) | (533.071, 372.724, 567.6, 420.96999999999997) | 0.7463966 | 0.6640492 | 0.5224281 | 1.283918 | 1 | 5858 | 1310.604482 | 196.833 | [[3.89000000e+03 1.70895000e+05 1.01496690e+07 7.05347085e+08] [1.41235000e+05 6.62281900e+06 4.25011079e+08 3.14452664e+10] [6.47591300e+06 3.09284485e+08 2.06127237e+10 1.57532476e+12] [3.36415321e+08 1.60081501e+10 1.08649650e+12 8.45178628e+13]] | [[ 3.89000000e+03 -5.96145355e-12 2.64193095e+06 2.73231101e+07] [-2.59134936e-11 4.18100407e+05 1.97691665e+07 8.09786805e+08] [ 1.34806590e+06 -5.57463434e+06 1.01825068e+09 5.51838235e+09] [ 3.40407501e+06 1.82556104e+08 1.37114070e+10 3.74544118e+11]] | [2.63677668e-01 1.03647214e-02 5.68669493e-03 1.13389113e-03 6.60831828e-08 5.63890961e-05 2.87854210e-06] | [[ nan nan 0.17459116 0.0289505 ] [ nan 0.02763003 0.02094664 0.01375694] [ 0.0890865 -0.00590667 0.0172984 0.0015031 ] [ 0.00360683 0.00310133 0.00373472 0.0016357 ]] | 3890 | 870.30581 | 70.37686 | 33.28825 |  |  |  | 33.28825 | 1.502626 | 0.1720149 | 252.1494 | 5.813451 | 1.502626 | 0.1720149 | 0.1720149 | 0.6640492 | 0.5224281 | 50.44472 | 33.57103 | 42.00787 | 13.80619 | 0.4147467 | 0.6598957 | 2.41111 | 4.297841 | 0.2536034 | 16.87369 | 33.57103
S1 | 1 | 0 | 500 | 1 | 100x1.tiff | 1600 | 1200 | 429559.68 | 3883 | 468.5412 | 94.19245 | 67.44072 | (np.float64(498.3806335307752), np.float64(73.3152201905743)) | (450, 30, 547, 110) | 868.739707 | 221.62 | 44.55303 | 31.89946 | (np.float64(235.73403966005665), np.float64(34.67809915014164)) | (212.85, 14.19, 258.731, 52.029999999999994) | 0.698112 | 0.7189409 | 0.5003866 | -0.2205123 | 1 | 5401 | 1208.360329 | 149.083 | [[3.88300000e+03 1.68193000e+05 8.43932500e+06 4.58326525e+08] [1.87862000e+05 7.91331300e+06 3.97374649e+08 2.17598783e+10] [1.11918540e+07 4.62793955e+08 2.30438808e+10 1.25273400e+12] [7.37186762e+08 3.02066914e+10 1.48907221e+12 7.99238481e+13]] | [[ 3.88300000e+03 -1.10418341e-11 1.15400817e+06 -7.19693165e+06] [-2.53237431e-11 -2.23970895e+05 8.47745623e+06 -2.55209822e+08] [ 2.10297142e+06 -3.11957723e+05 4.28626175e+08 -4.82834545e+09] [-7.76840445e+06 -1.06700935e+08 2.94401042e+09 -1.54556982e+11]] | [ 2.16013183e-01 4.84384209e-03 1.29311155e-03 6.44421131e-05 8.40560088e-09 -3.62581101e-06 1.65952107e-08] | [[ nan nan 0.07653747 -0.00766 ] [ nan -0.01485446 0.00902292 -0.00435908] [ 0.13947571 -0.00033203 0.0073211 -0.00132347] [-0.00826825 -0.00182249 0.00080696 -0.00067986]] | 3883 | 868.739707 | 70.31351 | 33.25829 |  |  |  | 33.25829 | 1.39667 | 0.2222704 | 221.62 | 4.499024 | 1.39667 | 0.2222704 | 0.2222704 | 0.7189409 | 0.5003866 | 44.55303 | 31.89946 | 38.22624 | 15.67981 | 0.4714556 | 0.7464877 | 2.12109 | 5.499777 | 0.301888 | 12.65357 | 31.89946
S1 | 1 | 0 | 500 | 1 | 100x1.tiff | 1600 | 1200 | 429559.68 | 8521 | 1069.55 | 157.3231 | 113.2949 | (np.float64(136.84321089074052), np.float64(844.0913038375777)) | (53, 776, 218, 912) | 1906.394809 | 505.8974 | 74.41381 | 53.58848 | (np.float64(64.72683875132026), np.float64(399.2551867151742)) | (25.069, 367.048, 103.11399999999999, 431.376) | 0.6938271 | 0.5673103 | 0.3797237 | 0.4843143 | 1 | 15020 | 3360.40958 | 312.947 | [[8.52100000e+03 5.80206000e+05 4.77183960e+07 4.31908241e+09] [7.14428000e+05 5.12609800e+07 4.43555434e+09 4.17081580e+11] [7.17055680e+07 5.37570280e+09 4.77848350e+11 4.56837195e+13] [7.92504404e+09 6.18615417e+11 5.60075366e+13 5.40499186e+15]] | [[ 8.52100000e+03 -1.66437530e-10 8.21141297e+06 -4.83770170e+07] [ 2.24190444e-10 2.61464598e+06 7.86214908e+07 2.52768719e+09] [ 1.18056305e+07 5.47365575e+07 7.32126427e+09 1.22656503e+11] [-6.66249603e+07 1.00805641e+10 1.67450670e+11 1.10226520e+13]] | [2.75688596e-01 7.63754033e-03 3.04293947e-03 4.10407277e-06 2.21548797e-10 3.58660277e-07 4.01577106e-10] | [[ nan nan 0.11309327 -0.00721793] [ nan 0.03601072 0.01173046 0.00408556] [ 0.16259533 0.00816678 0.01183353 0.0021477 ] [-0.00994055 0.01629345 0.00293204 0.00209085]] | 8521 | 1906.394809 | 104.1598 | 49.26761 |  |  |  | 49.26761 | 1.388616 | 0.09360475 | 505.8974 | 10.68322 | 1.388616 | 0.09360475 | 0.09360475 | 0.5673103 | 0.3797237 | 74.41381 | 53.58848 | 64.00115 | 15.07337 | 0.3059489 | 0.6620761 | 3.268519 | 4.32629 | 0.3061729 | 20.82533 | 53.58848
S1 | 1 | 0 | 500 | 1 | 100x1.tiff | 1600 | 1200 | 429559.68 | 1980 | 243.0721 | 84.32383 | 38.04936 | (np.float64(126.76464646464646), np.float64(760.3934343434344)) | (105, 712, 149, 802) | 442.98342 | 114.9731 | 39.88517 | 17.99735 | (np.float64(59.95967777777777), np.float64(359.6660944444444)) | (49.665, 336.776, 70.47699999999999, 379.346) | 0.8924082 | 0.8019441 | 0.5 | -1.311818 | 1 | 2469 | 552.386901 | 133.6123 | [[1.98000000e+03 9.58190000e+04 5.47097700e+06 3.38018819e+08] [4.30940000e+04 1.91199000e+06 1.00332654e+08 5.72981738e+09] [1.16304400e+06 5.07784100e+07 2.58207085e+09 1.42401117e+11] [3.44880020e+07 1.51146625e+09 7.57397271e+10 4.09208166e+12]] | [[ 1.98000000e+03 1.76214598e-12 8.33966515e+05 -7.45755479e+06] [ 1.61648472e-12 -1.73476660e+05 -1.95096355e+06 -1.24993519e+08] [ 2.25118325e+05 2.04603288e+06 8.10230397e+07 1.45425554e+09] [-6.24481006e+05 -4.45925658e+07 -8.97980933e+08 -3.37098048e+10]] | [2.70147138e-01 3.19510438e-02 6.97227522e-03 1.18026616e-03 1.92662397e-06 3.45367947e-05 2.78415965e-06] | [[ nan nan 0.21272485 -0.04274974] [ nan -0.04424973 -0.01118372 -0.01610245] [ 0.05742228 0.01172869 0.0104379 0.0042103 ] [-0.00357978 -0.00574469 -0.00259979 -0.00219329]] | 1980 | 442.98342 | 50.2097 | 23.74919 |  |  |  | 23.74919 | 2.216169 | 0.4211189 | 114.9731 | 2.374626 | 2.216169 | 0.4211189 | 0.4211189 | 0.8019441 | 0.5 | 39.88517 | 17.99735 | 28.94126 | 15.41172 | 0.6489368 | 0.5954391 | 1.540982 | 3.499246 | 0.1075918 | 21.88782 | 17.99735
S1 | 1 | 0 | 500 | 1 | 100x1.tiff | 1600 | 1200 | 429559.68 | 1511 | 180.0244 | 63.2628 | 31.45657 | (np.float64(463.1118464592985), np.float64(1583.908669755129)) | (431, 1570, 497, 1600) | 338.054519 | 85.15153 | 29.92331 | 14.87896 | (np.float64(219.05190337524817), np.float64(749.188800794176)) | (203.863, 742.61, 235.081, 756.8) | 0.867615 | 0.9080529 | 0.7631313 | 0.04184875 | 1 | 1664 | 372.285056 | 59.75718 | [[1.51100000e+03 2.10160000e+04 3.86250000e+05 8.01845800e+06] [4.85210000e+04 6.86755000e+05 1.26601750e+07 2.62099165e+08] [1.93555700e+06 2.75386510e+07 5.02955775e+08 1.02707436e+10] [8.66663450e+07 1.23715818e+09 2.23922549e+10 4.51318660e+11]] | [[ 1.51100000e+03 -1.57740487e-12 9.39453964e+04 3.29233193e+04] [ 2.04636308e-12 1.18924348e+04 -7.38415917e+04 7.90974215e+05] [ 3.77458098e+05 -1.46148187e+05 1.92080314e+07 -2.60974111e+07] [ 2.70282831e+05 9.03447752e+06 1.07243911e+07 7.56494873e+08]] | [2.06473286e-01 1.55286282e-02 5.89188224e-05 6.52705234e-06 8.87690565e-11 3.47440914e-07 9.22144459e-11] | [[ nan nan 4.11477957e-02 3.70973129e-04] [ nan 5.20885000e-03 -8.32031730e-04 2.29281457e-04] [ 1.65325490e-01 -1.64676744e-03 5.56787484e-03 -1.94612980e-04] [ 3.04549084e-03 2.61884412e-03 7.99736687e-05 1.45126971e-04]] | 1511 | 338.054519 | 43.86188 | 20.74667 |  |  |  | 20.74667 | 2.011115 | 0.585884 | 85.15153 | 1.706822 | 2.011115 | 0.585884 | 0.585884 | 0.9080529 | 0.7631313 | 29.92331 | 14.87896 | 22.40113 | 15.88014 | 0.7654306 | 0.6933282 | 1.306454 | 4.744358 | 0.132385 | 15.04435 | 14.87896
S1 | 1 | 0 | 500 | 1 | 100x1.tiff | 1600 | 1200 | 429559.68 | 1317 | 170.9533 | 48.61251 | 37.64917 | (np.float64(401.6302201974184), np.float64(1346.9430523917995)) | (377, 1322, 425, 1363) | 294.651093 | 80.86092 | 22.99372 | 17.80806 | (np.float64(189.97109415337889), np.float64(637.1040637813211)) | (178.321, 625.3059999999999, 201.02499999999998, 644.699) | 0.6326045 | 0.8922764 | 0.6692073 | -0.07827934 | 1 | 1476 | 330.224004 | 80.11606 | [[1.31700000e+03 3.28500000e+04 9.36530000e+05 2.88005880e+07] [3.24380000e+04 8.03034000e+05 2.29969200e+07 7.12985580e+08] [9.92998000e+05 2.49511640e+07 7.22396214e+08 2.25707306e+10] [3.37206800e+07 8.65239720e+08 2.53458275e+10 7.97428670e+11]] | [[ 1.31700000e+03 2.81019652e-12 1.17150729e+05 -4.03522395e+05] [-3.97903932e-13 -6.06873349e+03 2.32725353e+05 -2.46679193e+06] [ 1.94042917e+05 4.81711345e+05 1.29459803e+07 4.14748715e+07] [-2.95718954e+05 -4.06186949e+05 3.13222276e+07 -7.53853894e+07]] | [ 1.79415174e-01 2.01423408e-03 1.11186567e-03 2.54451572e-06 -3.99854224e-12 -6.60543548e-09 1.35283319e-10] | [[ nan nan 6.75419267e-02 -6.41066681e-03] [ nan -3.49885960e-03 3.69725377e-03 -1.07987924e-03] [ 1.11873248e-01 7.65283655e-03 5.66731848e-03 5.00304992e-04] [-4.69801852e-03 -1.77815101e-04 3.77835212e-04 -2.50578660e-05]] | 1317 | 294.651093 | 40.94944 | 19.36908 |  |  |  | 19.36908 | 1.291197 | 0.5662922 | 80.86092 | 1.765873 | 1.291197 | 0.5662922 | 0.5662922 | 0.8922764 | 0.6692073 | 22.99372 | 17.80806 | 20.40089 | 14.5757 | 0.7525239 | 0.8423642 | 1.328861 | 7.003248 | 0.3673955 | 5.185659 | 17.80806
S1 | 1 | 0 | 500 | 1 | 100x1.tiff | 1600 | 1200 | 429559.68 | 4592 | 489.0204 | 133.3298 | 56.77379 | (np.float64(944.3885017421603), np.float64(801.6112804878048)) | (906, 746, 1005, 857) | 1027.363568 | 231.3066 | 63.06501 | 26.854 | (np.float64(446.6957613240418), np.float64(379.1621356707317)) | (428.53799999999995, 352.858, 475.36499999999995, 405.361) | 0.9048104 | 0.687734 | 0.4178724 | -0.9197772 | 1 | 6677 | 1493.838533 | 233.7473 | [[4.59200000e+03 2.55367000e+05 1.77693530e+07 1.38494119e+09] [1.76280000e+05 7.78969000e+06 4.88958648e+08 3.65258779e+10] [9.22608800e+06 3.22262200e+08 1.76863983e+10 1.23221226e+12] [5.72133252e+08 1.59966899e+10 7.50102618e+11 4.76426938e+13]] | [[ 4.59200000e+03 -1.71525016e-11 3.56806714e+06 -8.48513320e+04] [-4.90771868e-11 -2.01346652e+06 3.07627127e+07 -3.09157340e+09] [ 2.45896291e+06 -3.62244412e+07 2.75625718e+09 -7.78343076e+10] [ 2.91657526e+07 -2.74696844e+09 8.50151339e+10 -4.84636128e+12]] | [ 2.85824596e-01 3.92370066e-02 7.72653051e-03 2.40465700e-03 9.27304307e-06 3.48489055e-04 -4.63089777e-06] | [[ nan nan 1.69211260e-01 -5.93818831e-05] [ nan -9.54862098e-02 2.15288053e-02 -3.19281624e-02] [ 1.16613336e-01 -2.53511110e-02 2.84651909e-02 -1.18621794e-02] [ 2.04111977e-02 -2.83692616e-02 1.29565586e-02 -1.08995425e-02]] | 4592 | 1027.363568 | 76.46382 | 36.16739 |  |  |  | 36.16739 | 2.34844 | 0.2413003 | 231.3066 | 4.144214 | 2.34844 | 0.2413003 | 0.2413003 | 0.687734 | 0.4178724 | 63.06501 | 26.854 | 44.9595 | 17.76626 | 0.4912232 | 0.5734938 | 2.035734 | 3.246064 | 0.09518957 | 36.211 | 26.854
S1 | 1 | 0 | 500 | 1 | 100x1.tiff | 1600 | 1200 | 429559.68 | 1257 | 151.8823 | 55.39514 | 30.53007 | (np.float64(465.6857597454256), np.float64(1556.983293556086)) | (437, 1538, 493, 1571) | 281.227353 | 71.8403 | 26.2019 | 14.44072 | (np.float64(220.26936435958632), np.float64(736.4530978520286)) | (206.701, 727.4739999999999, 233.189, 743.083) | 0.8344177 | 0.9276753 | 0.6801948 | -0.1792852 | 1 | 1355 | 303.152795 | 91.72352 | [[1.25700000e+03 2.38620000e+04 5.31544000e+05 1.29072000e+07] [3.60580000e+04 6.55047000e+05 1.42798390e+07 3.43198665e+08] [1.27009200e+06 2.27938310e+07 4.92437047e+08 1.17595038e+10] [4.92707860e+07 8.82729141e+08 1.89512917e+10 4.49639626e+11]] | [[ 1.25700000e+03 2.77111667e-13 7.85646492e+04 -1.66087386e+05] [-8.75388650e-12 -2.94525990e+04 1.50310189e+05 -3.77322459e+06] [ 2.35740875e+05 3.73042081e+05 1.14580941e+07 2.21422300e+07] [-6.87580177e+05 -1.19884109e+07 -1.90412804e+07 -1.04701035e+09]] | [1.98921378e-01 1.12852271e-02 9.39395035e-04 1.05631417e-04 3.21802336e-08 1.04342536e-05 8.46382892e-09] | [[ nan nan 0.04972292 -0.00296482] [ nan -0.01864031 0.00268318 -0.0018998 ] [ 0.14919846 0.00665916 0.00576908 0.00031445] [-0.01227397 -0.00603609 -0.00027041 -0.00041938]] | 1257 | 281.227353 | 40.00578 | 18.92273 |  |  |  | 18.92273 | 1.814446 | 0.6847485 | 71.8403 | 1.46039 | 1.814446 | 0.6847485 | 0.6847485 | 0.9276753 | 0.6801948 | 26.2019 | 14.44072 | 20.32131 | 15.65847 | 0.8274953 | 0.7221892 | 1.208466 | 5.147564 | 0.1655823 | 11.76118 | 14.44072
S1 | 1 | 0 | 500 | 1 | 100x1.tiff | 1600 | 1200 | 429559.68 | 2826 | 282.0904 | 71.96541 | 54.32035 | (np.float64(362.6956829440906), np.float64(267.7625619249823)) | (329, 236, 396, 310) | 632.258154 | 133.4288 | 34.03964 | 25.69353 | (np.float64(171.55505803255485), np.float64(126.65169179051664)) | (155.617, 111.628, 187.308, 146.63) | 0.6559412 | 0.816527 | 0.5699879 | -0.9598231 | 1 | 3461 | 774.326069 | 132.6687 | [[2.82600000e+03 8.97610000e+04 3.63626100e+06 1.69157833e+08] [9.52240000e+04 2.83962300e+06 1.11070551e+08 5.05512486e+09] [3.85932800e+06 1.07786919e+08 3.99797167e+09 1.74447623e+11] [1.74691078e+08 4.59474519e+09 1.61148937e+11 6.70487382e+12]] | [[ 2.82600000e+03 8.79651907e-12 7.85221679e+05 3.77956340e+06] [ 3.55981911e-12 -1.84935197e+05 2.92284519e+05 -1.12893604e+08] [ 6.50690287e+05 -2.33219008e+06 1.33079850e+08 -6.35524696e+08] [ 7.97478101e+05 -8.82110377e+07 1.01680443e+09 -3.78833559e+10]] | [ 1.79797438e-01 2.42868196e-03 6.44300861e-04 1.82112710e-05 -6.91131682e-10 -7.25767800e-07 1.84763885e-09] | [[ nan nan 0.09832138 0.00890248] [ nan -0.02315662 0.00068845 -0.00500211] [ 0.08147606 -0.0054933 0.00589652 -0.0005297 ] [ 0.0018784 -0.00390847 0.00084749 -0.00059396]] | 2826 | 632.258154 | 59.98479 | 28.37281 |  |  |  | 28.37281 | 1.324833 | 0.4462779 | 133.4288 | 2.240756 | 1.324833 | 0.4462779 | 0.4462779 | 0.816527 | 0.5699879 | 34.03964 | 25.69353 | 29.86658 | 18.95418 | 0.6680404 | 0.8335225 | 1.496916 | 6.857004 | 0.3440588 | 8.346112 | 25.69353
S1 | 1 | 0 | 500 | 1 | 100x1.tiff | 1600 | 1200 | 429559.68 | 1698 | 187.3797 | 58.17127 | 40.8787 | (np.float64(463.23557126030624), np.float64(108.94758539458186)) | (435, 87, 495, 134) | 379.891842 | 88.63061 | 27.51501 | 19.33562 | (np.float64(219.11042520612483), np.float64(51.53220789163722)) | (205.755, 41.150999999999996, 234.135, 63.382) | 0.7114566 | 0.8606183 | 0.6021277 | 0.2610912 | 1 | 1973 | 441.417317 | 111.9558 | [[1.69800000e+03 3.72670000e+04 1.00737500e+06 3.05107810e+07] [4.79440000e+04 1.09758700e+06 2.95932370e+07 8.84783461e+08] [1.70073000e+06 3.91647350e+07 1.03860816e+09 3.03196776e+10] [6.86146300e+07 1.57860768e+09 4.12023691e+10 1.17525282e+12]] | [[ 1.69800000e+03 6.67910172e-13 1.89454335e+05 8.52017672e+04] [-3.63797881e-12 4.53319658e+04 -8.40425981e+05 1.31213444e+07] [ 3.47003771e+05 -7.22129812e+05 3.51189489e+07 -2.57748014e+08] [ 9.97847455e+05 2.54290859e+07 -2.68942387e+08 6.73780830e+09]] | [ 1.86063181e-01 3.97477551e-03 1.23652874e-03 3.04960237e-05 -5.69992956e-09 -1.92128940e-06 -1.60643999e-09] | [[ nan nan 0.06570965 0.00071714] [ nan 0.01572277 -0.00707384 0.00268019] [ 0.12035353 -0.00607815 0.00717346 -0.00127765] [ 0.00839885 0.00519419 -0.00133314 0.00081053]] | 1698 | 379.891842 | 46.49689 | 21.99303 |  |  |  | 21.99303 | 1.423022 | 0.6077184 | 88.63061 | 1.645499 | 1.423022 | 0.6077184 | 0.6077184 | 0.8606183 | 0.6021277 | 27.51501 | 19.33562 | 23.42532 | 17.14495 | 0.7795629 | 0.7993102 | 1.28277 | 6.305659 | 0.2885434 | 8.179387 | 19.33562
S1 | 1 | 0 | 500 | 1 | 100x1.tiff | 1600 | 1200 | 429559.68 | 2637 | 321.1554 | 85.28431 | 53.33573 | (np.float64(984.9328782707622), np.float64(20.22677284793326)) | (945, 0, 1032, 56) | 589.973373 | 151.9065 | 40.33948 | 25.2278 | (np.float64(465.8732514220705), np.float64(9.567263557072431)) | (446.98499999999996, 0.0, 488.13599999999997, 26.488) | 0.7803145 | 0.7270471 | 0.5412562 | -0.2572473 | 1 | 3627 | 811.465083 | 137.5766 | [[2.63700000e+03 5.33380000e+04 1.59494400e+06 5.74336840e+07] [1.05303000e+05 1.95034800e+06 5.23693640e+07 1.72304255e+09] [5.35655500e+06 8.96814540e+07 2.12189823e+09 6.19622211e+10] [3.14960277e+08 4.90314137e+09 1.04029992e+11 2.67905224e+12]] | [[ 2.63700000e+03 -9.09494702e-13 5.16088390e+05 4.29550875e+06] [ 2.54090082e-11 -1.79591861e+05 -4.05621304e+06 -1.03892337e+08] [ 1.15150312e+06 -4.32112737e+06 1.86431785e+08 3.97795835e+08] [ 9.09195044e+06 -9.06731742e+07 -1.25557480e+09 -4.61091598e+10]] | [ 2.39811174e-01 1.10178035e-02 5.88087934e-03 1.98877999e-04 1.69035328e-07 1.82764582e-05 -1.32991443e-07] | [[ nan nan 0.07421707 0.01202927] [ nan -0.02582655 -0.01135914 -0.00566569] [ 0.1655941 -0.01210101 0.01016692 0.00042245] [ 0.02546137 -0.0049448 -0.00133339 -0.00095356]] | 2637 | 589.973373 | 57.94422 | 27.40762 |  |  |  | 27.40762 | 1.599009 | 0.3212844 | 151.9065 | 3.112507 | 1.599009 | 0.3212844 | 0.3212844 | 0.7270471 | 0.5412562 | 40.33948 | 25.2278 | 32.78364 | 15.53517 | 0.5668195 | 0.6794242 | 1.76423 | 4.555979 | 0.2196855 | 15.11168 | 25.2278
S1 | 1 | 0 | 500 | 1 | 100x1.tiff | 1600 | 1200 | 429559.68 | 2566 | 378.7595 | 93.44824 | 49.63108 | (np.float64(763.9364770070148), np.float64(701.6196414653157)) | (735, 654, 790, 744) | 574.088614 | 179.1532 | 44.20102 | 23.4755 | (np.float64(361.34195362431797), np.float64(331.8660904130943)) | (347.655, 309.342, 373.66999999999996, 351.912) | 0.8473043 | 0.635778 | 0.5183838 | 1.348268 | 1 | 4036 | 902.970244 | 163.1193 | [[2.56600000e+03 1.22192000e+05 7.17025400e+06 4.67092334e+08] [7.42510000e+04 3.75223200e+06 2.25525086e+08 1.48452024e+10] [2.59257700e+06 1.32335002e+08 7.98665803e+09 5.25859712e+11] [9.98492950e+07 5.06601791e+09 3.05032957e+11 2.00381553e+13]] | [[ 2.56600000e+03 8.66862138e-13 1.35151477e+06 -3.06988827e+06] [-1.64135372e-12 2.16426002e+05 -2.56906120e+06 2.23886715e+08] [ 4.44014646e+05 -3.64779725e+06 2.79202591e+08 -5.18776864e+09] [-8.67188925e+05 8.42402179e+07 -1.55967795e+09 1.05274928e+11]] | [ 2.72696284e-01 2.33178785e-02 9.77813771e-04 5.11796052e-04 1.93220687e-07 6.85628962e-05 -3.06184484e-07] | [[ nan nan 0.2052615 -0.00920409] [ nan 0.03286973 -0.00770252 0.0132513 ] [ 0.06743479 -0.01093677 0.01652531 -0.00606153] [-0.00259999 0.00498597 -0.00182237 0.00242828]] | 2566 | 574.088614 | 57.15884 | 27.03613 |  |  |  | 27.03613 | 1.882857 | 0.2247706 | 179.1532 | 4.44898 | 1.882857 | 0.2247706 | 0.2247706 | 0.635778 | 0.5183838 | 44.20102 | 23.4755 | 33.83826 | 12.81782 | 0.4740998 | 0.611663 | 2.109261 | 3.692532 | 0.1526957 | 20.72552 | 23.4755
S1 | 1 | 0 | 500 | 1 | 100x1.tiff | 1600 | 1200 | 429559.68 | 5582 | 591.0092 | 132.4214 | 75.71443 | (np.float64(536.1307774991043), np.float64(1176.3138659978501)) | (483, 1116, 595, 1241) | 1248.855278 | 279.5474 | 62.63532 | 35.81292 | (np.float64(253.58985775707632), np.float64(556.3964586169831)) | (228.45899999999997, 527.8679999999999, 281.435, 586.9929999999999) | 0.8204148 | 0.6139463 | 0.3987143 | -0.944643 | 1 | 9092 | 2034.144068 | 239.5754 | [[5.58200000e+03 3.36672000e+05 2.50095100e+07 2.05947874e+09] [2.96576000e+05 1.59323430e+07 1.06899296e+09 7.97843191e+10] [1.91714520e+07 9.78909949e+08 6.23659419e+10 4.37912578e+12] [1.39366966e+09 7.05141467e+10 4.43034321e+12 3.03772765e+14]] | [[ 5.58200000e+03 6.71604994e-11 4.70352011e+06 -1.63164557e+07] [-3.34878791e-11 -1.95530212e+06 -2.39180918e+07 -3.97083612e+09] [ 3.41413853e+06 3.03790061e+07 3.28754580e+09 3.93040546e+10] [ 1.22838440e+07 -1.82689231e+09 -3.26774955e+10 -4.29108976e+12]] | [2.60526029e-01 1.74641289e-02 3.43372740e-03 6.14666964e-05 2.59615858e-08 8.05434382e-06 1.11091382e-08] | [[ nan nan 0.15095355 -0.00700892] [ nan -0.06275296 -0.01027429 -0.02283034] [ 0.10957248 0.01304965 0.01890176 0.00302463] [ 0.00527667 -0.01050373 -0.00251469 -0.00441986]] | 5582 | 1248.855278 | 84.30435 | 39.87596 |  |  |  | 39.87596 | 1.748959 | 0.2008219 | 279.5474 | 4.979536 | 1.748959 | 0.2008219 | 0.2008219 | 0.6139463 | 0.3987143 | 62.63532 | 35.81292 | 49.22412 | 17.86968 | 0.4481316 | 0.6366369 | 2.231487 | 4.000215 | 0.1795852 | 26.8224 | 35.81292
S1 | 1 | 0 | 500 | 1 | 100x1.tiff | 1600 | 1200 | 429559.68 | 7619 | 913.2001 | 191.9776 | 91.68417 | (np.float64(746.5526972043575), np.float64(63.72726079537997)) | (650, 0, 815, 132) | 1704.591251 | 431.9437 | 90.8054 | 43.36661 | (np.float64(353.1194257776611), np.float64(30.142994356214725)) | (307.45, 0.0, 385.495, 62.436) | 0.8785897 | 0.5368139 | 0.3498163 | 0.7164104 | 1 | 14193 | 3175.385697 | 313.7446 | [[7.61900000e+03 4.85538000e+05 4.07868260e+07 3.85881103e+09] [7.35635000e+05 5.35892560e+07 4.81416816e+09 4.71924589e+11] [8.27356270e+07 6.46825465e+09 5.99493270e+11 5.98750920e+13] [9.87513385e+09 8.11054812e+11 7.68783987e+13 7.78967732e+15]] | [[ 7.61900000e+03 4.97379915e-12 9.84481925e+06 4.81160109e+06] [-1.43231205e-10 6.70925250e+06 2.09655311e+07 1.35956290e+10] [ 1.17080836e+07 -9.98530760e+07 1.52617680e+10 -1.39669992e+10] [-3.74108191e+08 2.30233572e+10 -2.58084013e+11 3.71371445e+13]] | [ 3.71287069e-01 5.44641224e-02 1.10468637e-02 5.20930707e-03 3.88766661e-05 7.49004455e-04 -7.08783823e-06] | [[ nan nan 0.16959451 0.00094961] [ nan 0.1155788 0.00413772 0.03074011] [ 0.20169255 -0.01970682 0.0345073 -0.00036179] [-0.0738333 0.05205647 -0.00668526 0.01102089]] | 7619 | 1704.591251 | 98.4927 | 46.58705 |  |  |  | 46.58705 | 2.093901 | 0.114809 | 431.9437 | 8.710119 | 2.093901 | 0.114809 | 0.114809 | 0.5368139 | 0.3498163 | 90.8054 | 43.36661 | 67.086 | 15.78531 | 0.3388348 | 0.5130427 | 2.951291 | 2.597806 | 0.1214103 | 47.43879 | 43.36661
S1 | 1 | 0 | 500 | 1 | 100x1.tiff | 1600 | 1200 | 429559.68 | 26805 | 3960.571 | 748.6956 | 152.6522 | (np.float64(56.1644842380153), np.float64(487.870285394516)) | (0, 207, 162, 816) | 5997.055845 | 1873.35 | 354.133 | 72.20448 | (np.float64(26.565801044581235), np.float64(230.76264499160604)) | (0.0, 97.911, 76.62599999999999, 385.96799999999996) | 0.9789936 | 0.3519379 | 0.2716962 | -1.520092 | 1 | 76164 | 17040.1 | 1009.601 | [[2.68050000e+04 7.52872800e+06 3.05137211e+09 1.40726881e+12] [1.50548900e+06 3.77289038e+08 1.55547844e+11 7.55523637e+13] [1.25906267e+08 2.79960516e+10 1.12478988e+13 5.55979898e+15] [1.24768358e+10 2.44798454e+12 9.27453130e+14 4.57094910e+17]] | [[ 2.68050000e+04 -2.09547579e-09 9.36776126e+08 2.40039002e+10] [-6.38465281e-10 -4.55580871e+07 9.76092915e+09 -9.28852985e+11] [ 4.13512538e+07 -2.24978458e+09 1.40244125e+12 -5.32637065e+13] [ 7.60431589e+08 -2.46181900e+11 4.19549780e+13 -7.97791432e+15]] | [1.36133118 1.56916596 0.12713284 0.04219778 0.00254449 0.0284546 0.0017545 ] | [[ nan nan 1.30377963 0.20405267] [ nan -0.06340651 0.08297584 -0.04822803] [ 0.05755155 -0.019125 0.07281775 -0.0168918 ] [ 0.00646429 -0.01278229 0.01330541 -0.01545347]] | 26805 | 5997.055845 | 184.7409 | 87.38243 |  |  |  | 87.38243 | 4.904585 | 0.02147386 | 1873.35 | 46.56826 | 4.904585 | 0.02147386 | 0.02147386 | 0.3519379 | 0.2716962 | 354.133 | 72.20448 | 213.1687 | 12.80499 | 0.1465396 | 0.2467503 | 6.824094 | 0.6009179 | 0.02100638 | 281.9285 | 72.20448
S1 | 1 | 0 | 500 | 1 | 100x1.tiff | 1600 | 1200 | 429559.68 | 9509 | 1414.358 | 175.7244 | 125.5607 | (np.float64(229.74802818382585), np.float64(1542.8768535072038)) | (128, 1472, 291, 1600) | 2127.439061 | 668.9911 | 83.11763 | 59.3902 | (np.float64(108.67081733094962), np.float64(729.7807517089074)) | (60.544, 696.256, 137.643, 756.8) | 0.6996029 | 0.5719355 | 0.4557611 | -0.6389938 | 1 | 16626 | 3719.718354 | 363.4513 | [[9.50900000e+03 6.73968000e+05 6.03331280e+07 5.97665389e+09] [9.67522000e+05 6.42749760e+07 5.54139579e+09 5.38628989e+11] [1.13600494e+08 7.36782657e+09 6.24216900e+11 5.99659260e+13] [1.42335239e+10 9.14277277e+11 7.68534679e+13 7.33634775e+15]] | [[ 9.50900000e+03 -1.10702558e-11 1.25643968e+07 -8.06182110e+07] [ 7.72502062e-11 -4.29993906e+06 1.21512814e+07 -7.26489513e+09] [ 1.51570383e+07 1.91201644e+08 1.79277929e+10 1.41114585e+11] [-4.09499908e+08 -1.93658432e+10 -3.30830438e+11 -2.67488826e+13]] | [ 3.06581549e-01 9.86790251e-03 8.06328529e-03 2.18810128e-03 9.07613030e-06 1.61227173e-04 -1.44780952e-06] | [[ nan nan 0.13895429 -0.00914315] [ nan -0.04755461 0.00137811 -0.00844938] [ 0.16762726 0.02168475 0.02085078 0.00168306] [-0.04644262 -0.02252329 -0.00394579 -0.00327165]] | 9509 | 2127.439061 | 110.0329 | 52.04555 |  |  |  | 52.04555 | 1.399518 | 0.05973464 | 668.9911 | 16.74071 | 1.399518 | 0.05973464 | 0.05973464 | 0.5719355 | 0.4557611 | 83.11763 | 59.3902 | 71.25392 | 12.72028 | 0.2444067 | 0.6261674 | 4.091541 | 3.86973 | 0.3003971 | 23.72744 | 59.3902
S1 | 1 | 0 | 500 | 1 | 100x1.tiff | 1600 | 1200 | 429559.68 | 1448 | 190.066 | 49.35615 | 41.60763 | (np.float64(947.932320441989), np.float64(1126.782458563536)) | (924, 1101, 965, 1157) | 323.959592 | 89.90123 | 23.34546 | 19.68041 | (np.float64(448.37198756906076), np.float64(532.9681029005525)) | (437.05199999999996, 520.773, 456.445, 547.261) | 0.5379011 | 0.826484 | 0.630662 | 1.343461 | 1 | 1752 | 391.973208 | 95.00927 | [[1.44800000e+03 3.73330000e+04 1.17975700e+06 4.18636810e+07] [3.46540000e+04 9.07472000e+05 2.95888640e+07 1.08453145e+09] [9.89264000e+05 2.61345700e+07 8.66798378e+08 3.23347567e+10] [3.08288620e+07 8.18946800e+08 2.74327802e+10 1.03363456e+12]] | [[ 1.44800000e+03 2.70006240e-13 2.17220474e+05 2.45689269e+05] [-6.62225830e-12 1.40066809e+04 6.32288090e+05 5.79840066e+06] [ 1.59913367e+05 -4.15128415e+04 2.20914505e+07 3.51140937e+07] [-5.00716953e+05 3.01620877e+06 4.68224219e+07 7.16503309e+08]] | [1.79869854e-01 9.25545446e-04 9.24566011e-04 9.26833405e-06 8.19726305e-10 2.17433849e-07 2.53296652e-10] | [[ nan nan 0.10360093 0.00307939] [ nan 0.00668033 0.0079249 0.00190986] [ 0.07626893 -0.00052031 0.00727643 0.00030394] [-0.00627583 0.00099347 0.00040529 0.00016298]] | 1448 | 323.959592 | 42.93776 | 20.30956 |  |  |  | 20.30956 | 1.186228 | 0.5036971 | 89.90123 | 1.98532 | 1.186228 | 0.5036971 | 0.5036971 | 0.826484 | 0.630662 | 23.34546 | 19.68041 | 21.51293 | 14.41402 | 0.7097162 | 0.8699575 | 1.409014 | 7.469574 | 0.4620989 | 3.665051 | 19.68041
S1 | 1 | 0 | 500 | 2 | 100x2.tiff | 1600 | 1200 | 429559.68 | 15881 | 1166.337 | 280.1156 | 95.47195 | (np.float64(822.6776021661104), np.float64(438.03866255273596)) | (749, 323, 878, 620) | 3553.040249 | 551.6775 | 132.4947 | 45.15823 | (np.float64(389.1265058245702), np.float64(207.1922873874441)) | (354.277, 152.779, 415.294, 293.26) | 0.9401248 | 0.5828746 | 0.4145068 | 1.398958 | 1 | 27246 | 6095.720334 | 593.9944 | [[1.58810000e+04 1.82692900e+06 2.86036019e+08 5.34864341e+10] [1.17007400e+06 1.46200597e+08 2.37928887e+10 4.58396480e+12] [9.72679780e+07 1.26779297e+10 2.11320999e+12 4.15789136e+14] [8.70966045e+09 1.16417623e+12 1.96966606e+14 3.93120643e+16]] | [[ 1.58810000e+04 8.14907253e-10 7.58685503e+07 3.12559988e+09] [ 0.00000000e+00 1.15968490e+07 5.02687033e+07 1.65449655e+11] [ 1.10597313e+07 -2.20504452e+08 6.42885775e+10 3.93181901e+11] [-8.65199096e+07 2.21106344e+10 -9.93422397e+11 2.64456869e+14]] | [ 3.44671523e-01 7.44896009e-02 1.42537632e-02 8.35601473e-03 9.07376779e-05 2.12738157e-03 -9.10582366e-06] | [[ nan nan 0.30081958 0.09834194] [ nan 0.04598162 0.00158162 0.04130782] [ 0.04385195 -0.00693782 0.01605093 0.00077897] [-0.00272221 0.00552036 -0.00196816 0.00415761]] | 15881 | 3553.040249 | 142.1982 | 67.25973 |  |  |  | 67.25973 | 2.93401 | 0.1467031 | 551.6775 | 6.816486 | 2.93401 | 0.1467031 | 0.1467031 | 0.5828746 | 0.4145068 | 132.4947 | 45.15823 | 88.82646 | 25.76172 | 0.3830185 | 0.507641 | 2.61084 | 2.54339 | 0.05987523 | 87.33646 | 45.15823
S1 | 1 | 0 | 500 | 2 | 100x2.tiff | 1600 | 1200 | 429559.68 | 12648 | 1057.266 | 172.272 | 117.1273 | (np.float64(736.3576059456041), np.float64(438.9158760278305)) | (668, 345, 790, 533) | 2829.724392 | 500.0869 | 81.48468 | 55.4012 | (np.float64(348.2971476122707), np.float64(207.60720936116383)) | (315.964, 163.185, 373.66999999999996, 252.10899999999998) | 0.7333074 | 0.7136892 | 0.5514475 | 1.521755 | 1 | 17722 | 3964.925338 | 305.2597 | [[1.26480000e+04 1.18784800e+06 1.34987656e+08 1.70851531e+10] [8.64587000e+05 8.18161360e+07 9.23000987e+09 1.15379501e+12] [6.99761250e+07 6.67714793e+09 7.46621483e+11 9.19959359e+13] [6.21627790e+09 5.97457314e+11 6.64005158e+13 8.09532248e+15]] | [[ 1.26480000e+04 -1.69649184e-10 2.34298705e+07 6.79553285e+06] [-1.56688884e-10 6.17690493e+05 -1.13445010e+08 1.51326361e+09] [ 1.08750275e+07 2.08311590e+07 1.56713746e+10 1.14493870e+11] [-5.39041729e+07 7.19261862e+08 -9.95853980e+10 4.40027532e+10]] | [ 2.14443269e-01 6.21899046e-03 2.63056682e-04 8.88822881e-05 -1.05432073e-08 -6.82610938e-06 -8.57628936e-09] | [[ nan nan 1.46462409e-01 3.77719037e-04] [ nan 3.86124361e-03 -6.30566297e-03 7.47909443e-04] [ 6.79808596e-02 1.15786731e-03 7.74535842e-03 5.03159568e-04] [-2.99617892e-03 3.55485149e-04 -4.37642172e-04 1.71946137e-06]] | 12648 | 2829.724392 | 126.9013 | 60.0243 |  |  |  | 60.0243 | 1.470811 | 0.142188 | 500.0869 | 7.032941 | 1.470811 | 0.142188 | 0.142188 | 0.7136892 | 0.5514475 | 81.48468 | 55.4012 | 68.44294 | 22.63386 | 0.3770783 | 0.736633 | 2.651969 | 5.355526 | 0.2666926 | 26.08347 | 55.4012
S1 | 1 | 0 | 500 | 2 | 100x2.tiff | 1600 | 1200 | 429559.68 | 7436 | 499.6295 | 127.2827 | 87.94467 | (np.float64(411.43531468531467), np.float64(1279.6149811726734)) | (359, 1231, 462, 1358) | 1663.648844 | 236.3248 | 60.20471 | 41.59783 | (np.float64(194.60890384615382), np.float64(605.2578860946745)) | (169.807, 582.2629999999999, 218.52599999999998, 642.334) | 0.7229123 | 0.7757146 | 0.5684581 | 1.550947 | 1 | 9586 | 2144.666194 | 285.1938 | [[7.43600000e+03 3.61501000e+05 2.51021730e+07 2.04753461e+09] [3.89909000e+05 1.90335040e+07 1.30005649e+09 1.04696242e+11] [2.40410510e+07 1.13090578e+09 7.47420482e+10 5.89508292e+12] [1.63853190e+09 7.34184416e+10 4.66107071e+12 3.58004751e+14]] | [[ 7.43600000e+03 -1.18234311e-11 7.52780869e+06 9.52643856e+07] [-1.68114411e-11 7.80853059e+04 -2.37760779e+07 2.47096987e+08] [ 3.59604989e+06 -4.60383209e+07 3.39912290e+09 -3.73574729e+10] [ 8.11809618e+05 3.59267876e+08 -2.87324238e+10 6.07313143e+11]] | [ 2.01176245e-01 5.06408351e-03 2.62458054e-03 1.29780068e-04 4.03044130e-08 5.64858619e-06 -6.41291015e-08] | [[ nan nan 0.13614127 0.01997939] [ nan 0.00141218 -0.00498645 0.00060097] [ 0.06503497 -0.00965542 0.00826701 -0.00105363] [ 0.00017026 0.00087378 -0.00081037 0.00019863]] | 7436 | 1663.648844 | 97.30267 | 46.02416 |  |  |  | 46.02416 | 1.447304 | 0.3743287 | 236.3248 | 2.671449 | 1.447304 | 0.3743287 | 0.3743287 | 0.7757146 | 0.5684581 | 60.20471 | 41.59783 | 50.90127 | 28.15869 | 0.611824 | 0.7644612 | 1.634457 | 5.767806 | 0.2770877 | 18.60688 | 41.59783
S1 | 1 | 0 | 500 | 2 | 100x2.tiff | 1600 | 1200 | 429559.68 | 7385 | 599.193 | 137.6037 | 78.72333 | (np.float64(1019.4096140825999), np.float64(1285.9119837508463)) | (950, 1222, 1076, 1356) | 1652.238665 | 283.4183 | 65.08653 | 37.23614 | (np.float64(482.1807474610697), np.float64(608.2363683141502)) | (449.34999999999997, 578.006, 508.948, 641.3879999999999) | 0.8201825 | 0.7856383 | 0.4373964 | -0.8783965 | 1 | 9400 | 2103.0526 | 276.9563 | [[7.38500000e+03 4.71990000e+05 3.65094420e+07 3.15310332e+09] [5.12590000e+05 2.98717900e+07 2.20948565e+09 1.86471770e+11] [4.08350980e+07 2.16999181e+09 1.52183535e+11 1.24236245e+13] [3.54838558e+09 1.72701830e+11 1.14471732e+13 8.99860989e+14]] | [[ 7.38500000e+03 3.06101811e-11 6.34362479e+06 8.84516722e+06] [ 2.74837930e-11 -2.88885375e+06 4.46441224e+07 -5.54313358e+09] [ 5.25642392e+06 -3.88318619e+07 4.84828974e+09 -9.75539358e+10] [-1.56555243e+07 -4.24377294e+09 8.99073942e+10 -7.53095159e+12]] | [ 2.12695751e-01 1.16203943e-02 1.73389367e-03 7.91921419e-05 2.93247153e-08 8.43812579e-06 -1.09137125e-09] | [[ nan nan 0.1163152 0.00188725] [ nan -0.05296934 0.00952551 -0.01376271] [ 0.09638055 -0.00828537 0.01203752 -0.0028185 ] [-0.00334035 -0.0105366 0.00259758 -0.00253191]] | 7385 | 1652.238665 | 96.96842 | 45.86606 |  |  |  | 45.86606 | 1.74794 | 0.25848 | 283.4183 | 3.868772 | 1.74794 | 0.25848 | 0.25848 | 0.7856383 | 0.4373964 | 65.08653 | 37.23614 | 51.16133 | 23.31873 | 0.5084093 | 0.7046936 | 1.966919 | 4.901177 | 0.1798175 | 27.85039 | 37.23614
S1 | 1 | 0 | 500 | 2 | 100x2.tiff | 1600 | 1200 | 429559.68 | 8063 | 652.5483 | 146.5436 | 92.4592 | (np.float64(993.4303609078506), np.float64(1219.9315391293562)) | (921, 1138, 1067, 1283) | 1803.926927 | 308.6554 | 69.31514 | 43.7332 | (np.float64(469.8925607094133), np.float64(577.0276180081854)) | (435.633, 538.274, 504.691, 606.8589999999999) | 0.7758374 | 0.6709103 | 0.3808692 | -0.9199638 | 1 | 12018 | 2688.775122 | 280.5019 | [[8.06300000e+03 6.60614000e+05 6.25561920e+07 6.38743126e+09] [5.84006000e+05 4.47087240e+07 3.94690731e+09 3.77080620e+11] [4.89987840e+07 3.63882791e+09 3.06977366e+11 2.78696309e+13] [4.51625018e+09 3.32112115e+11 2.72467486e+13 2.38529686e+15]] | [[ 8.06300000e+03 -8.41708925e-11 8.43107021e+06 -1.19434952e+08] [ 1.30967237e-10 -3.13978644e+06 -6.95651783e+07 -5.23452516e+09] [ 6.69901865e+06 7.91138516e+07 5.47228146e+09 1.32269187e+11] [-3.17410592e+06 -5.68650851e+09 -1.55459455e+11 -8.48207434e+12]] | [ 2.32727744e-01 1.00396249e-02 4.97461536e-03 2.02965200e-04 -1.81803047e-07 -1.94912766e-05 9.24177251e-08] | [[ nan nan 0.12968489 -0.02045925] [ nan -0.04829551 -0.01191654 -0.0099859 ] [ 0.10304285 0.01355223 0.01043947 0.00281009] [-0.00054373 -0.01084815 -0.00330277 -0.00200685]] | 8063 | 1803.926927 | 101.3219 | 47.92527 |  |  |  | 47.92527 | 1.584955 | 0.2379475 | 308.6554 | 4.202608 | 1.584955 | 0.2379475 | 0.2379475 | 0.6709103 | 0.3808692 | 69.31514 | 43.7332 | 56.52417 | 23.37788 | 0.4877986 | 0.6914112 | 2.050026 | 4.718159 | 0.2241626 | 25.58194 | 43.7332
S1 | 1 | 0 | 500 | 2 | 100x2.tiff | 1600 | 1200 | 429559.68 | 4650 | 344.9777 | 122.9577 | 51.36534 | (np.float64(359.4359139784946), np.float64(1306.91311827957)) | (329, 1247, 385, 1371) | 1040.33985 | 163.1745 | 58.15901 | 24.2958 | (np.float64(170.01318731182795), np.float64(618.1699049462366)) | (155.617, 589.831, 182.105, 648.483) | 0.908563 | 0.8641516 | 0.6696429 | -1.557605 | 1 | 5381 | 1203.885749 | 196.0038 | [[4.65000000e+03 2.78596000e+05 2.10847680e+07 1.78268857e+09] [1.41527000e+05 8.43148500e+06 6.26580519e+08 5.20436488e+10] [5.07491900e+06 3.04314793e+08 2.23888589e+10 1.83491632e+12] [2.01956603e+08 1.22256867e+10 8.94686318e+11 7.26626550e+13]] | [[ 4.65000000e+03 -1.05600861e-10 4.39321290e+06 -6.98779727e+06] [-4.37694325e-12 -4.78388908e+04 -9.42131186e+06 -5.56178331e+06] [ 7.67415402e+05 3.17261142e+06 6.44661445e+08 3.22991087e+09] [ 7.82826524e+05 -3.09011632e+07 -1.87532147e+09 -8.22551296e+09]] | [ 2.38669363e-01 2.81382825e-02 5.13402408e-04 4.10202388e-05 -4.43225796e-09 -4.76729035e-06 3.97388005e-09] | [[ nan nan 2.03177843e-01 -4.73923140e-03] [ nan -2.21245882e-03 -6.38967837e-03 -5.53165652e-05] [ 3.54915205e-02 2.15171378e-03 6.41169475e-03 4.71091429e-04] [ 5.30924968e-04 -3.07337793e-04 -2.73520820e-04 -1.75934568e-05]] | 4650 | 1040.33985 | 76.9452 | 36.39508 |  |  |  | 36.39508 | 2.393788 | 0.4909992 | 163.1745 | 2.036663 | 2.393788 | 0.4909992 | 0.4909992 | 0.8641516 | 0.6696429 | 58.15901 | 24.2958 | 41.2274 | 25.50252 | 0.7007133 | 0.6257858 | 1.427117 | 3.865015 | 0.09143703 | 33.8632 | 24.2958
S1 | 1 | 0 | 500 | 2 | 100x2.tiff | 1600 | 1200 | 429559.68 | 7517 | 432.7595 | 134.2525 | 78.12705 | (np.float64(416.8460822136491), np.float64(523.2280164959425)) | (349, 470, 476, 573) | 1681.770893 | 204.6952 | 63.50144 | 36.95409 | (np.float64(197.168196887056), np.float64(247.4868518025808)) | (165.077, 222.31, 225.148, 271.029) | 0.813231 | 0.8181323 | 0.5746503 | -0.3916824 | 1 | 9188 | 2055.622052 | 223.8295 | [[7.51700000e+03 4.00115000e+05 2.49810830e+07 1.70231733e+09] [5.09999000e+05 2.51703240e+07 1.49139607e+09 9.74657489e+10] [4.22531150e+07 2.01224126e+09 1.15602330e+11 7.34196865e+12] [3.85219732e+09 1.80950735e+11 1.02337363e+13 6.39606362e+14]] | [[ 7.51700000e+03 -2.91109359e-11 3.68375518e+06 -1.95341320e+07] [ 2.87229796e-10 -1.97591118e+06 6.87512129e+06 -2.33307623e+09] [ 7.65168092e+06 3.13074232e+07 3.20999229e+09 1.99390975e+10] [-5.27841382e+07 -3.18044978e+09 -1.41714536e+10 -3.21461424e+12]] | [ 2.00608408e-01 9.82237106e-03 7.60867753e-04 9.35911956e-05 2.42389432e-08 8.91108043e-06 -6.01903726e-09] | [[ nan nan 0.0651931 -0.00398734] [ nan -0.03496861 0.00140336 -0.00549282] [ 0.1354153 0.00639052 0.00755736 0.00054144] [-0.01077437 -0.00748781 -0.00038482 -0.00100682]] | 7517 | 1681.770893 | 97.83119 | 46.27415 |  |  |  | 46.27415 | 1.718387 | 0.504384 | 204.6952 | 1.982616 | 1.718387 | 0.504384 | 0.504384 | 0.8181323 | 0.5746503 | 63.50144 | 36.95409 | 50.22777 | 32.8639 | 0.7102 | 0.7287103 | 1.408054 | 5.240944 | 0.186769 | 26.54735 | 36.95409
S1 | 1 | 0 | 500 | 2 | 100x2.tiff | 1600 | 1200 | 429559.68 | 10834 | 927.857 | 157.0394 | 120.8697 | (np.float64(445.216355916559), np.float64(602.9272660143992)) | (377, 537, 511, 710) | 2423.879986 | 438.8764 | 74.27964 | 57.17138 | (np.float64(210.5873363485324), np.float64(285.1845968248108)) | (178.321, 254.00099999999998, 241.70299999999997, 335.83) | 0.6384327 | 0.7160135 | 0.4673454 | -1.235181 | 1 | 15131 | 3385.243499 | 336.0203 | [[1.08340000e+04 7.14256000e+05 6.30494840e+07 6.69263991e+09] [7.39056000e+05 4.66073280e+07 4.04250516e+09 4.23491621e+11] [6.10464560e+07 3.58744867e+09 2.95552372e+11 2.96415600e+13] [5.61703874e+09 3.07387865e+11 2.38496320e+13 2.26157568e+15]] | [[ 1.08340000e+04 -2.21689334e-12 1.59605387e+07 4.31490445e+08] [-1.87441174e-11 -2.11661351e+06 2.05842032e+07 -9.52809053e+09] [ 1.06307489e+07 -1.48401949e+08 1.07833249e+10 -2.36448459e+11] [ 2.29007204e+06 -3.00902132e+09 1.72350569e+11 -1.24631457e+13]] | [2.26548768e-01 3.36261882e-03 5.17305977e-03 5.40414013e-04 8.89904949e-07 2.10914511e-05 1.56572269e-07] | [[ nan nan 0.13597839 0.03531824] [ nan -0.01803283 0.00168485 -0.00749272] [ 0.09057038 -0.01214696 0.00847981 -0.00178639] [ 0.00018745 -0.00236624 0.00130212 -0.00090463]] | 10834 | 2423.879986 | 117.449 | 55.5534 |  |  |  | 55.5534 | 1.299245 | 0.1581381 | 438.8764 | 6.323586 | 1.299245 | 0.1581381 | 0.1581381 | 0.7160135 | 0.4673454 | 74.27964 | 57.17138 | 65.72551 | 22.09169 | 0.3976659 | 0.7478953 | 2.514674 | 5.520537 | 0.3615673 | 17.10826 | 57.17138
S1 | 1 | 0 | 500 | 2 | 100x2.tiff | 1600 | 1200 | 429559.68 | 5722 | 454.5168 | 134.7229 | 64.66795 | (np.float64(1166.9136665501574), np.float64(498.68000699056273)) | (1116, 432, 1200, 564) | 1280.177338 | 214.9865 | 63.72394 | 30.58794 | (np.float64(551.9501642782244), np.float64(235.87564330653615)) | (527.8679999999999, 204.33599999999998, 567.6, 266.772) | 0.8772647 | 0.7793517 | 0.5160534 | -1.040662 | 1 | 7342 | 1642.618318 | 244.0115 | [[5.72200000e+03 3.81543000e+05 3.06550430e+07 2.69570266e+09] [2.91328000e+05 1.72465330e+07 1.26863507e+09 1.03481739e+11] [1.76053800e+07 9.84990839e+08 6.96700157e+10 5.49191291e+12] [1.15130310e+09 6.25596251e+10 4.35058670e+12 3.38266247e+14]] | [[ 5.72200000e+03 -4.86295448e-11 5.21375309e+06 -4.36820079e+07] [-1.81046289e-11 -2.17922008e+06 -1.50474651e+06 -4.39746067e+09] [ 2.77280335e+06 3.29681462e+07 3.22720104e+09 3.50625103e+10] [-2.73985133e+07 -2.29792925e+09 -4.27423533e+10 -4.28776999e+12]] | [ 2.43929238e-01 2.32783861e-02 3.39986974e-03 1.54906279e-04 -8.84634108e-08 -2.21990165e-05 -6.93683126e-08] | [[ nan nan 0.15924095 -0.01763733] [ nan -0.06655878 -0.00060757 -0.02347245] [ 0.08468829 0.01331144 0.01722592 0.00247415] [-0.0110626 -0.01226572 -0.00301607 -0.00399982]] | 5722 | 1280.177338 | 85.355 | 40.37292 |  |  |  | 40.37292 | 2.083303 | 0.348063 | 214.9865 | 2.873043 | 2.083303 | 0.348063 | 0.348063 | 0.7793517 | 0.5160534 | 63.72394 | 30.58794 | 47.15594 | 23.81875 | 0.5899686 | 0.6335596 | 1.695005 | 3.961637 | 0.1227353 | 33.136 | 30.58794
S1 | 1 | 0 | 500 | 2 | 100x2.tiff | 1600 | 1200 | 429559.68 | 11565 | 943.0164 | 206.3903 | 93.55226 | (np.float64(80.77068741893645), np.float64(1352.8443579766538)) | (0, 1307, 205, 1412) | 2587.425885 | 446.0467 | 97.62263 | 44.25022 | (np.float64(38.20453514915694), np.float64(639.8953813229572)) | (0.0, 618.211, 96.96499999999999, 667.876) | 0.8913691 | 0.6965609 | 0.5372822 | -0.09751141 | 1 | 16603 | 3714.572587 | 281.4977 | [[1.15650000e+04 5.30190000e+05 3.08641680e+07 2.04987623e+09] [9.34113000e+05 4.04534280e+07 2.25439245e+09 1.44305077e+11] [1.06006699e+08 4.21994195e+09 2.18635351e+11 1.30697627e+13] [1.44707146e+10 5.29369055e+11 2.54879067e+13 1.41508286e+15]] | [[ 1.15650000e+04 4.60147476e-11 6.55794784e+06 3.36384504e+07] [-7.80417508e-10 -2.37038276e+06 -2.11902681e+07 -3.40493544e+09] [ 3.05577499e+07 -2.56952217e+08 1.51488014e+10 -2.75909678e+11] [ 9.72139701e+08 -2.53764941e+10 6.52259306e+11 -3.11155610e+13]] | [2.77502152e-01 3.34546481e-02 8.31337147e-03 4.61210653e-03 2.85444294e-05 8.13850902e-04 9.00955773e-07] | [[ nan nan 0.04903167 0.00233869] [ nan -0.01772259 -0.00147324 -0.00220126] [ 0.22847048 -0.01786439 0.00979358 -0.00165866] [ 0.06758722 -0.0164057 0.00392112 -0.00173938]] | 11565 | 2587.425885 | 121.3467 | 57.39698 |  |  |  | 57.39698 | 2.20615 | 0.1634244 | 446.0467 | 6.119035 | 2.20615 | 0.1634244 | 0.1634244 | 0.6965609 | 0.5372822 | 97.62263 | 44.25022 | 70.93642 | 23.20318 | 0.4042579 | 0.5879474 | 2.473668 | 3.411747 | 0.1086309 | 53.37241 | 44.25022
S1 | 1 | 0 | 500 | 2 | 100x2.tiff | 1600 | 1200 | 429559.68 | 11464 | 547.8549 | 138.7971 | 108.4365 | (np.float64(217.65535589672018), np.float64(753.128140265178)) | (154, 679, 284, 818) | 2564.829256 | 259.1354 | 65.65102 | 51.29045 | (np.float64(102.95098333914864), np.float64(356.2296103454292)) | (72.842, 321.167, 134.332, 386.914) | 0.624207 | 0.8826609 | 0.6344217 | 1.221003 | 1 | 12988 | 2905.792252 | 281.1101 | [[1.14640000e+04 8.49805000e+05 7.61659290e+07 7.58613854e+09] [7.29745000e+05 5.58261460e+07 5.13966617e+09 5.22207971e+11] [5.55087650e+07 4.34866753e+09 4.04432945e+11 4.12463111e+13] [4.66237002e+09 3.72735383e+11 3.48316260e+13 3.54781080e+15]] | [[ 1.14640000e+04 2.21945129e-10 1.31714648e+07 -1.26525041e+07] [-3.75280251e-10 1.73150628e+06 3.45901712e+07 3.07352359e+09] [ 9.05658731e+06 1.34667109e+07 6.96076007e+09 4.37018311e+10] [-2.40607475e+07 3.50266595e+09 4.38131824e+10 4.74175996e+12]] | [ 1.69133272e-01 1.67464879e-03 9.67410163e-05 5.63271039e-07 -3.37218577e-12 -1.51446615e-08 2.43250611e-12] | [[ nan nan 0.10022169 -0.00089916] [ nan 0.01317503 0.00245817 0.00203999] [ 0.06891158 0.00095702 0.00462007 0.00027091] [-0.00170989 0.00232482 0.0002716 0.00027453]] | 11464 | 2564.829256 | 120.8156 | 57.1458 |  |  |  | 57.1458 | 1.279985 | 0.4799709 | 259.1354 | 2.08346 | 1.279985 | 0.4799709 | 0.4799709 | 0.8826609 | 0.6344217 | 65.65102 | 51.29045 | 58.47074 | 39.59057 | 0.6927993 | 0.8704479 | 1.443419 | 7.477997 | 0.375793 | 14.36057 | 51.29045
S1 | 1 | 0 | 500 | 2 | 100x2.tiff | 1600 | 1200 | 429559.68 | 6830 | 479.5706 | 117.3115 | 82.32659 | (np.float64(200.04040995607613), np.float64(567.1483162518301)) | (137, 525, 260, 627) | 1528.06907 | 226.8369 | 55.48834 | 38.94048 | (np.float64(94.61911390922401), np.float64(268.26115358711564)) | (64.801, 248.325, 122.97999999999999, 296.57099999999997) | 0.712396 | 0.865543 | 0.5443966 | -0.602187 | 1 | 7891 | 1765.445539 | 196.9339 | [[6.83000000e+03 2.87873000e+05 1.59832050e+07 1.03004497e+09] [4.30566000e+05 1.67558770e+07 8.91613857e+08 5.60457323e+10] [3.20610800e+07 1.14476542e+09 5.70232107e+10 3.41603413e+12] [2.64694864e+09 8.71760348e+10 4.03097671e+12 2.27474600e+14]] | [[ 6.83000000e+03 1.25979227e-11 3.84984276e+06 3.18510120e+07] [ 2.23167262e-10 -1.39175494e+06 1.34631570e+06 -1.64168299e+09] [ 4.91802285e+06 -3.10815169e+07 2.00984745e+09 -1.34910981e+10] [ 5.73666229e+06 -1.91732718e+09 2.39321652e+10 -1.67001656e+12]] | [ 1.87954391e-01 4.08476391e-03 1.05307735e-03 3.41526245e-06 -6.26911550e-11 3.26169394e-08 -1.94986853e-10] | [[ nan nan 0.08252805 0.00826174] [ nan -0.02983468 0.00034922 -0.00515261] [ 0.10542634 -0.00806214 0.00630814 -0.00051236] [ 0.00148802 -0.00601775 0.00090889 -0.00076743]] | 6830 | 1528.06907 | 93.25356 | 44.10893 |  |  |  | 44.10893 | 1.424953 | 0.3731861 | 226.8369 | 2.679629 | 1.424953 | 0.3731861 | 0.3731861 | 0.865543 | 0.5443966 | 55.48834 | 38.94048 | 47.21441 | 26.94569 | 0.6108896 | 0.7949226 | 1.636957 | 6.236621 | 0.287604 | 16.54786 | 38.94048
S1 | 1 | 0 | 500 | 2 | 100x2.tiff | 1600 | 1200 | 429559.68 | 7887 | 666.1097 | 203.743 | 67.04822 | (np.float64(291.9920121719285), np.float64(1319.5576264739445)) | (226, 1250, 344, 1431) | 1764.550623 | 315.0699 | 96.37043 | 31.71381 | (np.float64(138.11222175732217), np.float64(624.1507573221758)) | (106.898, 591.25, 162.712, 676.8629999999999) | 0.9443012 | 0.6861244 | 0.3692761 | -1.049254 | 1 | 11495 | 2571.764855 | 408.2074 | [[7.88700000e+03 5.48601000e+05 5.40926650e+07 6.29421321e+09] [5.20479000e+05 2.83211730e+07 2.20499720e+09 2.07999293e+11] [4.10925870e+07 1.97394871e+09 1.32406378e+11 1.05398729e+13] [3.54399362e+09 1.59803153e+11 9.89773243e+12 7.11189927e+14]] | [[ 7.88700000e+03 -2.68869371e-11 1.59332816e+07 3.15093326e+08] [-1.07164055e-10 -7.88211087e+06 -2.68164761e+08 -3.70026037e+10] [ 6.74513050e+06 1.55958608e+08 2.26216522e+10 1.24402044e+12] [-5.80383482e+07 -1.46062048e+10 -7.40656877e+11 -8.07865366e+13]] | [ 3.64576743e-01 8.60417488e-02 1.90227001e-02 1.07574554e-02 1.53735230e-04 3.11090578e-03 -6.82067752e-06] | [[ nan nan 0.25614244 0.05703738] [ nan -0.12671232 -0.0485425 -0.07542178] [ 0.1084343 0.02823123 0.04610933 0.02855197] [-0.01050595 -0.02977158 -0.01699909 -0.02087813]] | 7887 | 1764.550623 | 100.21 | 47.39932 |  |  |  | 47.39932 | 3.038753 | 0.2233727 | 315.0699 | 4.476822 | 3.038753 | 0.2233727 | 0.2233727 | 0.6861244 | 0.3692761 | 96.37043 | 31.71381 | 64.04212 | 22.40202 | 0.4726232 | 0.4918451 | 2.11585 | 2.387571 | 0.05569878 | 64.65662 | 31.71381
S1 | 1 | 0 | 500 | 2 | 100x2.tiff | 1600 | 1200 | 429559.68 | 2774 | 285.3797 | 107.0929 | 38.01828 | (np.float64(48.12581110310022), np.float64(1295.6380677721702)) | (0, 1268, 104, 1313) | 620.624246 | 134.9846 | 50.65495 | 17.98264 | (np.float64(22.7635086517664), np.float64(612.8368060562365)) | (0.0, 599.764, 49.192, 621.049) | 0.9348653 | 0.8010396 | 0.592735 | 0.1743417 | 1 | 3463 | 774.773527 | 166.2417 | [[2.77400000e+03 7.66680000e+04 2.42183800e+06 8.24304420e+07] [1.33501000e+05 3.98658300e+06 1.30069053e+08 4.48609459e+09] [8.36097500e+06 2.59677573e+08 8.61424399e+09 2.99347890e+11] [6.01701595e+08 1.91215520e+10 6.41319347e+11 2.24158677e+13]] | [[ 2.77400000e+03 -8.14281975e-12 3.02882620e+05 -1.24666154e+06] [ 2.98996383e-11 2.96873314e+05 -2.89387467e+06 7.86945865e+07] [ 1.93613109e+06 2.18412129e+04 2.23944566e+08 -1.02260307e+09] [ 1.29671331e+07 4.25769975e+08 -2.01425762e+09 9.69792487e+10]] | [2.90967069e-01 5.10018864e-02 2.86369178e-03 6.26875746e-04 7.65703224e-07 1.17583745e-04 3.45189484e-07] | [[ nan nan 3.93605755e-02 -3.07597229e-03] [ nan 3.85796468e-02 -7.14025262e-03 3.68659549e-03] [ 2.51606494e-01 5.38903011e-05 1.04911032e-02 -9.09566577e-04] [ 3.19946841e-02 1.99459930e-02 -1.79160562e-03 1.63777029e-03]] | 2774 | 620.624246 | 59.43035 | 28.11056 |  |  |  | 28.11056 | 2.81688 | 0.4280259 | 134.9846 | 2.336307 | 2.81688 | 0.4280259 | 0.4280259 | 0.8010396 | 0.592735 | 50.65495 | 17.98264 | 34.3188 | 18.39096 | 0.6542369 | 0.5549419 | 1.528498 | 3.039449 | 0.06513473 | 32.67231 | 17.98264
S1 | 1 | 0 | 500 | 2 | 100x2.tiff | 1600 | 1200 | 429559.68 | 2483 | 239.9066 | 77.6914 | 43.53035 | (np.float64(255.72492952074103), np.float64(582.1667337897704)) | (212, 544, 286, 607) | 555.519107 | 113.4758 | 36.74803 | 20.58985 | (np.float64(120.9578916633105), np.float64(275.3648650825614)) | (100.276, 257.312, 135.278, 287.111) | 0.828291 | 0.9369811 | 0.532604 | -0.6678728 | 1 | 2650 | 592.88185 | 172.3682 | [[2.48300000e+03 9.47680000e+04 4.15753600e+06 1.97793094e+08] [1.08569000e+05 3.83123900e+06 1.57936621e+08 7.14505762e+09] [5.43738900e+06 1.82840497e+08 7.23473519e+09 3.16140454e+11] [2.94565589e+08 9.58905341e+09 3.68009374e+11 1.56416602e+13]] | [[ 2.48300000e+03 1.89004368e-12 5.40550972e+05 -2.14860585e+06] [-7.38964445e-12 -3.12485121e+05 1.72525938e+03 -1.38038201e+08] [ 6.90217127e+05 2.63989829e+06 1.64914475e+08 6.67070142e+08] [-3.54325225e+06 -2.07548827e+08 -1.69336672e+09 -8.36312983e+10]] | [ 1.99628614e-01 1.08650143e-02 1.20747054e-03 1.35448983e-04 3.74334777e-08 6.90145745e-06 -3.99913109e-08] | [[ nan nan 8.76765018e-02 -6.99382811e-03] [ nan -5.06845860e-02 5.61581249e-06 -9.01714661e-03] [ 1.11952112e-01 8.59301157e-03 1.07728005e-02 8.74486247e-04] [-1.15334775e-02 -1.35578282e-02 -2.21989535e-03 -2.20019899e-03]] | 2483 | 555.519107 | 56.22681 | 26.59528 |  |  |  | 26.59528 | 1.784764 | 0.5421283 | 113.4758 | 1.844582 | 1.784764 | 0.5421283 | 0.5421283 | 0.9369811 | 0.532604 | 36.74803 | 20.58985 | 28.66894 | 19.58193 | 0.7362936 | 0.7237198 | 1.358154 | 5.169406 | 0.171709 | 16.15818 | 20.58985
S1 | 1 | 0 | 500 | 2 | 100x2.tiff | 1600 | 1200 | 429559.68 | 7139 | 615.1686 | 152.8248 | 88.87241 | (np.float64(264.3279170752206), np.float64(641.2839333239949)) | (181, 585, 330, 722) | 1597.201331 | 290.9748 | 72.28613 | 42.03665 | (np.float64(125.02710477657935), np.float64(303.3273004622496)) | (85.613, 276.705, 156.09, 341.506) | 0.813524 | 0.5894641 | 0.3497281 | 0.4660618 | 1 | 12111 | 2709.581919 | 323.9626 | [[7.13900000e+03 4.01811000e+05 2.75323270e+07 2.16990826e+09] [5.94878000e+05 3.62507400e+07 2.73069671e+09 2.34585906e+11] [5.85981420e+07 3.85125397e+09 3.10822428e+11 2.81632459e+13] [6.32302341e+09 4.44005467e+11 3.76870666e+13 3.53773441e+15]] | [[ 7.13900000e+03 -2.10604867e-11 4.91682347e+06 6.68042795e+07] [-5.13637133e-10 2.76866631e+06 1.24822391e+08 6.38306762e+09] [ 9.02819735e+06 9.17056590e+07 7.98438577e+09 3.05533950e+11] [-6.44394649e+07 7.52286345e+09 2.95980781e+11 1.84806632e+13]] | [ 2.73617835e-01 1.83122649e-02 1.27287634e-02 1.55158499e-03 4.16622313e-06 1.87176868e-05 -5.49440337e-06] | [[ nan nan 0.0964739 0.01551354] [ nan 0.05432451 0.02898672 0.01754354] [ 0.17714393 0.02129623 0.02194469 0.00993868] [-0.01496437 0.02067621 0.00962792 0.00711489]] | 7139 | 1597.201331 | 95.33969 | 45.09567 |  |  |  | 45.09567 | 1.719598 | 0.2370603 | 290.9748 | 4.218335 | 1.719598 | 0.2370603 | 0.2370603 | 0.5894641 | 0.3497281 | 72.28613 | 42.03665 | 57.16139 | 21.95656 | 0.4868884 | 0.6238496 | 2.053859 | 3.841135 | 0.186476 | 30.24948 | 42.03665
S1 | 1 | 0 | 500 | 2 | 100x2.tiff | 1600 | 1200 | 429559.68 | 14614 | 1234.96 | 239.0593 | 106.4476 | (np.float64(1022.5534419050226), np.float64(428.9732448337211)) | (927, 320, 1092, 534) | 3269.575606 | 584.1359 | 113.0751 | 50.3497 | (np.float64(483.66777802107566), np.float64(202.90434480635005)) | (438.471, 151.35999999999999, 516.516, 252.582) | 0.895393 | 0.6019937 | 0.4138771 | -0.9844743 | 1 | 24276 | 5431.245204 | 428.3338 | [[1.46140000e+04 1.59253500e+06 2.12930679e+08 3.18571577e+10] [1.39641800e+06 1.32884316e+08 1.60087747e+10 2.22467943e+12] [1.56593894e+08 1.36214538e+10 1.50544767e+12 1.94339077e+14] [1.90572868e+10 1.56126518e+12 1.61351402e+14 1.95013371e+16]] | [[ 1.46140000e+04 -2.40788722e-10 3.93869725e+07 6.91583303e+07] [-3.65901087e-10 -1.92878846e+07 -1.33757823e+08 -8.85129582e+10] [ 2.31613478e+07 2.42956538e+08 6.22193018e+10 1.08933568e+12] [-3.32091727e+08 -5.67934161e+10 -1.14741462e+12 -2.36445062e+14]] | [2.92871725e-01 3.83971712e-02 6.60103728e-04 4.71715909e-04 2.62022408e-07 6.51673773e-05 2.51311860e-08] | [[ nan nan 0.18442271 0.00267869] [ nan -0.09031219 -0.0051808 -0.02835956] [ 0.10844902 0.00941035 0.01993507 0.00288715] [-0.01286279 -0.01819662 -0.00304108 -0.00518387]] | 14614 | 3269.575606 | 136.4079 | 64.52095 |  |  |  | 64.52095 | 2.245794 | 0.120413 | 584.1359 | 8.304749 | 2.245794 | 0.120413 | 0.120413 | 0.6019937 | 0.4138771 | 113.0751 | 50.3497 | 81.71238 | 22.38914 | 0.3470058 | 0.5706029 | 2.881796 | 3.213421 | 0.104607 | 62.72536 | 50.3497
S1 | 1 | 0 | 500 | 2 | 100x2.tiff | 1600 | 1200 | 429559.68 | 7955 | 677.3524 | 145.4713 | 84.95014 | (np.float64(604.9032055311125), np.float64(604.1761156505343)) | (538, 528, 677, 643) | 1779.764195 | 320.3877 | 68.80793 | 40.18142 | (np.float64(286.11921621621616), np.float64(285.7753027027027)) | (254.474, 249.744, 320.221, 304.139) | 0.8117789 | 0.7209534 | 0.4976541 | 0.3341455 | 1 | 11034 | 2468.625786 | 303.4568 | [[7.95500000e+03 6.05981000e+05 5.04950030e+07 4.44826851e+09] [5.32215000e+05 4.26902170e+07 3.65872907e+09 3.28467641e+11] [4.53825650e+07 3.72878661e+09 3.23213233e+11 2.92050364e+13] [4.35468467e+09 3.62338566e+11 3.16013319e+13 2.86453602e+15]] | [[ 7.95500000e+03 -6.75299816e-11 4.33372426e+06 -5.84972405e+07] [ 2.01112016e-10 2.14814561e+06 -4.68232717e+07 4.16888129e+09] [ 9.77567547e+06 -1.57165673e+07 5.33758447e+09 -1.02794721e+11] [ 1.03975472e+07 4.92451884e+09 -7.27294077e+10 7.71834566e+12]] | [ 2.22960623e-01 1.20043887e-02 7.18521396e-04 2.14539502e-04 8.35555086e-08 2.36236854e-07 -1.06595423e-08] | [[ nan nan 0.06848271 -0.01036418] [ nan 0.03394559 -0.00829586 0.00828131] [ 0.15447792 -0.00278456 0.01060289 -0.00228944] [ 0.00184217 0.00978235 -0.00161983 0.00192736]] | 7955 | 1779.764195 | 100.641 | 47.60322 |  |  |  | 47.60322 | 1.712432 | 0.2178817 | 320.3877 | 4.589647 | 1.712432 | 0.2178817 | 0.2178817 | 0.7209534 | 0.4976541 | 68.80793 | 40.18142 | 54.49467 | 22.22013 | 0.466778 | 0.6918275 | 2.142346 | 4.723842 | 0.1882211 | 28.62651 | 40.18142
S1 | 1 | 0 | 500 | 2 | 100x2.tiff | 1600 | 1200 | 429559.68 | 14468 | 1094.835 | 206.7897 | 119.587 | (np.float64(536.0909593585844), np.float64(1001.309372408073)) | (452, 885, 636, 1083) | 3236.911172 | 517.8568 | 97.81153 | 56.56467 | (np.float64(253.57102377661042), np.float64(473.61933314901853)) | (213.796, 418.60499999999996, 300.828, 512.259) | 0.8158223 | 0.645547 | 0.3971234 | -0.8673913 | 1 | 22412 | 5014.214348 | 485.9702 | [[1.44680000e+04 1.68276400e+06 2.23621564e+08 3.19265643e+10] [1.21662800e+06 1.28809977e+08 1.65823358e+10 2.34388284e+12] [1.26006328e+08 1.19932967e+10 1.48327314e+12 2.06110581e+14] [1.46641852e+10 1.24142841e+12 1.46690862e+14 1.99880014e+16]] | [[ 1.44680000e+04 -6.05950845e-11 2.79003392e+07 -5.72861382e+08] [ 4.59010607e-10 -1.26952621e+07 7.30939856e+08 -8.06784745e+10] [ 2.36989123e+07 -5.27306706e+08 7.77825134e+10 -5.35494834e+12] [ 8.24636855e+07 -6.18129691e+10 4.56763424e+12 -4.84759799e+14]] | [2.46505380e-01 1.51161395e-02 8.63153095e-03 2.95299164e-03 1.48235599e-05 3.59832267e-04 1.59022436e-06] | [[ nan nan 0.13328844 -0.02275246] [ nan -0.06064914 0.02903089 -0.02663987] [ 0.11321694 -0.02094315 0.02568363 -0.01470028] [ 0.00327523 -0.02041052 0.01253896 -0.0110635 ]] | 14468 | 3236.911172 | 135.7248 | 64.19785 |  |  |  | 64.19785 | 1.729198 | 0.1516775 | 517.8568 | 6.592934 | 1.729198 | 0.1516775 | 0.1516775 | 0.645547 | 0.3971234 | 97.81153 | 56.56467 | 77.1881 | 25.00236 | 0.389458 | 0.6563423 | 2.567671 | 4.25168 | 0.1841777 | 41.24686 | 56.56467
S1 | 1 | 0 | 500 | 2 | 100x2.tiff | 1600 | 1200 | 429559.68 | 5436 | 651.5361 | 137.9819 | 70.5029 | (np.float64(86.55629139072848), np.float64(1266.186902133922)) | (0, 1214, 158, 1311) | 1216.190844 | 308.1766 | 65.26543 | 33.34787 | (np.float64(40.94112582781457), np.float64(598.9064047093451)) | (0.0, 574.222, 74.734, 620.103) | 0.8596059 | 0.6355665 | 0.3546914 | 0.1613384 | 1 | 8553 | 1913.554137 | 276.1007 | [[5.43600000e+03 2.83688000e+05 1.66169200e+07 1.05354813e+09] [4.70520000e+05 2.53128210e+07 1.55282106e+09 1.03412348e+11] [4.70716260e+07 2.60949328e+09 1.65763363e+11 1.14153522e+13] [5.08885894e+09 2.91019932e+11 1.90373037e+13 1.34504726e+15]] | [[ 5.43600000e+03 -1.27897692e-11 1.81212211e+06 -2.77552996e+06] [ 1.04634523e-10 7.57839808e+05 3.54234717e+07 4.83337810e+08] [ 6.34515977e+06 2.17793332e+07 1.89026044e+09 3.08253860e+10] [-8.39134311e+07 2.75954505e+09 5.96730025e+10 1.96257704e+12]] | [2.76049251e-01 2.61629654e-02 8.59730667e-03 5.71425753e-04 9.03400382e-07 4.44007097e-05 8.87697129e-07] | [[ nan nan 0.06132373 -0.00127394] [ nan 0.02564593 0.01625895 0.00300893] [ 0.21472552 0.00999645 0.01176748 0.00260274] [-0.03851526 0.01717905 0.00503848 0.00224755]] | 5436 | 1216.190844 | 83.19453 | 39.35101 |  |  |  | 39.35101 | 1.957109 | 0.1609208 | 308.1766 | 6.214236 | 1.957109 | 0.1609208 | 0.1609208 | 0.6355665 | 0.3546914 | 65.26543 | 33.34787 | 49.30665 | 15.78564 | 0.4011494 | 0.6029381 | 2.492837 | 3.58794 | 0.1403941 | 31.91756 | 33.34787
S1 | 1 | 0 | 500 | 2 | 100x2.tiff | 1600 | 1200 | 429559.68 | 12833 | 1076.296 | 184.7787 | 116.3554 | (np.float64(562.5944050494818), np.float64(98.48959713239304)) | (465, 7, 654, 157) | 2871.114257 | 509.0878 | 87.40034 | 55.03611 | (np.float64(266.10715358840486), np.float64(46.58557944362191)) | (219.945, 3.311, 309.342, 74.261) | 0.7768373 | 0.6665801 | 0.4526631 | -0.3656154 | 1 | 19252 | 4307.230708 | 399.0384 | [[1.28330000e+04 1.17408600e+06 1.20387878e+08 1.32067393e+10] [1.25242900e+06 1.09066250e+08 1.09306045e+10 1.18509889e+12] [1.47502593e+08 1.23423599e+10 1.21087274e+12 1.29550728e+14] [1.93545021e+10 1.57068074e+12 1.51381166e+14 1.60086054e+16]] | [[ 1.28330000e+04 1.80477855e-10 1.29712229e+07 -1.80963046e+08] [ 7.88986654e-11 -5.51797465e+06 1.91095716e+08 -1.76927129e+10] [ 2.52725299e+07 -7.55459941e+07 2.62791278e+10 -6.46963754e+11] [ 2.61592228e+07 -2.02656346e+10 7.71243710e+11 -5.78583902e+13]] | [ 2.32222402e-01 1.00700520e-02 8.66069904e-04 3.24656714e-04 1.54705126e-07 1.74680794e-05 -7.55166830e-08] | [[ nan nan 0.07876341 -0.00969995] [ nan -0.03350606 0.01024308 -0.00837163] [ 0.15345899 -0.0040494 0.01243444 -0.00270229] [ 0.00140218 -0.00958905 0.00322139 -0.00213331]] | 12833 | 2871.114257 | 127.826 | 60.46169 |  |  |  | 60.46169 | 1.588054 | 0.1392114 | 509.0878 | 7.183318 | 1.588054 | 0.1392114 | 0.1392114 | 0.6665801 | 0.4526631 | 87.40034 | 55.03611 | 71.21823 | 22.55889 | 0.3731105 | 0.6917787 | 2.680171 | 4.723176 | 0.2231627 | 32.36422 | 55.03611
S1 | 1 | 0 | 500 | 2 | 100x2.tiff | 1600 | 1200 | 429559.68 | 4112 | 393.6468 | 96.12762 | 64.33207 | (np.float64(1123.0766050583657), np.float64(372.51678015564204)) | (1089, 323, 1167, 423) | 919.973648 | 186.1949 | 45.46836 | 30.42907 | (np.float64(531.2152341926069), np.float64(176.20043701361868)) | (515.097, 152.779, 551.991, 200.07899999999998) | 0.7430498 | 0.7733684 | 0.5271795 | -0.9061312 | 1 | 5317 | 1189.567093 | 216.4495 | [[4.11200000e+03 2.03613000e+05 1.19582490e+07 7.67298699e+08] [1.40123000e+05 6.30186500e+06 3.41985849e+08 2.04540755e+10] [6.33736500e+06 2.72922135e+08 1.41573100e+10 8.14320090e+11] [3.23670197e+08 1.35297712e+10 6.76413925e+11 3.76701235e+13]] | [[ 4.11200000e+03 -4.61852778e-12 1.87598884e+06 -1.06211419e+07] [-3.18038929e-11 -6.36574786e+05 -2.46841193e+06 -6.43700659e+08] [ 1.56244887e+06 2.50084066e+06 6.57321291e+08 5.56902159e+09] [ 1.22840669e+06 -5.35394660e+08 -2.70894388e+09 -4.93649642e+11]] | [ 2.03355044e-01 6.01337531e-03 3.42804909e-04 5.73970575e-05 8.05074560e-09 -2.74008815e-07 8.07706766e-11] | [[ nan nan 0.11094917 -0.00979577] [ nan -0.03764811 -0.00227659 -0.00925816] [ 0.09240588 0.0023065 0.00945406 0.00124909] [ 0.00113295 -0.00770043 -0.00060759 -0.00172666]] | 4112 | 919.973648 | 72.35718 | 34.22494 |  |  |  | 34.22494 | 1.494241 | 0.3334645 | 186.1949 | 2.99882 | 1.494241 | 0.3334645 | 0.3334645 | 0.7733684 | 0.5271795 | 45.46836 | 30.42907 | 37.94872 | 19.76367 | 0.5774639 | 0.7527199 | 1.73171 | 5.591993 | 0.2569502 | 15.03929 | 30.42907
S1 | 1 | 0 | 500 | 2 | 100x2.tiff | 1600 | 1200 | 429559.68 | 2846 | 263.4214 | 104.9609 | 38.45169 | (np.float64(1130.6900913562895), np.float64(417.5938158819396)) | (1081, 386, 1174, 447) | 636.732734 | 124.5983 | 49.64652 | 18.18765 | (np.float64(534.816413211525), np.float64(197.52187491215741)) | (511.313, 182.578, 555.302, 211.43099999999998) | 0.9304799 | 0.8171117 | 0.5016746 | -0.3861935 | 1 | 3483 | 779.248107 | 192.2183 | [[2.84600000e+03 8.99160000e+04 3.34449400e+06 1.35823902e+08] [1.41418000e+05 3.87594400e+06 1.30108368e+08 4.83494870e+09] [8.74597600e+06 2.19437402e+08 6.94251219e+09 2.45783579e+11] [5.97726334e+08 1.40888372e+10 4.27995243e+11 1.46882036e+13]] | [[ 2.84600000e+03 5.11590770e-13 5.03704451e+05 -1.66931703e+06] [ 4.11262135e-11 -5.91990254e+05 1.32661780e+06 -2.67172839e+08] [ 1.71890266e+06 1.95074619e+06 4.31207529e+08 -2.70273960e+08] [-7.68687291e+06 -7.01358221e+08 -1.51942668e+09 -3.14425201e+11]] | [ 2.74405561e-01 4.38762139e-02 1.03199208e-03 2.17082125e-04 9.29623321e-08 3.52441721e-05 -4.37629987e-08] | [[ nan nan 0.06218792 -0.00386324] [ nan -0.07308778 0.00307014 -0.01159011] [ 0.21221765 0.00451454 0.01870603 -0.00021978] [-0.01778945 -0.03042532 -0.00123554 -0.00479267]] | 2846 | 636.732734 | 60.19668 | 28.47303 |  |  |  | 28.47303 | 2.729683 | 0.5153981 | 124.5983 | 1.940248 | 2.729683 | 0.5153981 | 0.5153981 | 0.8171117 | 0.5016746 | 49.64652 | 18.18765 | 33.91709 | 20.44114 | 0.7179123 | 0.573515 | 1.392928 | 3.246305 | 0.06952007 | 31.45887 | 18.18765
S1 | 1 | 0 | 500 | 2 | 100x2.tiff | 1600 | 1200 | 429559.68 | 3367 | 292.7767 | 91.73499 | 55.99268 | (np.float64(1136.3287793287793), np.float64(461.7641817641818)) | (1099, 422, 1182, 508) | 753.295543 | 138.4834 | 43.39065 | 26.48454 | (np.float64(537.4835126225125), np.float64(218.41445797445797)) | (519.827, 199.606, 559.086, 240.284) | 0.7921131 | 0.7835699 | 0.4717008 | -0.78143 | 1 | 4297 | 961.363513 | 189.5761 | [[3.36700000e+03 1.33886000e+05 6.53478600e+06 3.59852942e+08] [1.25686000e+05 4.44225000e+06 2.04461736e+08 1.08437943e+10] [5.91144200e+06 1.81814754e+08 7.71636669e+09 3.87533236e+11] [3.17626030e+08 8.52099469e+09 3.31136181e+11 1.56658806e+13]] | [[ 3.36700000e+03 -1.06723519e-11 1.21091876e+06 3.70013633e+06] [ 2.15010232e-11 -5.55550949e+05 4.70820929e+06 -5.15435995e+08] [ 1.21973704e+06 -1.17728226e+07 5.65207368e+08 -8.87574340e+09] [ 5.89652636e+06 -4.68372186e+08 9.73893464e+09 -4.30728142e+11]] | [2.14406146e-01 9.60644429e-03 3.67471248e-03 4.10485207e-04 4.96593782e-07 3.88643126e-05 8.69465610e-08] | [[ nan nan 0.10681415 0.00562484] [ nan -0.04900469 0.00715728 -0.01350347] [ 0.107592 -0.01789669 0.01480739 -0.00400732] [ 0.00896372 -0.01227049 0.00439704 -0.00335143]] | 3367 | 753.295543 | 65.47517 | 30.96975 |  |  |  | 30.96975 | 1.638339 | 0.4936055 | 138.4834 | 2.025909 | 1.638339 | 0.4936055 | 0.4936055 | 0.7835699 | 0.4717008 | 43.39065 | 26.48454 | 34.93759 | 21.75844 | 0.7025706 | 0.7137426 | 1.423344 | 5.027858 | 0.2078869 | 16.90611 | 26.48454
S1 | 1 | 0 | 500 | 2 | 100x2.tiff | 1600 | 1200 | 429559.68 | 7128 | 438.996 | 102.9633 | 96.58455 | (np.float64(124.68237934904602), np.float64(781.5043490460157)) | (76, 730, 179, 828) | 1594.740312 | 207.6451 | 48.70165 | 45.68449 | (np.float64(58.97476543209876), np.float64(369.6515570987654)) | (35.948, 345.28999999999996, 84.667, 391.644) | 0.3465053 | 0.8260517 | 0.7061621 | 1.166709 | 1 | 8629 | 1930.557541 | 254.1161 | [[7.12800000e+03 3.67123000e+05 2.35437130e+07 1.67737333e+09] [3.47008000e+05 1.80774230e+07 1.14236154e+09 7.97697719e+10] [2.11367180e+07 1.10793349e+09 6.93774721e+10 4.76702112e+12] [1.45435475e+09 7.69004588e+10 4.79655724e+12 3.25860267e+14]] | [[ 7.12800000e+03 -8.08597633e-11 4.63528187e+06 -1.27046294e+07] [ 2.12594387e-10 2.05001846e+05 -2.49194058e+07 3.30196422e+08] [ 4.24354291e+06 -6.59365851e+05 2.76078872e+09 -2.55188643e+10] [ 1.21974910e+07 6.33615627e+08 -2.77254411e+10 8.53841289e+11]] | [1.74751174e-01 1.24564575e-04 4.17173318e-04 1.85014845e-05 1.09178662e-09 1.56136992e-07 1.20416896e-09] | [[ nan nan 0.09123065 -0.00296171] [ nan 0.0040348 -0.00580923 0.00091174] [ 0.08352053 -0.00015371 0.00762307 -0.00083459] [ 0.00284349 0.00174954 -0.00090676 0.00033075]] | 7128 | 1594.740312 | 95.26621 | 45.06092 |  |  |  | 45.06092 | 1.066044 | 0.4647896 | 207.6451 | 2.151511 | 1.066044 | 0.4647896 | 0.4647896 | 0.8260517 | 0.7061621 | 48.70165 | 45.68449 | 47.19307 | 30.7205 | 0.6817548 | 0.9252441 | 1.466803 | 8.449138 | 0.6534947 | 3.017164 | 45.68449
S1 | 1 | 0 | 500 | 2 | 100x2.tiff | 1600 | 1200 | 429559.68 | 8737 | 501.1859 | 122.8182 | 95.52427 | (np.float64(573.9669222845371), np.float64(208.49444889550188)) | (525, 145, 624, 267) | 1954.720273 | 237.0609 | 58.09303 | 45.18298 | (np.float64(271.486354240586), np.float64(98.61787432757238)) | (248.325, 68.585, 295.152, 126.291) | 0.6285496 | 0.8448893 | 0.7233814 | 1.41574 | 1 | 10341 | 2313.581589 | 221.0577 | [[8.73700000e+03 5.54751000e+05 4.33829750e+07 3.78713415e+09] [4.27824000e+05 2.76609890e+07 2.17065324e+09 1.89374395e+11] [2.60095980e+07 1.70280139e+09 1.33603946e+11 1.16237303e+13] [1.77329722e+09 1.17025574e+11 9.15922358e+12 7.93572313e+14]] | [[ 8.73700000e+03 -3.76871867e-11 8.15936598e+06 -3.59282864e+06] [-2.34827269e-10 4.96539896e+05 -1.67325764e+07 1.11189968e+09] [ 5.06037344e+06 2.70824103e+06 4.30042799e+09 1.09313543e+10] [ 4.10542609e+06 4.61451808e+08 -2.19700454e+10 1.16225803e+12]] | [ 1.73180195e-01 1.81737717e-03 6.06182027e-05 3.14720592e-06 -4.34698040e-11 -1.20811210e-07 -1.17430638e-13] | [[ nan nan 0.10688869 -0.00050354] [ nan 0.00650473 -0.00234508 0.00166717] [ 0.06629151 0.00037956 0.00644799 0.00017535] [ 0.00057538 0.00069189 -0.00035242 0.00019946]] | 8737 | 1954.720273 | 105.4718 | 49.88815 |  |  |  | 49.88815 | 1.285728 | 0.4370937 | 237.0609 | 2.287839 | 1.285728 | 0.4370937 | 0.4370937 | 0.8448893 | 0.7233814 | 58.09303 | 45.18298 | 51.638 | 32.98258 | 0.6611307 | 0.8587631 | 1.51256 | 7.278577 | 0.3714504 | 12.91004 | 45.18298
S1 | 1 | 0 | 500 | 2 | 100x2.tiff | 1600 | 1200 | 429559.68 | 6108 | 488.8843 | 134.18 | 65.09052 | (np.float64(747.4449901768173), np.float64(673.6552062868369)) | (694, 602, 795, 738) | 1366.536732 | 231.2423 | 63.46716 | 30.78782 | (np.float64(353.5414803536346), np.float64(318.63891257367385)) | (328.262, 284.746, 376.03499999999997, 349.07399999999996) | 0.8744596 | 0.7507375 | 0.4446709 | -0.9624081 | 1 | 8136 | 1820.259144 | 291.4315 | [[6.10800000e+03 4.37670000e+05 3.65176040e+07 3.34550666e+09] [3.26442000e+05 2.09263590e+07 1.61621381e+09 1.39546312e+11] [2.07809440e+07 1.21002352e+09 8.69617046e+10 7.09663609e+12] [1.46649695e+09 7.87877016e+10 5.30199609e+12 4.10232865e+14]] | [[ 6.10800000e+03 5.82645043e-13 5.15626986e+06 -1.01169453e+07] [-8.07673928e-11 -2.46490985e+06 1.77780676e+07 -5.10792596e+09] [ 3.33425452e+06 -1.55651386e+07 3.62334192e+09 -2.93197200e+10] [-5.38799729e+05 -2.67674239e+09 2.01416542e+10 -5.44027482e+12]] | [2.27581239e-01 1.98459807e-02 4.98769510e-04 1.12540459e-04 2.46228690e-08 1.58448273e-05 1.02295090e-08] | [[ nan nan 0.1382094 -0.00346978] [ nan -0.0660698 0.00609729 -0.02241545] [ 0.08937184 -0.00533833 0.01590055 -0.00164632] [-0.00018479 -0.01174653 0.00113096 -0.00390863]] | 6108 | 1366.536732 | 88.187 | 41.71245 |  |  |  | 41.71245 | 2.061437 | 0.3211417 | 231.2423 | 3.113891 | 2.061437 | 0.3211417 | 0.3211417 | 0.7507375 | 0.4446709 | 63.46716 | 30.78782 | 47.12749 | 23.63818 | 0.5666936 | 0.6572289 | 1.764622 | 4.263174 | 0.1255404 | 32.67934 | 30.78782
S1 | 1 | 0 | 500 | 2 | 100x2.tiff | 1600 | 1200 | 429559.68 | 6104 | 589.0031 | 137.0723 | 65.45276 | (np.float64(903.8764744429882), np.float64(776.5291612057667)) | (841, 733, 988, 815) | 1365.641816 | 278.5985 | 64.8352 | 30.95916 | (np.float64(427.5335724115334), np.float64(367.2982932503277)) | (397.793, 346.709, 467.32399999999996, 385.495) | 0.8786288 | 0.7578843 | 0.5063879 | 0.2031487 | 1 | 8054 | 1801.913366 | 238.9641 | [[6.10400000e+03 2.65702000e+05 1.34253980e+07 7.39217350e+08] [3.83798000e+05 1.77998670e+07 9.36667001e+08 5.30658704e+10] [3.10745560e+07 1.51472771e+09 8.16106874e+10 4.68103480e+12] [2.91100063e+09 1.46892406e+11 8.01635087e+12 4.61464780e+14]] | [[ 6.10400000e+03 -9.32232069e-12 1.85961281e+06 -7.07373531e+06] [ 9.43458645e-11 1.09346199e+06 -2.66965949e+06 7.19478165e+08] [ 6.94269086e+06 2.45722820e+07 1.60455545e+09 8.46915115e+09] [ 8.40782528e+07 2.57508984e+09 1.06090387e+10 1.15208463e+12]] | [2.36247541e-01 2.20572624e-02 1.77103179e-03 8.18245340e-04 9.81451506e-07 1.21505362e-04 8.35944581e-08] | [[ nan nan 0.04991068 -0.00243003] [ nan 0.02934774 -0.00091711 0.00316355] [ 0.18633686 0.0084413 0.00705523 0.00047664] [ 0.02888334 0.01132267 0.00059707 0.0008299 ]] | 6104 | 1365.641816 | 88.15812 | 41.69879 |  |  |  | 41.69879 | 2.094217 | 0.2211002 | 278.5985 | 4.522836 | 2.094217 | 0.2211002 | 0.2211002 | 0.7578843 | 0.5063879 | 64.8352 | 30.95916 | 47.89718 | 19.60731 | 0.470213 | 0.6431505 | 2.126696 | 4.082489 | 0.1213712 | 33.87604 | 30.95916
S1 | 1 | 0 | 500 | 2 | 100x2.tiff | 1600 | 1200 | 429559.68 | 4379 | 381.8305 | 110.0352 | 64.70048 | (np.float64(787.376798355789), np.float64(723.5026261703586)) | (746, 665, 831, 777) | 979.709291 | 180.6058 | 52.04666 | 30.60333 | (np.float64(372.4292256222882), np.float64(342.2167421785796)) | (352.858, 314.54499999999996, 393.063, 367.52099999999996) | 0.8088625 | 0.7461237 | 0.459979 | 1.36144 | 1 | 5869 | 1313.065501 | 211.331 | [[4.37900000e+03 2.56183000e+05 1.82074730e+07 1.42478870e+09] [1.81189000e+05 1.10407780e+07 8.28380988e+08 6.83165117e+10] [8.73636300e+06 5.64776122e+08 4.45328014e+10 3.81886589e+12] [4.63783201e+08 3.19299999e+10 2.62599692e+12 2.31840095e+14]] | [[ 4.37900000e+03 4.02167188e-11 3.22009472e+06 -1.71642827e+07] [-5.11590770e-12 4.40745667e+05 2.34444911e+07 7.23192255e+08] [ 1.23934228e+06 1.72026542e+07 8.98686249e+08 2.22137994e+10] [-2.59560665e+05 3.98370554e+08 1.72684679e+10 6.85138419e+11]] | [ 2.32557389e-01 1.27830857e-02 6.03223957e-03 3.33839760e-04 -3.37691734e-07 -3.44330722e-05 3.32265581e-07] | [[ nan nan 0.16792631 -0.01352659] [ nan 0.02298466 0.01847581 0.00861249] [ 0.06463107 0.01355683 0.01070245 0.0039977 ] [-0.00020455 0.00474419 0.00310772 0.00186328]] | 4379 | 979.709291 | 74.66938 | 35.31862 |  |  |  | 35.31862 | 1.700686 | 0.3774362 | 180.6058 | 2.649455 | 1.700686 | 0.3774362 | 0.3774362 | 0.7461237 | 0.459979 | 52.04666 | 30.60333 | 41.32499 | 21.69829 | 0.6143584 | 0.6785953 | 1.627715 | 4.544869 | 0.1911375 | 21.44333 | 30.60333
S1 | 1 | 0 | 500 | 2 | 100x2.tiff | 1600 | 1200 | 429559.68 | 6838 | 440.2742 | 108.1187 | 87.91174 | (np.float64(355.0940333430828), np.float64(477.44764551038315)) | (297, 430, 406, 525) | 1529.858902 | 208.2497 | 51.14014 | 41.58225 | (np.float64(167.95947777127816), np.float64(225.8327363264112)) | (140.481, 203.39, 192.03799999999998, 248.325) | 0.5821184 | 0.8470209 | 0.6603573 | -0.6407492 | 1 | 8073 | 1806.164217 | 183.8121 | [[6.83800000e+03 3.24447000e+05 1.93021810e+07 1.28156050e+09] [3.97247000e+05 1.80371560e+07 1.02402590e+09 6.52165746e+10] [2.74685670e+07 1.22784276e+09 6.78889396e+10 4.20284913e+12] [2.10073270e+09 9.32584779e+10 5.06484544e+12 3.07025910e+14]] | [[ 6.83800000e+03 -1.09139364e-11 3.90793476e+06 -5.12714873e+06] [ 4.31725766e-11 -8.11278836e+05 -2.03291054e+07 -8.61494025e+08] [ 4.39088654e+06 1.87848458e+07 2.38489894e+09 1.52528035e+10] [-5.19576991e+06 -1.47620921e+09 -3.16270593e+10 -1.39295901e+12]] | [ 1.77483596e-01 1.31084118e-03 4.61045236e-04 5.60564327e-05 6.05665889e-09 1.93957985e-06 -6.67299241e-09] | [[ nan nan 0.08357745 -0.00132603] [ nan -0.0173505 -0.0052577 -0.00269442] [ 0.09390615 0.00485831 0.00745904 0.0005769 ] [-0.00134378 -0.00461701 -0.00119621 -0.00063712]] | 6838 | 1529.858902 | 93.30816 | 44.13476 |  |  |  | 44.13476 | 1.229855 | 0.4432947 | 208.2497 | 2.255836 | 1.229855 | 0.4432947 | 0.4432947 | 0.8470209 | 0.6603573 | 51.14014 | 41.58225 | 46.3612 | 29.38509 | 0.6658038 | 0.863016 | 1.501944 | 7.350848 | 0.4178816 | 9.557884 | 41.58225
S1 | 1 | 0 | 500 | 2 | 100x2.tiff | 1600 | 1200 | 429559.68 | 6424 | 525.7128 | 109.9885 | 91.43782 | (np.float64(623.568804483188), np.float64(695.3848069738481)) | (551, 648, 682, 752) | 1437.235096 | 248.6621 | 52.02457 | 43.25009 | (np.float64(294.9480445205479), np.float64(328.9170136986301)) | (260.623, 306.50399999999996, 322.58599999999996, 355.69599999999997) | 0.5557647 | 0.7142539 | 0.4715208 | -0.1696203 | 1 | 8994 | 2012.218626 | 232.2 | [[6.42400000e+03 3.04400000e+05 1.78235780e+07 1.20184162e+09] [4.66182000e+05 2.18403250e+07 1.26961416e+09 8.49196516e+10] [3.86446560e+07 1.77959971e+09 1.01244584e+11 6.61055059e+12] [3.48917396e+09 1.58305688e+11 8.79510844e+12 5.57737029e+14]] | [[ 6.42400000e+03 -1.63709046e-11 3.39964276e+06 3.50919892e+07] [-1.56660462e-10 -2.49619085e+05 -1.65279784e+05 -5.91638822e+08] [ 4.81438559e+06 -1.53407410e+07 1.48290609e+09 -4.99755680e+09] [-1.39709345e+07 2.55286475e+08 7.40292080e+09 -3.88901007e+11]] | [ 1.99042186e-01 1.32160732e-03 6.18001158e-04 5.39241605e-05 -4.34731059e-09 2.12329431e-08 -8.83200948e-09] | [[ nan nan 8.23800817e-02 1.06094814e-02] [ nan -6.04876514e-03 -4.99696036e-05 -2.23172186e-03] [ 1.16662104e-01 -4.63801883e-03 5.59367272e-03 -2.35200573e-04] [-4.22388054e-03 9.62966568e-04 3.48404488e-04 -2.28358372e-04]] | 6424 | 1437.235096 | 90.43943 | 42.77785 |  |  |  | 42.77785 | 1.202878 | 0.2920911 | 248.6621 | 3.423589 | 1.202878 | 0.2920911 | 0.2920911 | 0.7142539 | 0.4715208 | 52.02457 | 43.25009 | 47.63733 | 23.11948 | 0.5404545 | 0.8222624 | 1.850294 | 6.672992 | 0.4442353 | 8.774484 | 43.25009
S1 | 1 | 0 | 500 | 2 | 100x2.tiff | 1600 | 1200 | 429559.68 | 9177 | 859.5971 | 146.0859 | 105.2323 | (np.float64(894.2480113326795), np.float64(1347.5121499400675)) | (810, 1274, 974, 1400) | 2053.161033 | 406.5894 | 69.09861 | 49.77488 | (np.float64(422.9793093603574), np.float64(637.3732469216519)) | (383.13, 602.602, 460.702, 662.1999999999999) | 0.6936153 | 0.704947 | 0.4441057 | 0.04461849 | 1 | 13018 | 2912.504122 | 263.7811 | [[9.17700000e+03 6.74621000e+05 5.59560950e+07 4.97743983e+09] [7.73144000e+05 5.70978830e+07 4.81113761e+09 4.36243694e+11] [7.73645700e+07 5.86753930e+09 5.05146458e+11 4.65393256e+13] [8.48827035e+09 6.64710592e+11 5.83739698e+13 5.44179642e+15]] | [[ 9.17700000e+03 1.30739863e-12 6.36325490e+06 -7.15661126e+07] [-1.45590207e-10 2.62405347e+05 5.83679249e+07 -2.22111613e+08] [ 1.22287255e+07 1.36089172e+08 5.55712456e+09 7.26564500e+10] [-9.00324315e+07 7.36418113e+08 6.38797680e+10 1.65900759e+12]] | [ 2.20761934e-01 4.88951511e-03 4.61737384e-03 7.93669134e-05 -3.12066192e-08 -3.77314859e-06 3.65316289e-08] | [[ nan nan 0.07555755 -0.00887065] [ nan 0.00311581 0.00723473 -0.00028739] [ 0.14520439 0.01686832 0.00719032 0.00098134] [-0.01115956 0.00095285 0.0008628 0.00023391]] | 9177 | 2053.161033 | 108.095 | 51.12891 |  |  |  | 51.12891 | 1.388222 | 0.1560705 | 406.5894 | 6.407363 | 1.388222 | 0.1560705 | 0.1560705 | 0.704947 | 0.4441057 | 69.09861 | 49.77488 | 59.43675 | 20.19886 | 0.3950575 | 0.7399413 | 2.531277 | 5.403738 | 0.3063847 | 19.32373 | 49.77488
S1 | 1 | 0 | 500 | 2 | 100x2.tiff | 1600 | 1200 | 429559.68 | 5884 | 521.0204 | 135.6877 | 64.8399 | (np.float64(910.8033650577838), np.float64(841.300815771584)) | (857, 801, 977, 893) | 1316.421436 | 246.4426 | 64.18027 | 30.66927 | (np.float64(430.8099916723317), np.float64(397.9352858599592)) | (405.361, 378.873, 462.121, 422.38899999999995) | 0.8784352 | 0.7248091 | 0.532971 | 0.4779022 | 1 | 8118 | 1816.232022 | 267.7132 | [[5.88400000e+03 2.37130000e+05 1.22077600e+07 7.08131836e+08] [3.16579000e+05 1.48920610e+07 8.35625861e+08 5.13157003e+10] [2.26985850e+07 1.17092424e+09 6.91007725e+10 4.38513721e+12] [1.86281132e+09 1.02161120e+11 6.22971377e+12 4.03576094e+14]] | [[ 5.88400000e+03 -1.62003744e-12 2.65122756e+06 2.45588264e+06] [-2.04636308e-11 2.13366904e+06 6.83008707e+06 1.99381787e+09] [ 5.66556949e+06 2.65556017e+07 3.17866308e+09 2.85858363e+10] [ 3.18976625e+07 4.27231280e+09 3.55440562e+10 3.92354716e+12]] | [ 2.40220892e-01 2.27727365e-02 8.63718065e-04 3.31995146e-04 1.55615714e-07 4.73958806e-05 -8.59626672e-08] | [[ nan nan 0.07657759 0.00092475] [ nan 0.06162852 0.00257184 0.0097874 ] [0.16364331 0.00999941 0.01560366 0.00182935] [0.01201095 0.02097225 0.00227464 0.00327332]] | 5884 | 1316.421436 | 86.55485 | 40.94044 |  |  |  | 40.94044 | 2.092657 | 0.2723787 | 246.4426 | 3.671359 | 2.092657 | 0.2723787 | 0.2723787 | 0.7248091 | 0.532971 | 64.18027 | 30.66927 | 47.42477 | 21.36678 | 0.5218991 | 0.6378977 | 1.916079 | 4.016075 | 0.1215648 | 33.51099 | 30.66927
S1 | 1 | 0 | 500 | 2 | 100x2.tiff | 1600 | 1200 | 429559.68 | 1752 | 309.2498 | 125.0168 | 22.71108 | (np.float64(596.490296803653), np.float64(651.078196347032)) | (532, 637, 655, 667) | 391.973208 | 146.2751 | 59.13297 | 10.74234 | (np.float64(282.1399103881279), np.float64(307.9599868721461)) | (251.636, 301.301, 309.815, 315.491) | 0.9833606 | 0.6841078 | 0.4747967 | 0.004849152 | 1 | 2561 | 572.969969 | 217.4188 | [[1.75200000e+03 2.46650000e+04 4.03757000e+05 7.32122300e+06] [1.12987000e+05 1.59867800e+06 2.57446920e+07 4.55943242e+08] [8.99792500e+06 1.24235454e+08 1.94375626e+09 3.33735405e+10] [7.94448511e+08 1.07356889e+10 1.64003455e+11 2.74396517e+12]] | [[ 1.75200000e+03 -1.41220369e-12 5.65182871e+04 4.57015915e+04] [-8.52651283e-13 8.02482934e+03 -5.19667013e+05 9.71862589e+05] [ 1.71135984e+06 -3.47414812e+06 6.10507854e+07 -2.73206066e+08] [-6.56255027e+06 1.23307584e+08 -1.30533138e+09 1.24202005e+10]] | [ 5.75949118e-01 2.90681421e-01 8.15513743e-03 3.75063373e-03 2.02080965e-05 1.26964692e-03 -4.68048924e-06] | [[ nan nan 1.84128403e-02 3.55709996e-04] [ nan 2.61437331e-03 -4.04473334e-03 1.80718477e-04] [ 5.57536278e-01 -2.70403978e-02 1.13524331e-02 -1.21372691e-03] [-5.10784122e-02 2.29291250e-02 -5.79897748e-03 1.31823307e-03]] | 1752 | 391.973208 | 47.23045 | 22.34 |  |  |  | 22.34 | 5.504662 | 0.2302105 | 146.2751 | 4.34385 | 5.504662 | 0.2302105 | 0.2302105 | 0.6841078 | 0.4747967 | 59.13297 | 10.74234 | 34.93766 | 10.71879 | 0.4798026 | 0.3777927 | 2.084191 | 1.408662 | 0.01663937 | 48.39063 | 10.74234
S1 | 1 | 0 | 500 | 2 | 100x2.tiff | 1600 | 1200 | 429559.68 | 5383 | 485.8721 | 122.3387 | 71.38742 | (np.float64(892.0945569385101), np.float64(473.5537804198402)) | (841, 403, 930, 537) | 1204.333207 | 229.8175 | 57.8662 | 33.76625 | (np.float64(421.96072543191525), np.float64(223.99093813858443)) | (397.793, 190.619, 439.89, 254.00099999999998) | 0.8120967 | 0.6934175 | 0.4513668 | -1.486416 | 1 | 7763 | 1736.808227 | 282.4878 | [[5.38300000e+03 3.79791000e+05 3.18074810e+07 2.92314993e+09] [2.75042000e+05 1.91263690e+07 1.56207188e+09 1.39149850e+11] [1.57912780e+07 1.11584853e+09 9.15467453e+10 8.14919691e+12] [9.78594104e+08 7.07575983e+10 5.86861862e+12 5.25530171e+14]] | [[ 5.38300000e+03 3.56976670e-11 5.01179018e+06 -2.81895850e+07] [ 5.22675236e-11 -2.78883874e+05 -2.37646508e+07 -1.01242860e+09] [ 1.73812887e+06 3.02130664e+07 2.04291167e+09 6.68971118e+10] [-5.87209799e+06 -7.32877313e+08 -4.00774416e+10 -2.22237410e+12]] | [ 2.32943075e-01 1.31340235e-02 4.07101761e-03 1.95235609e-04 -5.12307584e-08 -2.13413991e-05 -1.66346162e-07] | [[ nan nan 0.17295938 -0.01325952] [ nan -0.00962442 -0.01117816 -0.0064907 ] [ 0.05998369 0.0142113 0.01309714 0.00584551] [-0.00276206 -0.00469849 -0.00350199 -0.00264679]] | 5383 | 1204.333207 | 82.78797 | 39.15871 |  |  |  | 39.15871 | 1.713729 | 0.2865433 | 229.8175 | 3.489874 | 1.713729 | 0.2865433 | 0.2865433 | 0.6934175 | 0.4513668 | 57.8662 | 33.76625 | 45.81623 | 20.96156 | 0.5352974 | 0.6767112 | 1.86812 | 4.519668 | 0.1879033 | 24.09995 | 33.76625
S1 | 1 | 0 | 500 | 2 | 100x2.tiff | 1600 | 1200 | 429559.68 | 6955 | 673.3351 | 145.2443 | 87.28009 | (np.float64(505.80618260244427), np.float64(792.6524802300503)) | (444, 721, 579, 874) | 1556.035195 | 318.4875 | 68.70056 | 41.28348 | (np.float64(239.24632437095613), np.float64(374.9246231488138)) | (210.012, 341.03299999999996, 273.86699999999996, 413.402) | 0.7993098 | 0.5970982 | 0.3367223 | 0.7831402 | 1 | 11648 | 2605.995392 | 311.0043 | [[6.95500000e+03 4.98343000e+05 4.19350310e+07 3.89025853e+09] [4.29862000e+05 3.37300280e+07 3.06283553e+09 3.01077711e+11] [3.28221060e+07 2.78370574e+09 2.64824078e+11 2.67627455e+13] [2.85420416e+09 2.56680147e+11 2.51267393e+13 2.57477906e+15]] | [[ 6.95500000e+03 -5.06190645e-11 6.22751904e+06 -6.92482314e+06] [-1.13658416e-10 2.92934954e+06 5.12010241e+07 4.51111449e+09] [ 6.25397673e+06 6.98166092e+07 4.29825867e+09 1.06700278e+11] [ 5.25262291e+07 5.65366305e+09 1.42849715e+11 7.22602463e+12]] | [2.58031285e-01 1.46697497e-02 3.50471011e-03 9.04203794e-04 1.49915117e-06 9.73328918e-05 5.86044624e-07] | [[ nan nan 0.12874216 -0.00171659] [ nan 0.06055875 0.01269217 0.01340888] [ 0.12928912 0.01730677 0.01277618 0.00380299] [ 0.01302067 0.016805 0.00509143 0.00308824]] | 6955 | 1556.035195 | 94.10303 | 44.51074 |  |  |  | 44.51074 | 1.664117 | 0.1927722 | 318.4875 | 5.18747 | 1.664117 | 0.1927722 | 0.1927722 | 0.5970982 | 0.3367223 | 68.70056 | 41.28348 | 54.99202 | 19.54281 | 0.4390583 | 0.6478948 | 2.277602 | 4.142941 | 0.2006902 | 27.41707 | 41.28348
S1 | 1 | 0 | 500 | 2 | 100x2.tiff | 1600 | 1200 | 429559.68 | 5796 | 474.0559 | 100.5642 | 83.43896 | (np.float64(676.4171842650104), np.float64(295.2153209109731)) | (627, 242, 727, 358) | 1296.733284 | 224.2284 | 47.56684 | 39.46663 | (np.float64(319.94532815734993), np.float64(139.63684679089027)) | (296.57099999999997, 114.466, 343.871, 169.334) | 0.5581965 | 0.7781955 | 0.4996552 | 1.218961 | 1 | 7448 | 1666.333592 | 201.141 | [[5.79600000e+03 3.08436000e+05 1.99414420e+07 1.45090524e+09] [2.86422000e+05 1.56113200e+07 1.03726865e+09 7.69105914e+10] [1.68117420e+07 9.20391316e+08 6.13530166e+10 4.54150921e+12] [1.08801055e+09 5.96374626e+10 3.95663362e+12 2.89880363e+14]] | [[ 5.79600000e+03 4.75921524e-11 3.52792128e+06 1.42360785e+07] [ 1.36481049e-10 3.69281354e+05 1.25158887e+07 7.55579476e+07] [ 2.65757325e+06 -1.07486190e+07 1.15146366e+09 -9.70941161e+09] [-5.43798006e+06 6.26712153e+08 2.33692234e+09 8.23684000e+10]] | [ 1.84127083e-01 1.15458107e-03 6.12804924e-04 9.51834399e-06 -6.20130374e-10 1.56784492e-08 3.79330198e-10] | [[ nan nan 1.05017610e-01 5.56633617e-03] [ nan 1.09926051e-02 4.89373839e-03 3.88056554e-04] [ 7.91094727e-02 -4.20273231e-03 5.91377922e-03 -6.55003459e-04] [-2.12626147e-03 3.21871842e-03 1.57650358e-04 7.29872705e-05]] | 5796 | 1296.733284 | 85.90516 | 40.63314 |  |  |  | 40.63314 | 1.205242 | 0.3241001 | 224.2284 | 3.085467 | 1.205242 | 0.3241001 | 0.3241001 | 0.7781955 | 0.4996552 | 47.56684 | 39.46663 | 43.51674 | 23.13236 | 0.5692979 | 0.8542324 | 1.75655 | 7.201979 | 0.4418035 | 8.100215 | 39.46663
S1 | 1 | 0 | 500 | 2 | 100x2.tiff | 1600 | 1200 | 429559.68 | 14358 | 1523.447 | 229.4704 | 127.9255 | (np.float64(787.7482936342109), np.float64(1421.5345452012816)) | (694, 1302, 890, 1498) | 3212.300982 | 720.5904 | 108.5395 | 60.50875 | (np.float64(372.6049428889817), np.float64(672.3858398802062)) | (328.262, 615.846, 420.96999999999997, 708.554) | 0.8301894 | 0.6067444 | 0.3737505 | 0.9232125 | 1 | 23664 | 5294.323056 | 398.2938 | [[1.43580000e+04 1.71627700e+06 2.40555135e+08 3.60432308e+10] [1.34603800e+06 1.76567046e+08 2.55943289e+10 3.88934904e+12] [1.52726262e+08 2.09781747e+10 3.08723939e+12 4.71689032e+14] [1.94425877e+10 2.74400142e+12 4.07159048e+14 6.23316701e+16]] | [[ 1.43580000e+04 -2.74525291e-10 3.54007444e+07 -1.17464166e+09] [-2.70347300e-10 1.56690058e+07 -7.03279526e+08 9.08961298e+10] [ 2.65374963e+07 -2.15774695e+08 7.49710697e+10 -3.73682006e+12] [ 1.49071225e+08 6.74934973e+10 -2.75143901e+12 3.60844075e+14]] | [ 3.00449142e-01 2.49567110e-02 8.81803964e-03 3.67161122e-03 2.04600995e-05 4.98512340e-04 -4.22397697e-06] | [[ nan nan 0.17172143 -0.04755219] [ nan 0.07600699 -0.02847037 0.03070885] [ 0.12872771 -0.00873505 0.02532864 -0.01053594] [ 0.00603475 0.02280238 -0.00775767 0.00849071]] | 14358 | 3212.300982 | 135.2079 | 63.95333 |  |  |  | 63.95333 | 1.793782 | 0.07774082 | 720.5904 | 12.86325 | 1.793782 | 0.07774082 | 0.07774082 | 0.6067444 | 0.3737505 | 108.5395 | 60.50875 | 84.52412 | 17.83149 | 0.2788204 | 0.5892172 | 3.586538 | 3.426499 | 0.1698106 | 48.03074 | 60.50875
S1 | 1 | 0 | 500 | 2 | 100x2.tiff | 1600 | 1200 | 429559.68 | 10218 | 991.3362 | 186.7937 | 89.27148 | (np.float64(125.26688197298884), np.float64(281.13211978860835)) | (35, 216, 209, 329) | 2286.062922 | 468.902 | 88.3534 | 42.22541 | (np.float64(59.25123517322372), np.float64(132.97549266001175)) | (16.555, 102.16799999999999, 98.857, 155.617) | 0.8784061 | 0.6743219 | 0.5196826 | 0.1143049 | 1 | 15153 | 3390.165537 | 256.9321 | [[1.02180000e+04 6.65520000e+05 4.86598500e+07 3.83550656e+09] [9.22347000e+05 6.20226270e+07 4.63899972e+09 3.72715312e+11] [1.05316543e+08 7.25484990e+09 5.50330959e+11 4.46662003e+13] [1.32868045e+10 9.30895069e+11 7.12615005e+13 5.81667723e+15]] | [[ 1.02180000e+04 6.05808737e-11 5.31312164e+06 -2.59223651e+07] [ 2.69579914e-10 1.94821171e+06 -7.15553263e+06 3.10018831e+09] [ 2.20591552e+07 4.36422078e+07 1.00564749e+10 1.52055213e+10] [-2.02213790e+08 6.05625958e+09 -9.18608984e+10 7.53124346e+12]] | [ 2.62167666e-01 2.71180282e-02 5.14169642e-04 3.96365966e-04 1.60222519e-07 6.01832452e-05 -7.96670602e-08] | [[ nan nan 5.08883022e-02 -2.45617823e-03] [ nan 1.86596869e-02 -6.77996138e-04 2.90596500e-03] [ 2.11279363e-01 4.13515665e-03 9.42644807e-03 1.41000506e-04] [-1.91600229e-02 5.67684173e-03 -8.51824338e-04 6.90880752e-04]] | 10218 | 2286.062922 | 114.0612 | 53.95096 |  |  |  | 53.95096 | 2.092422 | 0.1306574 | 468.902 | 7.653607 | 2.092422 | 0.1306574 | 0.1306574 | 0.6743219 | 0.5196826 | 88.3534 | 42.22541 | 65.28941 | 19.50141 | 0.3614656 | 0.6106268 | 2.766515 | 3.680031 | 0.1215939 | 46.12799 | 42.22541
S1 | 1 | 0 | 500 | 2 | 100x2.tiff | 1600 | 1200 | 429559.68 | 7043 | 605.7727 | 145.4058 | 79.85201 | (np.float64(927.5541672582706), np.float64(308.8411188414028)) | (841, 246, 982, 358) | 1575.723347 | 286.5305 | 68.77692 | 37.77 | (np.float64(438.733121113162), np.float64(146.08184921198352)) | (397.793, 116.35799999999999, 464.486, 169.334) | 0.8357128 | 0.695193 | 0.4459853 | -0.4914865 | 1 | 10131 | 2266.598499 | 289.11 | [[7.04300000e+03 4.42590000e+05 3.20673520e+07 2.52176839e+09] [6.09601000e+05 3.56035120e+07 2.40847442e+09 1.77750887e+11] [6.06226030e+07 3.44979529e+09 2.27219246e+11 1.63404401e+13] [6.43030611e+09 3.61766303e+11 2.34787227e+13 1.66177315e+15]] | [[ 7.04300000e+03 1.31144873e-10 4.25450121e+06 -2.80951245e+07] [-9.83817472e-11 -2.70449689e+06 -2.71813060e+07 -3.35414004e+09] [ 7.85909609e+06 1.08374042e+08 5.87247812e+09 1.21098804e+11] [-1.77307843e+08 -9.67878183e+09 -2.68274573e+11 -1.22500845e+13]] | [ 2.44206801e-01 1.71711439e-02 7.72857917e-03 2.78486101e-03 1.27022713e-05 3.54912985e-04 -2.36072409e-06] | [[ nan nan 0.08576958 -0.00674896] [ nan -0.05452192 -0.00652944 -0.00960082] [ 0.15843722 0.02603341 0.01680925 0.00413036] [-0.04259256 -0.02770433 -0.00915014 -0.00497861]] | 7043 | 1575.723347 | 94.69649 | 44.79144 |  |  |  | 44.79144 | 1.820941 | 0.2411838 | 286.5305 | 4.146215 | 1.820941 | 0.2411838 | 0.2411838 | 0.695193 | 0.4459853 | 68.77692 | 37.77 | 53.27346 | 21.99729 | 0.4911047 | 0.6512569 | 2.036226 | 4.18605 | 0.1642872 | 31.00692 | 37.77
S1 | 1 | 0 | 500 | 2 | 100x2.tiff | 1600 | 1200 | 429559.68 | 7173 | 633.0448 | 121.0842 | 95.33538 | (np.float64(125.97630001394117), np.float64(866.8709047818207)) | (66, 820, 182, 951) | 1604.808117 | 299.4302 | 57.27285 | 45.09363 | (np.float64(59.58678990659417), np.float64(410.0299379618012)) | (31.218, 387.85999999999996, 86.086, 449.823) | 0.6165095 | 0.7013101 | 0.4720321 | 0.5865293 | 1 | 10228 | 2288.300212 | 304.6659 | [[7.17300000e+03 3.36205000e+05 2.05981670e+07 1.49850085e+09] [4.30210000e+05 2.13159490e+07 1.40884699e+09 1.10716147e+11] [3.16099940e+07 1.61671488e+09 1.11802861e+11 9.20571459e+12] [2.57303724e+09 1.33999270e+11 9.53673786e+12 8.09886318e+14]] | [[ 7.17300000e+03 -1.31308298e-11 4.83993446e+06 7.93419146e+07] [-2.87343482e-10 1.15161705e+06 6.54904827e+07 4.04291656e+09] [ 5.80758997e+06 -3.01359377e+06 4.42674473e+09 1.14765410e+11] [-1.94487625e+07 1.51327913e+09 8.06368552e+10 5.69996741e+12]] | [2.06941210e-01 2.35758780e-03 2.86654274e-03 4.18443040e-04 4.13444024e-07 1.28984928e-05 1.97705168e-07] | [[ nan nan 0.09406711 0.01820751] [ nan 0.02238239 0.01502886 0.01095449] [ 0.1128741 -0.00069156 0.0119945 0.00367162] [-0.00446313 0.00410031 0.00257977 0.00215312]] | 7173 | 1604.808117 | 95.56645 | 45.20293 |  |  |  | 45.20293 | 1.270087 | 0.2249271 | 299.4302 | 4.445884 | 1.270087 | 0.2249271 | 0.2249271 | 0.7013101 | 0.4720321 | 57.27285 | 45.09363 | 51.18324 | 21.43816 | 0.4742648 | 0.7892559 | 2.108527 | 6.148022 | 0.3834905 | 12.17921 | 45.09363
S1 | 1 | 0 | 500 | 2 | 100x2.tiff | 1600 | 1200 | 429559.68 | 7555 | 756.862 | 128.7684 | 96.13666 | (np.float64(853.1597617471873), np.float64(691.1636002647253)) | (795, 638, 924, 753) | 1690.272595 | 357.9957 | 60.90744 | 45.47264 | (np.float64(403.5445673064196), np.float64(326.92038292521505)) | (376.03499999999997, 301.774, 437.05199999999996, 356.169) | 0.665289 | 0.6712572 | 0.5092686 | 0.3920087 | 1 | 11255 | 2518.069895 | 272.8454 | [[7.55500000e+03 4.01651000e+05 2.62230970e+07 1.91721157e+09] [4.39397000e+05 2.45834380e+07 1.65649580e+09 1.23274109e+11] [3.28788990e+07 1.90662215e+09 1.31244119e+11 9.86691027e+12] [2.80456787e+09 1.67743884e+11 1.17633853e+13 8.92498690e+14]] | [[ 7.55500000e+03 -2.47837306e-11 4.86988379e+06 5.29621409e+06] [-4.03517220e-11 1.22351153e+06 1.27416793e+06 1.19203931e+09] [ 7.32367417e+06 1.63432297e+07 4.82532929e+09 4.17753135e+09] [ 4.04526513e+07 3.37560745e+09 4.14937398e+10 3.38359449e+12]] | [ 2.13629640e-01 3.68611856e-03 1.32219809e-04 8.97636749e-05 8.27662732e-09 5.36868342e-06 -5.20849060e-09] | [[ nan nan 8.53197669e-02 1.06752821e-03] [ nan 2.14357721e-02 2.56826893e-04 2.76431272e-03] [1.28309874e-01 3.29421328e-03 1.11898316e-02 1.11454877e-04] [8.15381434e-03 7.82795880e-03 1.10703650e-03 1.03858115e-03]] | 7555 | 1690.272595 | 98.07816 | 46.39097 |  |  |  | 46.39097 | 1.339431 | 0.1657337 | 357.9957 | 6.033775 | 1.339431 | 0.1657337 | 0.1657337 | 0.6712572 | 0.5092686 | 60.90744 | 45.47264 | 53.19004 | 18.88595 | 0.4071041 | 0.7616634 | 2.456374 | 5.725665 | 0.334711 | 15.4348 | 45.47264
S1 | 1 | 0 | 500 | 2 | 100x2.tiff | 1600 | 1200 | 429559.68 | 7656 | 782.0874 | 213.8124 | 73.55082 | (np.float64(1072.9110501567397), np.float64(1341.0718390804598)) | (1016, 1262, 1134, 1461) | 1712.869224 | 369.9274 | 101.1333 | 34.78954 | (np.float64(507.4869267241379), np.float64(634.3269798850574)) | (480.568, 596.9259999999999, 536.382, 691.053) | 0.9389708 | 0.5683742 | 0.326037 | -1.237429 | 1 | 13470 | 3013.62963 | 382.279 | [[7.65600000e+03 6.05374000e+05 6.76778800e+07 9.08915722e+09] [4.35711000e+05 2.84888740e+07 2.68622910e+09 3.24412652e+11] [2.94504690e+07 1.69493759e+09 1.35956625e+11 1.43249782e+13] [2.22364307e+09 1.17956029e+11 8.26532109e+12 7.48630457e+14]] | [[ 7.65600000e+03 -1.07320375e-10 1.98098445e+07 6.04941112e+08] [ 6.11919404e-11 -5.96359608e+06 -2.22285102e+08 -2.82717830e+10] [ 4.65369843e+06 4.50238774e+07 1.31872623e+10 5.64766838e+11] [ 1.78922236e+07 -7.61269125e+09 -2.28814814e+11 -3.20850930e+13]] | [4.17364498e-01 1.08267058e-01 2.62194282e-02 1.76491768e-02 3.79081222e-04 5.79771967e-03 2.10102565e-05] | [[ nan nan 0.33796927 0.11795281] [ nan -0.10174296 -0.04334166 -0.063001 ] [ 0.07939523 0.00877886 0.02938657 0.01438343] [ 0.00348867 -0.01696416 -0.00582743 -0.0093389 ]] | 7656 | 1712.869224 | 98.73157 | 46.70003 |  |  |  | 46.70003 | 2.907003 | 0.15729 | 369.9274 | 6.357683 | 2.907003 | 0.15729 | 0.15729 | 0.5683742 | 0.326037 | 101.1333 | 34.78954 | 67.96141 | 18.52114 | 0.3965981 | 0.4617672 | 2.521445 | 2.104485 | 0.06102923 | 66.34374 | 34.78954
S1 | 1 | 0 | 500 | 2 | 100x2.tiff | 1600 | 1200 | 429559.68 | 5300 | 591.4651 | 133.1959 | 76.29798 | (np.float64(352.1609433962264), np.float64(906.5628301886793)) | (273, 854, 408, 961) | 1185.7637 | 279.763 | 63.00165 | 36.08895 | (np.float64(166.57212622641507), np.float64(428.8042186792453)) | (129.129, 403.942, 192.98399999999998, 454.553) | 0.8196774 | 0.6552918 | 0.366909 | -0.5417095 | 1 | 8088 | 1809.520152 | 300.5281 | [[5.30000000e+03 2.78583000e+05 1.76211110e+07 1.23374114e+09] [4.19553000e+05 2.03085520e+07 1.19416297e+09 7.74197679e+10] [3.80392970e+07 1.80466669e+09 1.05091746e+11 6.74273666e+12] [3.69141792e+09 1.75435958e+11 1.02999748e+13 6.65395983e+14]] | [[ 5.30000000e+03 2.38742359e-12 2.97800008e+06 -5.53854898e+06] [-5.57918156e-11 -1.74434109e+06 -1.73657930e+07 -3.04789480e+09] [ 4.82708572e+06 8.13809545e+07 4.55976464e+09 1.22118243e+11] [-8.40420318e+07 -5.12948996e+09 -1.77670176e+11 -9.71604798e+12]] | [2.77859943e-01 1.97580111e-02 1.51511123e-02 3.83447877e-03 2.58846463e-05 5.28147633e-04 1.35717677e-05] | [[ nan nan 0.10601638 -0.00270836] [ nan -0.06209829 -0.0084919 -0.02047257] [ 0.17184356 0.03979542 0.03062773 0.01126717] [-0.04109669 -0.03445455 -0.01639264 -0.01231363]] | 5300 | 1185.7637 | 82.14724 | 38.85565 |  |  |  | 38.85565 | 1.745733 | 0.1903827 | 279.763 | 5.252578 | 1.745733 | 0.1903827 | 0.1903827 | 0.6552918 | 0.366909 | 63.00165 | 36.08895 | 49.5453 | 16.95383 | 0.4363287 | 0.6167401 | 2.29185 | 3.754086 | 0.1803226 | 26.9127 | 36.08895
S1 | 1 | 0 | 500 | 2 | 100x2.tiff | 1600 | 1200 | 429559.68 | 5521 | 515.9138 | 113.8635 | 78.60613 | (np.float64(225.08042021372938), np.float64(496.3865241804021)) | (154, 445, 280, 533) | 1235.207809 | 244.0272 | 53.85743 | 37.1807 | (np.float64(106.463038761094), np.float64(234.79082593733017)) | (72.842, 210.48499999999999, 132.44, 252.10899999999998) | 0.7234716 | 0.7548537 | 0.4979257 | 0.0479 | 1 | 7314 | 1636.353906 | 194.818 | [[5.52100000e+03 2.83705000e+05 1.67160970e+07 1.05562037e+09] [3.92435000e+05 2.02778610e+07 1.20039110e+09 7.64071461e+10] [3.23627750e+07 1.71266141e+09 1.02632521e+11 6.59364176e+12] [2.89468895e+09 1.57231945e+11 9.54239820e+12 6.18055373e+14]] | [[ 5.52100000e+03 2.29505304e-12 2.13748316e+06 -2.30374136e+07] [-6.08935125e-11 1.11990383e+05 6.94308831e+05 3.79015337e+08] [ 4.46833029e+06 3.37302399e+07 1.17523840e+09 1.02981065e+10] [-4.08922891e+07 -4.06207032e+08 -1.92961684e+09 1.03842546e+11]] | [ 2.16715917e-01 5.90131104e-03 3.36854530e-03 3.37295948e-04 3.22511139e-07 2.11519975e-05 -1.58902556e-07] | [[ nan nan 7.01240849e-02 -1.01716018e-02] [ nan 3.67405147e-03 3.06554942e-04 2.25218231e-03] [ 1.46591832e-01 1.48927556e-02 6.98349349e-03 8.23560037e-04] [-1.80549818e-02 -2.41376061e-03 -1.54315292e-04 1.11764618e-04]] | 5521 | 1235.207809 | 83.84244 | 39.65748 |  |  |  | 39.65748 | 1.448532 | 0.2606594 | 244.0272 | 3.836424 | 1.448532 | 0.2606594 | 0.2606594 | 0.7548537 | 0.4979257 | 53.85743 | 37.1807 | 45.51906 | 20.24705 | 0.5105481 | 0.7363418 | 1.958679 | 5.351292 | 0.2765284 | 16.67673 | 37.1807
S1 | 1 | 0 | 500 | 2 | 100x2.tiff | 1600 | 1200 | 429559.68 | 4793 | 480.3402 | 112.5789 | 68.16663 | (np.float64(328.16565825161695), np.float64(851.8614646359274)) | (285, 782, 379, 906) | 1072.333097 | 227.2009 | 53.2498 | 32.24282 | (np.float64(155.22235635301482), np.float64(402.9304727727936)) | (134.805, 369.88599999999997, 179.267, 428.53799999999995) | 0.7958444 | 0.7197777 | 0.4112045 | -1.030506 | 1 | 6659 | 1489.811411 | 203.0322 | [[4.79300000e+03 3.34846000e+05 2.65532280e+07 2.27457075e+09] [2.06893000e+05 1.33931060e+07 9.88390092e+08 7.94967482e+10] [1.09589050e+07 6.75485040e+08 4.68716780e+10 3.53898372e+12] [6.58044457e+08 3.92694277e+10 2.59486654e+12 1.85478631e+14]] | [[ 4.79300000e+03 -4.21067625e-11 3.16039601e+06 -2.20564334e+07] [-2.68229883e-11 -1.06074200e+06 -9.58749348e+06 -1.14595720e+09] [ 2.02823247e+06 1.45513948e+06 9.16243969e+08 9.17557439e+09] [ 9.89612988e+06 -9.61598855e+08 4.47438334e+08 -7.67273516e+11]] | [ 2.25859164e-01 1.09568338e-02 8.66807662e-04 1.67822164e-04 3.37070258e-08 8.73127207e-06 -5.44139778e-08] | [[ nan nan 1.37570922e-01 -1.38680920e-02] [ nan -4.61737246e-02 -6.02818412e-03 -1.04074926e-02] [ 8.82882427e-02 9.14926171e-04 8.32125521e-03 1.20366951e-03] [ 6.22224079e-03 -8.73316470e-03 5.86958219e-05 -1.45385298e-03]] | 4793 | 1072.333097 | 78.11938 | 36.95047 |  |  |  | 36.95047 | 1.651524 | 0.2610474 | 227.2009 | 3.830721 | 1.651524 | 0.2610474 | 0.2610474 | 0.7197777 | 0.4112045 | 53.2498 | 32.24282 | 42.74631 | 18.87903 | 0.510928 | 0.6939081 | 1.957223 | 4.752298 | 0.2041556 | 21.00698 | 32.24282
S1 | 1 | 0 | 500 | 2 | 100x2.tiff | 1600 | 1200 | 429559.68 | 4694 | 478.5118 | 108.0812 | 66.38288 | (np.float64(629.7650191734128), np.float64(346.4043459735833)) | (595, 294, 676, 406) | 1050.183926 | 226.3361 | 51.12242 | 31.3991 | (np.float64(297.87885406902427), np.float64(163.84925564550488)) | (281.435, 139.06199999999998, 319.748, 192.03799999999998) | 0.7891548 | 0.7941127 | 0.5174162 | 1.523374 | 1 | 5911 | 1322.462119 | 156.6049 | [[4.69400000e+03 2.45986000e+05 1.63130140e+07 1.24009643e+09] [1.63187000e+05 8.65276900e+06 5.68806057e+08 4.24346684e+10] [6.97080700e+06 3.70834481e+08 2.37776021e+10 1.71268349e+12] [3.37686293e+08 1.80570051e+10 1.12880077e+12 7.82415029e+13]] | [[ 4.69400000e+03 -4.37694325e-12 3.42227855e+06 2.65390640e+07] [ 6.19024831e-11 1.01060994e+05 -8.90825803e+06 -1.09419353e+08] [ 1.29760782e+06 -1.49287550e+06 5.37466518e+08 2.04713469e+09] [ 5.12333277e+06 1.50046394e+08 -3.92101839e+09 1.50567129e+10]] | [2.14212778e-01 9.38260807e-03 8.67279753e-04 2.81562052e-04 1.30764863e-07 2.51750367e-05 4.75340983e-08] | [[ nan nan 1.55320645e-01 1.75803651e-02] [ nan 4.58666893e-03 -5.90112854e-03 -1.05794937e-03] [ 5.88921327e-02 -9.88930745e-04 5.19663434e-03 2.88898722e-04] [ 3.39386726e-03 1.45076245e-03 -5.53347665e-04 3.10140034e-05]] | 4694 | 1050.183926 | 77.30839 | 36.56687 |  |  |  | 36.56687 | 1.628149 | 0.257613 | 226.3361 | 3.881792 | 1.628149 | 0.257613 | 0.257613 | 0.7941127 | 0.5174162 | 51.12242 | 31.3991 | 41.26076 | 18.55973 | 0.5075559 | 0.7152805 | 1.970226 | 5.049548 | 0.2108452 | 19.72332 | 31.3991
S1 | 1 | 0 | 500 | 2 | 100x2.tiff | 1600 | 1200 | 429559.68 | 9284 | 1064.083 | 155.7053 | 125.912 | (np.float64(305.16727703576043), np.float64(1072.355988797932)) | (238, 966, 391, 1142) | 2077.100036 | 503.3115 | 73.64862 | 59.55636 | (np.float64(144.34412203791467), np.float64(507.2243827014218)) | (112.574, 456.91799999999995, 184.94299999999998, 540.1659999999999) | 0.5882825 | 0.5696055 | 0.3447712 | -1.22217 | 1 | 16299 | 3646.558971 | 312.6345 | [[9.28400000e+03 9.87409000e+05 1.18516399e+08 1.50772379e+10] [6.23581000e+05 6.47585140e+07 7.58211531e+09 9.39015532e+11] [5.16515470e+07 5.36928664e+09 6.18683674e+11 7.46928207e+13] [4.94641797e+09 5.20642424e+11 5.94609568e+13 7.04049097e+15]] | [[ 9.28400000e+03 -1.96678229e-11 1.34995385e+07 -3.99204451e+08] [ 9.41327016e-11 -1.56305985e+06 -4.58269470e+07 -6.01746391e+09] [ 9.76730922e+06 8.58082299e+07 6.08728923e+09 -3.40745360e+10] [ 1.65037076e+08 -1.57429874e+09 -3.10506831e+10 -5.24675786e+12]] | [ 2.69940025e-01 3.19041654e-03 7.57808243e-03 1.63004569e-03 2.78479326e-07 9.20305008e-05 -5.72223443e-06] | [[ nan nan 0.15662052 -0.04806817] [ nan -0.01813449 -0.00551802 -0.00751983] [ 0.11331951 0.01033216 0.00760709 -0.00044193] [ 0.0198721 -0.00196735 -0.00040272 -0.00070624]] | 9284 | 2077.100036 | 108.7233 | 51.42612 |  |  |  | 51.42612 | 1.236621 | 0.1030371 | 503.3115 | 9.705242 | 1.236621 | 0.1030371 | 0.1030371 | 0.5696055 | 0.3447712 | 73.64862 | 59.55636 | 66.60249 | 16.50747 | 0.3209939 | 0.6982632 | 3.115324 | 4.812138 | 0.4117175 | 14.09226 | 59.55636
S1 | 1 | 0 | 500 | 2 | 100x2.tiff | 1600 | 1200 | 429559.68 | 7051 | 530.7422 | 111.6002 | 89.27358 | (np.float64(375.9514962416678), np.float64(703.2640760175861)) | (327, 649, 427, 761) | 1577.513179 | 251.0411 | 52.7869 | 42.2264 | (np.float64(177.82505772230888), np.float64(332.64390795631823)) | (154.671, 306.977, 201.971, 359.953) | 0.6000787 | 0.7919802 | 0.6295536 | 1.430048 | 1 | 8903 | 1991.859287 | 243.4503 | [[7.05100000e+03 3.82616000e+05 2.62119980e+07 2.03051365e+09] [3.45157000e+05 1.90041420e+07 1.30382811e+09 1.00473830e+11] [2.04470250e+07 1.11398055e+09 7.53250016e+10 5.71047000e+12] [1.34323955e+09 7.23195671e+10 4.80337398e+12 3.56763945e+14]] | [[ 7.05100000e+03 -1.02247100e-11 5.44969429e+06 1.66985515e+07] [-3.44542173e-11 2.74516314e+05 -9.08116385e+06 1.30477145e+08] [ 3.55107341e+06 -2.24343336e+07 2.46510361e+09 -3.11321577e+10] [-5.33363198e+06 7.51068400e+08 -2.60236569e+10 7.11453857e+11]] | [ 1.81041494e-01 1.58034316e-03 4.32418993e-04 1.38100871e-05 8.23191254e-10 -2.78434783e-07 6.79174672e-10] | [[ nan nan 0.10961518 0.00399993] [ nan 0.00552162 -0.00217528 0.00037221] [ 0.07142631 -0.00537386 0.00703207 -0.00105763] [-0.0012776 0.00214253 -0.00088408 0.00028784]] | 7051 | 1577.513179 | 94.75026 | 44.81687 |  |  |  | 44.81687 | 1.250092 | 0.3145526 | 251.0411 | 3.179118 | 1.250092 | 0.3145526 | 0.3145526 | 0.7919802 | 0.6295536 | 52.7869 | 42.2264 | 47.50665 | 25.13554 | 0.5608499 | 0.8490151 | 1.783008 | 7.114274 | 0.3999213 | 10.5605 | 42.2264
S1 | 1 | 0 | 500 | 2 | 100x2.tiff | 1600 | 1200 | 429559.68 | 8588 | 1090.751 | 183.3789 | 95.23382 | (np.float64(311.0657894736842), np.float64(1195.3055426176059)) | (233, 1102, 386, 1263) | 1921.384652 | 515.9254 | 86.73822 | 45.0456 | (np.float64(147.13411842105262), np.float64(565.3795216581275)) | (110.20899999999999, 521.246, 182.578, 597.399) | 0.8545749 | 0.5642576 | 0.348638 | -0.9157438 | 1 | 15220 | 3405.15538 | 371.8744 | [[8.58800000e+03 8.01308000e+05 8.79241460e+07 1.04660764e+10] [6.70429000e+05 5.61865880e+07 5.79743736e+09 6.65874718e+11] [6.20976770e+07 4.79083502e+09 4.70210761e+11 5.24236228e+13] [6.27974614e+09 4.50805416e+11 4.23434419e+13 4.60351866e+15]] | [[ 8.58800000e+03 -1.08684617e-10 1.31576683e+07 -1.93100482e+08] [ 2.45790943e-10 -6.36815363e+06 1.21937547e+08 -1.89781573e+10] [ 9.76010783e+06 -8.95254230e+06 1.75808609e+10 -3.72976758e+11] [-9.18190885e+07 -1.66053481e+10 2.82586263e+11 -4.99958000e+13]] | [3.10733731e-01 3.19428760e-02 5.07463123e-03 8.93335730e-04 1.35429485e-06 8.43547965e-05 1.33555950e-06] | [[ nan nan 0.1784 -0.02825226] [ nan -0.08634346 0.01784051 -0.02996249] [ 0.13233373 -0.00130983 0.02775646 -0.00635418] [-0.01343392 -0.02621633 0.00481425 -0.00919106]] | 8588 | 1921.384652 | 104.5685 | 49.46092 |  |  |  | 49.46092 | 1.925565 | 0.09070899 | 515.9254 | 11.02427 | 1.925565 | 0.09070899 | 0.09070899 | 0.5642576 | 0.348638 | 86.73822 | 45.0456 | 65.89191 | 14.89661 | 0.3011793 | 0.5702322 | 3.320281 | 3.209247 | 0.1454251 | 41.69262 | 45.0456
S1 | 1 | 0 | 500 | 2 | 100x2.tiff | 1600 | 1200 | 429559.68 | 5010 | 527.5828 | 99.4792 | 84.599 | (np.float64(654.7882235528942), np.float64(554.215369261477)) | (604, 499, 702, 604) | 1120.88229 | 249.5467 | 47.05366 | 40.01533 | (np.float64(309.71482974051895), np.float64(262.1438696606786)) | (285.692, 236.027, 332.046, 285.692) | 0.526106 | 0.6860194 | 0.4868805 | 0.3578787 | 1 | 7303 | 1633.892887 | 237.9484 | [[5.01000000e+03 2.76629000e+05 1.76204450e+07 1.21853877e+09] [2.54449000e+05 1.43308980e+07 9.52060060e+08 6.90244180e+10] [1.59164930e+07 9.15914950e+08 6.26618849e+10 4.68561861e+12] [1.08929805e+09 6.43423281e+10 4.51546940e+12 3.45872724e+14]] | [[ 5.01000000e+03 1.56319402e-11 2.34627262e+06 -1.34812261e+07] [-2.26236807e-11 2.81402507e+05 2.60734736e+07 2.44262478e+08] [ 2.99348031e+06 8.49604481e+06 1.34139292e+09 1.36985126e+10] [-2.31394475e+07 7.24251198e+08 1.75615184e+10 8.10744163e+11]] | [ 2.12738313e-01 1.16763450e-03 3.73606844e-03 1.06009388e-05 1.94959078e-09 -3.40507730e-07 -8.06222959e-10] | [[ nan nan 0.09347662 -0.00758814] [ nan 0.01121121 0.01467589 0.00194242] [ 0.11926169 0.00478214 0.01066701 0.00153901] [-0.01302443 0.00575938 0.00197301 0.00128686]] | 5010 | 1120.88229 | 79.8682 | 37.77766 |  |  |  | 37.77766 | 1.175891 | 0.2261863 | 249.5467 | 4.421134 | 1.175891 | 0.2261863 | 0.2261863 | 0.6860194 | 0.4868805 | 47.05366 | 40.01533 | 43.5345 | 17.9667 | 0.4755905 | 0.8028633 | 2.102649 | 6.361844 | 0.473894 | 7.038335 | 40.01533
S1 | 1 | 0 | 500 | 2 | 100x2.tiff | 1600 | 1200 | 429559.68 | 2812 | 250.2082 | 76.87871 | 49.27968 | (np.float64(48.58641536273115), np.float64(1226.3602418207681)) | (8, 1204, 88, 1250) | 629.125948 | 118.3485 | 36.36363 | 23.30929 | (np.float64(22.981374466571832), np.float64(580.0683943812232)) | (3.784, 569.492, 41.623999999999995, 591.25) | 0.7675362 | 0.8826114 | 0.7641304 | 0.07781043 | 1 | 3186 | 712.800594 | 72.18318 | [[2.81200000e+03 6.28770000e+04 1.83644900e+06 6.06640710e+07] [1.14129000e+05 2.59937500e+06 7.55669930e+07 2.47011466e+09] [5.66713100e+06 1.28789275e+08 3.68406239e+09 1.18445539e+11] [3.15690453e+08 7.10931582e+09 1.99710188e+11 6.30942873e+12]] | [[ 2.81200000e+03 -5.03064257e-12 4.30504075e+05 3.48276823e+05] [ 1.48361323e-11 4.74229612e+04 -1.08866667e+06 9.87437431e+06] [ 1.03504400e+06 -1.77860060e+06 1.37217484e+08 -2.39653910e+08] [ 1.66446883e+06 3.26085824e+07 -4.92258431e+08 4.05992946e+09]] | [ 1.85340119e-01 5.98892840e-03 3.22017914e-04 1.35213784e-05 -8.09639307e-10 -8.57786193e-07 3.74885227e-10] | [[ nan nan 5.44435749e-02 8.30589207e-04] [ nan 5.99733125e-03 -2.59631054e-03 4.44082477e-04] [ 1.30896544e-01 -4.24170189e-03 6.17111307e-03 -2.03250168e-04] [ 3.96951434e-03 1.46651318e-03 -4.17483731e-04 6.49317671e-05]] | 2812 | 629.125948 | 59.83602 | 28.30244 |  |  |  | 28.30244 | 1.560049 | 0.5644458 | 118.3485 | 1.771649 | 1.560049 | 0.5644458 | 0.5644458 | 0.8826114 | 0.7641304 | 36.36363 | 23.30929 | 29.83646 | 21.26351 | 0.7512961 | 0.7783172 | 1.331033 | 5.978786 | 0.2324638 | 13.05434 | 23.30929
S1 | 1 | 0 | 500 | 2 | 100x2.tiff | 1600 | 1200 | 429559.68 | 14497 | 1870.692 | 200.8362 | 172.2374 | (np.float64(172.90342829550943), np.float64(1488.811202317721)) | (93, 1386, 286, 1600) | 3243.399313 | 884.8372 | 94.99552 | 81.46829 | (np.float64(81.78332158377596), np.float64(704.2076986962819)) | (43.989, 655.578, 135.278, 756.8) | 0.5143149 | 0.5151558 | 0.351 | 1.051552 | 1 | 28141 | 6295.957789 | 440.9533 | [[1.44970000e+04 1.49045400e+06 1.87401122e+08 2.66765096e+10] [1.15836000e+06 1.23257196e+08 1.51753889e+10 2.06507019e+12] [1.21816372e+08 1.34040903e+10 1.63621459e+12 2.15519097e+14] [1.53522645e+10 1.74463099e+12 2.14169890e+14 2.78838660e+16]] | [[ 1.44970000e+04 -3.67023745e-10 3.41657543e+07 3.84330400e+08] [-4.58669547e-10 4.16481168e+06 -6.54981793e+08 3.47604081e+09] [ 2.92594368e+07 2.14437139e+08 5.41871753e+10 5.14318709e+11] [ 9.42860092e+08 3.50719938e+10 -1.63203441e+11 7.99882309e+13]] | [ 3.01790460e-01 2.11586531e-03 1.33097965e-02 6.89347448e-04 -2.06835409e-06 3.13890386e-05 2.86191795e-07] | [[ nan nan 0.16256788 0.01518831] [ nan 0.01981705 -0.02588415 0.00114091] [ 0.13922258 0.00847432 0.01778534 0.00140203] [ 0.03726078 0.01151134 -0.00044489 0.00181098]] | 14497 | 3243.399313 | 135.8608 | 64.26215 |  |  |  | 64.26215 | 1.166043 | 0.05205753 | 884.8372 | 19.20952 | 1.166043 | 0.05205753 | 0.05205753 | 0.5151558 | 0.351 | 94.99552 | 81.46829 | 88.23191 | 14.66213 | 0.2281612 | 0.6764756 | 4.382866 | 4.516521 | 0.4856851 | 13.52723 | 81.46829
S1 | 1 | 0 | 500 | 2 | 100x2.tiff | 1600 | 1200 | 429559.68 | 4801 | 340.3919 | 92.03104 | 74.40674 | (np.float64(345.541762132889), np.float64(291.02436992293275)) | (297, 251, 383, 349) | 1074.122929 | 161.0054 | 43.53068 | 35.19439 | (np.float64(163.4412534888565), np.float64(137.65452697354718)) | (140.481, 118.723, 181.159, 165.077) | 0.5885015 | 0.8359742 | 0.5696488 | 1.237972 | 1 | 5743 | 1284.875647 | 161.4661 | [[4.80100000e+03 1.92157000e+05 1.01384530e+07 6.22601929e+08] [2.33049000e+05 9.59942800e+06 5.24069856e+08 3.30282649e+10] [1.30678170e+07 5.43401432e+08 2.98163554e+10 1.88157584e+12] [7.92169197e+08 3.29121308e+10 1.79271949e+12 1.12147043e+14]] | [[ 4.80100000e+03 2.49542609e-11 2.44749015e+06 2.08982335e+07] [ 1.02247100e-11 2.71788614e+05 1.01751460e+07 2.78133299e+08] [ 1.75520788e+06 -6.01590618e+06 4.96880807e+08 -1.17515359e+09] [-1.25674339e+07 1.60877146e+08 2.93322483e+09 8.35840713e+10]] | [ 1.82332789e-01 1.45822346e-03 1.32269158e-03 8.90763921e-05 7.76406980e-09 1.88223834e-06 -2.95732807e-08] | [[ nan nan 0.10618362 0.0130852 ] [ nan 0.01179147 0.00637106 0.00251338] [ 0.07614917 -0.00376679 0.00449011 -0.00015326] [-0.00786896 0.00145378 0.00038255 0.00015732]] | 4801 | 1074.122929 | 78.18454 | 36.98129 |  |  |  | 36.98129 | 1.236864 | 0.5206946 | 161.0054 | 1.920512 | 1.236864 | 0.5206946 | 0.5206946 | 0.8359742 | 0.5696488 | 43.53068 | 35.19439 | 39.36254 | 26.68539 | 0.7215917 | 0.8495454 | 1.385825 | 7.123164 | 0.4114985 | 8.336293 | 35.19439
S1 | 1 | 0 | 500 | 2 | 100x2.tiff | 1600 | 1200 | 429559.68 | 4946 | 477.4701 | 115.5335 | 64.52863 | (np.float64(323.4549130610594), np.float64(594.8613020622726)) | (290, 529, 372, 654) | 1106.563634 | 225.8434 | 54.64734 | 30.52204 | (np.float64(152.99417387788108), np.float64(281.3693958754549)) | (137.17, 250.21699999999998, 175.956, 309.342) | 0.829486 | 0.6901074 | 0.4825366 | 1.39279 | 1 | 7167 | 1603.465743 | 236.1722 | [[4.94600000e+03 3.25750000e+05 2.54915040e+07 2.18009407e+09] [1.65468000e+05 1.13926920e+07 9.28161246e+08 8.18180312e+10] [6.91190800e+06 4.97019130e+08 4.17505496e+10 3.75466292e+12] [3.26939820e+08 2.45526190e+10 2.11363682e+12 1.92699877e+14]] | [[ 4.94600000e+03 -1.39749545e-10 4.03718485e+06 -3.05980772e+07] [ 8.97557584e-11 4.94754070e+05 1.01749013e+07 4.34476218e+08] [ 1.37619045e+06 8.68796056e+06 1.06441144e+09 3.73369749e+09] [ 3.62187535e+06 4.86739289e+08 5.51133964e+09 4.95346495e+11]] | [ 2.21289044e-01 1.34685097e-02 1.32923358e-03 2.26498955e-04 4.00560213e-08 2.38459974e-06 -1.17647532e-07] | [[ nan nan 0.16503285 -0.0177852 ] [ nan 0.02022466 0.00591419 0.0035909 ] [ 0.05625619 0.0050499 0.00879726 0.00043878] [ 0.00210522 0.00402285 0.00064769 0.00082774]] | 4946 | 1106.563634 | 79.35643 | 37.53559 |  |  |  | 37.53559 | 1.790422 | 0.2726287 | 225.8434 | 3.667992 | 1.790422 | 0.2726287 | 0.2726287 | 0.6901074 | 0.4825366 | 54.64734 | 30.52204 | 42.58469 | 19.59878 | 0.5221386 | 0.6868695 | 1.9152 | 4.656378 | 0.170514 | 24.1253 | 30.52204
S1 | 1 | 0 | 500 | 2 | 100x2.tiff | 1600 | 1200 | 429559.68 | 14136 | 1663.685 | 263.19 | 117.9332 | (np.float64(927.7304046406339), np.float64(1482.680673457838)) | (841, 1358, 1022, 1600) | 3162.633144 | 786.9228 | 124.4889 | 55.78239 | (np.float64(438.8164813950198), np.float64(701.3079585455574)) | (397.793, 642.334, 483.40599999999995, 756.8) | 0.8939878 | 0.5099751 | 0.322725 | -1.132186 | 1 | 27719 | 6201.544151 | 450.4556 | [[1.41360000e+04 1.76248600e+06 2.72125736e+08 4.75488530e+10] [1.22602100e+06 1.34055627e+08 1.93847686e+10 3.29207304e+12] [1.27442567e+08 1.23269423e+10 1.66275123e+12 2.71394343e+14] [1.48723289e+10 1.28636419e+12 1.62217590e+14 2.53444172e+16]] | [[ 1.41360000e+04 2.70603095e-10 5.23777946e+07 5.59035614e+08] [-2.81303869e-10 -1.88054970e+07 4.72557470e+08 -1.31604973e+11] [ 2.11092696e+07 -3.00666073e+08 9.40529359e+10 -4.05290330e+12] [ 1.57552497e+08 -6.53230772e+10 3.33545997e+12 -5.06933931e+14]] | [ 3.67754355e-01 5.99115919e-02 6.59484508e-03 8.21659486e-04 -1.82249355e-06 -2.00132365e-04 5.80366145e-07] | [[ nan nan 0.26211636 0.02353007] [ nan -0.09410913 0.01989016 -0.04659 ] [ 0.10563799 -0.01265517 0.03329605 -0.01206767] [ 0.00663146 -0.02312528 0.00993145 -0.01269537]] | 14136 | 3162.633144 | 134.1585 | 63.45699 |  |  |  | 63.45699 | 2.231688 | 0.06417922 | 786.9228 | 15.58137 | 2.231688 | 0.06417922 | 0.06417922 | 0.5099751 | 0.322725 | 124.4889 | 55.78239 | 90.13563 | 16.07595 | 0.2533362 | 0.5097403 | 3.947324 | 2.56447 | 0.1060122 | 68.70649 | 55.78239
S1 | 1 | 0 | 500 | 2 | 100x2.tiff | 1600 | 1200 | 429559.68 | 10245 | 1241.504 | 174.5466 | 111.076 | (np.float64(449.0099560761347), np.float64(167.03035627135188)) | (374, 76, 530, 249) | 2292.103605 | 587.2313 | 82.56054 | 52.53895 | (np.float64(212.3817092240117), np.float64(79.00535851634943)) | (176.902, 35.948, 250.69, 117.777) | 0.771385 | 0.5623559 | 0.3796132 | 0.7978202 | 1 | 18218 | 4075.894922 | 311.7602 | [[1.02450000e+04 9.32606000e+05 9.87437300e+07 1.12692880e+10] [7.68477000e+05 7.57569400e+07 8.49322089e+09 1.01157404e+12] [7.12033390e+07 7.45368252e+09 8.63150809e+11 1.05010166e+14] [7.47236104e+09 8.16335242e+11 9.63241879e+13 1.18427409e+16]] | [[ 1.02450000e+04 -7.73638931e-11 1.38482736e+07 -2.40615481e+08] [ 5.09430720e-10 5.80220490e+06 3.01044848e+07 1.38036185e+10] [ 1.35599130e+07 1.01570935e+08 1.37228677e+10 1.59302591e+11] [ 9.71447594e+07 1.53288549e+10 1.80753930e+11 2.73271924e+13]] | [ 2.61129764e-01 1.22311235e-02 2.63526554e-03 3.14762883e-04 -1.76923412e-07 -3.45875268e-05 -2.25565444e-07] | [[ nan nan 0.13193855 -0.02264872] [ nan 0.05528014 0.00283368 0.01283681] [ 0.12919121 0.0095607 0.01276171 0.00146363] [ 0.00914407 0.01425522 0.00166072 0.00248055]] | 10245 | 2292.103605 | 114.2118 | 54.02219 |  |  |  | 54.02219 | 1.571416 | 0.08352678 | 587.2313 | 11.97221 | 1.571416 | 0.08352678 | 0.08352678 | 0.5623559 | 0.3796132 | 82.56054 | 52.53895 | 67.54974 | 15.61295 | 0.28901 | 0.6543343 | 3.460088 | 4.225704 | 0.228615 | 30.02159 | 52.53895
S1 | 1 | 0 | 500 | 2 | 100x2.tiff | 1600 | 1200 | 429559.68 | 11781 | 1388.611 | 208.3655 | 124.711 | (np.float64(1074.832951362363), np.float64(74.78159748747984)) | (988, 0, 1180, 154) | 2635.751349 | 656.8132 | 98.5569 | 58.98829 | (np.float64(508.3959859943977), np.float64(35.37169561157796)) | (467.32399999999996, 0.0, 558.14, 72.842) | 0.8011078 | 0.560253 | 0.3984375 | -0.5102859 | 1 | 21028 | 4704.573412 | 359.0455 | [[1.17810000e+04 8.81002000e+05 8.22288220e+07 8.40298219e+09] [1.02297900e+06 6.77559490e+07 6.11625979e+09 6.18902089e+11] [1.15901827e+08 6.92472022e+09 5.96800917e+11 5.85030879e+13] [1.50483506e+10 8.27878816e+11 6.79358750e+13 6.38408792e+15]] | [[ 1.17810000e+04 -3.33955086e-11 1.63460851e+07 -1.90993184e+08] [ 7.51469997e-10 -8.74405482e+06 2.83877263e+08 -2.77422396e+10] [ 2.70735412e+07 -2.24059385e+08 3.67253031e+10 -1.42321730e+12] [ 2.82501889e+08 -4.13041580e+10 1.58014266e+12 -1.37666922e+14]] | [ 3.12839634e-01 2.18505809e-02 2.44755514e-03 2.17261958e-03 4.29072922e-06 3.11622761e-04 -2.58654417e-06] | [[ nan nan 0.117774 -0.01267834] [ nan -0.06300116 0.01884409 -0.01696661] [ 0.19506563 -0.01487331 0.02246047 -0.00801925] [ 0.01875279 -0.02526081 0.00890346 -0.00714662]] | 11781 | 2635.751349 | 122.4746 | 57.9305 |  |  |  | 57.9305 | 1.670788 | 0.0767769 | 656.8132 | 13.02475 | 1.670788 | 0.0767769 | 0.0767769 | 0.560253 | 0.3984375 | 98.5569 | 58.98829 | 78.77259 | 16.05176 | 0.2770864 | 0.5877874 | 3.608982 | 3.409889 | 0.1988922 | 39.56861 | 58.98829
S1 | 1 | 0 | 500 | 2 | 100x2.tiff | 1600 | 1200 | 429559.68 | 8982 | 1023.124 | 173.9367 | 105.9289 | (np.float64(822.9486751280339), np.float64(863.4071476285906)) | (758, 787, 877, 964) | 2009.533878 | 483.9377 | 82.27208 | 50.10439 | (np.float64(389.25472333556), np.float64(408.3915808283233)) | (358.534, 372.251, 414.82099999999997, 455.972) | 0.7931637 | 0.5621128 | 0.426435 | 1.222839 | 1 | 15979 | 3574.965691 | 265.147 | [[8.98200000e+03 6.86289000e+05 6.81789510e+07 7.90564912e+09] [5.83369000e+05 4.79984690e+07 5.14304180e+09 6.33752452e+11] [4.54304670e+07 3.92539088e+09 4.38345812e+11 5.56323807e+13] [3.81756192e+09 3.43008888e+11 3.93743162e+13 5.09026391e+15]] | [[ 8.98200000e+03 4.61000127e-11 1.57415661e+07 2.90753621e+08] [ 1.41000100e-10 3.42490770e+06 1.91534400e+08 1.64028542e+10] [ 7.54142334e+06 9.29205164e+06 1.24324703e+10 2.81730692e+11] [-1.12697630e+08 6.16717491e+09 8.57017692e+10 2.73107253e+13]] | [ 2.88597549e-01 1.75400388e-02 9.26238387e-03 1.64627462e-03 5.83080060e-06 2.14428332e-04 -2.70709426e-06] | [[ nan nan 0.19512002 0.03802704] [ nan 0.04245245 0.02505037 0.02263603] [ 0.09347753 0.00121529 0.01715688 0.00410231] [-0.01473948 0.00851074 0.00124791 0.00419605]] | 8982 | 2009.533878 | 106.9403 | 50.58278 |  |  |  | 50.58278 | 1.642013 | 0.1078267 | 483.9377 | 9.27414 | 1.642013 | 0.1078267 | 0.1078267 | 0.5621128 | 0.426435 | 82.27208 | 50.10439 | 66.18823 | 16.60986 | 0.3283698 | 0.6148232 | 3.045347 | 3.730785 | 0.2068363 | 32.16768 | 50.10439
S1 | 1 | 0 | 500 | 2 | 100x2.tiff | 1600 | 1200 | 429559.68 | 4968 | 409.2031 | 122.0763 | 58.65787 | (np.float64(566.485305958132), np.float64(308.6960547504026)) | (520, 263, 610, 371) | 1111.485672 | 193.5531 | 57.74209 | 27.74517 | (np.float64(267.94754971819646), np.float64(146.01323389694042)) | (245.95999999999998, 124.39899999999999, 288.53, 175.483) | 0.8769938 | 0.8124285 | 0.5111111 | -0.9764861 | 1 | 6115 | 1368.102835 | 223.2964 | [[4.96800000e+03 2.27018000e+05 1.38852660e+07 9.74417822e+08] [2.30939000e+05 8.90192300e+06 4.77079023e+08 3.00897572e+10] [1.29194470e+07 4.48748103e+08 2.19396520e+10 1.26935936e+12] [7.99553411e+08 2.58895711e+10 1.18763848e+12 6.45396680e+13]] | [[ 4.96800000e+03 1.82751592e-11 3.51143904e+06 1.89981251e+07] [ 6.57394139e-11 -1.65107819e+06 -1.74862968e+07 -2.46619422e+09] [ 2.18417693e+06 1.18820950e+07 1.94299400e+09 2.82916561e+10] [-4.07530107e+06 -1.60053014e+09 -1.92192133e+10 -2.24830571e+12]] | [2.30769030e-01 2.07925802e-02 8.65134752e-04 4.68725407e-04 2.97675473e-07 6.75571327e-05 2.19413379e-08] | [[ nan nan 0.14227283 0.01092086] [ nan -0.06689666 -0.0100518 -0.02011326] [ 0.0884962 0.00683029 0.01584626 0.00327358] [-0.00234264 -0.01305326 -0.00222382 -0.00369087]] | 4968 | 1111.485672 | 79.53272 | 37.61898 |  |  |  | 37.61898 | 2.081158 | 0.3728324 | 193.5531 | 2.682171 | 2.081158 | 0.3728324 | 0.3728324 | 0.8124285 | 0.5111111 | 57.74209 | 27.74517 | 42.74363 | 22.97015 | 0.6106 | 0.6515001 | 1.637733 | 4.189177 | 0.1230062 | 29.99692 | 27.74517
S1 | 1 | 0 | 500 | 2 | 100x2.tiff | 1600 | 1200 | 429559.68 | 1975 | 186.5097 | 62.68186 | 42.65773 | (np.float64(621.7281012658228), np.float64(1024.9888607594937)) | (588, 1001, 653, 1043) | 441.864775 | 88.21907 | 29.64852 | 20.1771 | (np.float64(294.07739189873416), np.float64(484.8197311392405)) | (278.12399999999997, 473.47299999999996, 308.86899999999997, 493.339) | 0.7327077 | 0.9559535 | 0.7234432 | -0.1833447 | 1 | 2066 | 462.224114 | 93.78118 | [[1.97500000e+03 4.73780000e+04 1.36981600e+06 4.33517180e+07] [6.66130000e+04 1.55129500e+06 4.38816850e+07 1.36708628e+09] [2.72306300e+06 6.38273890e+07 1.79973917e+09 5.57781406e+10] [1.23188023e+08 2.93105153e+09 8.26957640e+10 2.55458666e+12]] | [[ 1.97500000e+03 -4.91695573e-12 2.33271755e+05 -7.00454587e+05] [ 7.04858394e-12 -4.66749818e+04 -8.02484862e+04 -8.73012363e+06] [ 4.76332990e+05 1.65272688e+06 4.45219771e+07 2.42928509e+08] [-7.87336289e+05 -3.20285689e+07 -2.20321995e+08 -5.08073853e+09]] | [1.81920781e-01 4.45570392e-03 1.07552686e-03 5.52266276e-05 7.03056438e-09 9.96377649e-07 1.14775019e-08] | [[ nan nan 0.05980369 -0.00404075] [ nan -0.01196603 -0.00046293 -0.00113323] [ 0.12211709 0.00953418 0.00577927 0.00070957] [-0.00454195 -0.00415754 -0.00064354 -0.00033393]] | 1975 | 441.864775 | 50.14627 | 23.71918 |  |  |  | 23.71918 | 1.469414 | 0.7134676 | 88.21907 | 1.401605 | 1.469414 | 0.7134676 | 0.7134676 | 0.9559535 | 0.7234432 | 29.64852 | 20.1771 | 24.91281 | 20.03489 | 0.8446701 | 0.8000125 | 1.183894 | 6.316744 | 0.2672923 | 9.471413 | 20.1771
S1 | 1 | 0 | 500 | 2 | 100x2.tiff | 1600 | 1200 | 429559.68 | 5907 | 508.8255 | 125.5453 | 66.14257 | (np.float64(960.1305231081767), np.float64(384.45793126798714)) | (913, 322, 1015, 437) | 1321.567203 | 240.6744 | 59.38292 | 31.28544 | (np.float64(454.14173743016755), np.float64(181.8486014897579)) | (431.849, 152.30599999999998, 480.09499999999997, 206.701) | 0.849963 | 0.7954484 | 0.5035806 | -0.7359128 | 1 | 7426 | 1661.411554 | 264.3575 | [[5.90700000e+03 3.68939000e+05 2.65525410e+07 2.09259598e+09] [2.78400000e+05 1.52966460e+07 1.00264283e+09 7.33049312e+10] [1.70458920e+07 8.49113698e+08 5.16670452e+10 3.53950260e+12] [1.19019304e+09 5.48397110e+10 3.15015915e+12 2.05203356e+14]] | [[ 5.90700000e+03 1.36424205e-11 3.50937430e+06 -4.19732290e+06] [ 1.04023457e-10 -2.09164207e+06 1.24869575e+07 -3.18149609e+09] [ 3.92475437e+06 -1.83770836e+07 3.12282520e+09 -4.83697032e+10] [ 1.68597824e+07 -2.96051256e+09 5.05940885e+10 -4.77448348e+12]] | [2.13057159e-01 1.45153601e-02 4.19740400e-04 1.90612037e-04 5.39119346e-08 2.26699662e-05 6.43670946e-10] | [[ nan nan 0.10057632 -0.00156515] [ nan -0.05994506 0.00465628 -0.01543585] [ 0.11248084 -0.00685266 0.01515119 -0.00305344] [ 0.00628687 -0.01436369 0.00319386 -0.00392156]] | 5907 | 1321.567203 | 86.72385 | 41.02038 |  |  |  | 41.02038 | 1.898101 | 0.2867076 | 240.6744 | 3.487874 | 1.898101 | 0.2867076 | 0.2867076 | 0.7954484 | 0.5035806 | 59.38292 | 31.28544 | 45.33418 | 21.9644 | 0.5354508 | 0.6907774 | 1.867585 | 4.709513 | 0.150037 | 28.09748 | 31.28544
S1 | 1 | 0 | 500 | 2 | 100x2.tiff | 1600 | 1200 | 429559.68 | 3747 | 400.8427 | 99.20881 | 55.31028 | (np.float64(437.96263677608755), np.float64(752.065118761676)) | (388, 700, 485, 789) | 838.312563 | 189.5986 | 46.92577 | 26.16176 | (np.float64(207.1563271950894), np.float64(355.72680117427274)) | (183.524, 331.09999999999997, 229.405, 373.197) | 0.8301677 | 0.77787 | 0.4340322 | -0.5495235 | 1 | 4817 | 1077.702593 | 205.3148 | [[3.74700000e+03 1.95088000e+05 1.13070280e+07 7.01705518e+08] [1.87210000e+05 9.03959900e+06 4.94800473e+08 2.93796177e+10] [1.12251540e+07 5.13768213e+08 2.67741212e+10 1.52045309e+12] [7.41223960e+08 3.26687577e+10 1.63340851e+12 8.88995732e+13]] | [[ 3.74700000e+03 1.60724767e-11 1.14974811e+06 -6.71978155e+06] [ 6.07229822e-11 -7.07511883e+05 3.54492049e+06 -4.79420335e+08] [ 1.87164877e+06 2.75553594e+04 4.79896630e+08 -3.01070776e+09] [-6.63934731e+06 -6.28874364e+08 -9.78887660e+08 -2.92555010e+11]] | [ 2.15199070e-01 1.28013855e-02 4.66640748e-04 7.35990008e-05 -1.08861247e-08 -8.10254414e-06 8.21759677e-09] | [[ nan nan 8.18908386e-02 -7.81890475e-03] [ nan -5.03925520e-02 4.12474653e-03 -9.11308397e-03] [ 1.33308231e-01 3.20624605e-05 9.12213765e-03 -9.34922638e-04] [-7.72531425e-03 -1.19539879e-02 -3.03976442e-04 -1.48413281e-03]] | 3747 | 838.312563 | 69.07118 | 32.67067 |  |  |  | 32.67067 | 1.793678 | 0.2930526 | 189.5986 | 3.412357 | 1.793678 | 0.2930526 | 0.2930526 | 0.77787 | 0.4340322 | 46.92577 | 26.16176 | 36.54376 | 17.68605 | 0.5413433 | 0.6962203 | 1.847257 | 4.784021 | 0.1698323 | 20.76401 | 26.16176
S1 | 1 | 0 | 500 | 2 | 100x2.tiff | 1600 | 1200 | 429559.68 | 4818 | 503.6123 | 97.6016 | 83.51198 | (np.float64(167.4472810294728), np.float64(201.1851390618514)) | (120, 157, 212, 258) | 1077.926322 | 238.2086 | 46.16556 | 39.50117 | (np.float64(79.20256392694063), np.float64(95.16057077625571)) | (56.76, 74.261, 100.276, 122.03399999999999) | 0.5175689 | 0.6448936 | 0.5185105 | 0.9514615 | 1 | 7471 | 1671.479359 | 222.34 | [[4.81800000e+03 2.12884000e+05 1.20159120e+07 7.71186886e+08] [2.28601000e+05 1.04639790e+07 6.19720659e+08 4.16273868e+10] [1.32055530e+07 6.09202895e+08 3.70493177e+10 2.55998335e+12] [8.47354285e+08 3.88273911e+10 2.39371179e+12 1.68331954e+14]] | [[ 4.81800000e+03 1.19655397e-11 2.60960286e+06 9.65081315e+06] [-7.53317408e-11 3.63212025e+05 1.75011578e+07 5.89467184e+08] [ 2.35905711e+06 -8.75314677e+06 1.45982094e+09 1.59481992e+08] [-3.07499061e+06 1.79826008e+08 1.20990743e+10 3.13046951e+11]] | [ 2.14045295e-01 1.09578924e-03 1.68652414e-03 8.04722710e-05 -2.74511969e-08 -5.49669987e-07 -1.11944335e-08] | [[ nan nan 1.12419287e-01 5.98958756e-03] [ nan 1.56468395e-02 1.08617497e-02 5.27059014e-03] [ 1.01626007e-01 -5.43246856e-03 1.30526653e-02 2.05436622e-05] [-1.90843250e-03 1.60787438e-03 1.55854146e-03 5.80954735e-04]] | 4818 | 1077.926322 | 78.32285 | 37.04671 |  |  |  | 37.04671 | 1.168714 | 0.2387174 | 238.2086 | 4.189054 | 1.168714 | 0.2387174 | 0.2387174 | 0.6448936 | 0.5185105 | 46.16556 | 39.50117 | 42.83336 | 18.10054 | 0.4885871 | 0.802475 | 2.046718 | 6.355691 | 0.4824311 | 6.66439 | 39.50117
S1 | 1 | 0 | 500 | 2 | 100x2.tiff | 1600 | 1200 | 429559.68 | 6717 | 993.9403 | 147.8345 | 115.7856 | (np.float64(1107.9834747655202), np.float64(1064.5072204853357)) | (1033, 991, 1155, 1140) | 1502.787693 | 470.1337 | 69.92572 | 54.7666 | (np.float64(524.076183564091), np.float64(503.5119152895637)) | (488.609, 468.743, 546.3149999999999, 539.22) | 0.621756 | 0.5044308 | 0.3695126 | 0.9637943 | 1 | 13316 | 2979.175364 | 177.061 | [[6.71700000e+03 4.93748000e+05 4.43150320e+07 4.46384154e+09] [5.03664000e+05 3.86846950e+07 3.59432249e+09 3.70516111e+11] [4.45486440e+07 3.54325352e+09 3.33149406e+11 3.43613112e+13] [4.20302411e+09 3.42828287e+11 3.23860257e+13 3.32887739e+15]] | [[ 6.71700000e+03 -3.66640052e-11 8.02098890e+06 2.71655148e+07] [-1.84172677e-10 1.66175430e+06 2.71255276e+07 2.88306710e+09] [ 6.78216717e+06 1.93982987e+07 3.78405413e+09 5.15166614e+10] [-1.54488936e+08 1.48226399e+09 5.18048534e+09 3.24210531e+12]] | [ 3.28098029e-01 6.18005966e-03 4.13908294e-03 1.34491912e-03 1.92060767e-06 -9.21188544e-05 2.52594777e-06] | [[ nan nan 0.17777767 0.00734648] [ nan 0.03683122 0.00733567 0.00951325] [ 0.15032036 0.00524596 0.01248623 0.00207412] [-0.04177909 0.00489102 0.00020857 0.00159267]] | 6717 | 1502.787693 | 92.47892 | 43.74253 |  |  |  | 43.74253 | 1.276795 | 0.08544067 | 470.1337 | 11.70403 | 1.276795 | 0.08544067 | 0.08544067 | 0.5044308 | 0.3695126 | 69.92572 | 54.7666 | 62.34616 | 12.78604 | 0.2923024 | 0.625557 | 3.421115 | 3.862189 | 0.378244 | 15.15913 | 54.7666
S1 | 1 | 0 | 500 | 2 | 100x2.tiff | 1600 | 1200 | 429559.68 | 8278 | 1106.178 | 208.7593 | 89.03229 | (np.float64(429.53092534428606), np.float64(1161.9441894177337)) | (360, 1064, 495, 1232) | 1852.028662 | 523.2221 | 98.74313 | 42.11227 | (np.float64(203.1681276878473), np.float64(549.599601594588)) | (170.28, 503.272, 234.135, 582.736) | 0.9044956 | 0.5373929 | 0.3649912 | -0.9930437 | 1 | 15404 | 3446.321516 | 381.8128 | [[8.27800000e+03 8.10782000e+05 9.64567920e+07 1.25291652e+10] [5.75577000e+05 4.79352400e+07 5.15784316e+09 6.23554022e+11] [4.96235210e+07 3.64982481e+09 3.62199779e+11 4.12975940e+13] [4.75598081e+09 3.15538001e+11 2.91021152e+13 3.14510674e+15]] | [[ 8.27800000e+03 -6.40625331e-11 1.70454062e+07 -2.57214046e+08] [-9.09494702e-12 -8.43918271e+06 1.04250977e+08 -3.53698982e+10] [ 9.60311958e+06 -3.69423661e+07 2.63789440e+10 -5.52879261e+11] [-2.98161046e+07 -2.01778324e+10 1.72015218e+11 -7.89794599e+13]] | [3.88886032e-01 7.24632740e-02 3.57032842e-03 2.36855880e-03 6.27949143e-06 5.03763501e-04 2.83014751e-06] | [[ nan nan 0.24874623 -0.04125543] [ nan -0.12315429 0.01672117 -0.06235303] [ 0.1401398 -0.00592531 0.04650302 -0.01071251] [-0.00478231 -0.03557118 0.00333294 -0.01681948]] | 8278 | 1852.028662 | 102.6639 | 48.56003 |  |  |  | 48.56003 | 2.344759 | 0.08501301 | 523.2221 | 11.76291 | 2.344759 | 0.08501301 | 0.08501301 | 0.5373929 | 0.3649912 | 98.74313 | 42.11227 | 70.4277 | 14.15864 | 0.2915699 | 0.4917813 | 3.429709 | 2.386953 | 0.09550444 | 56.63086 | 42.11227
S1 | 1 | 0 | 500 | 2 | 100x2.tiff | 1600 | 1200 | 429559.68 | 7324 | 885.5139 | 201.2028 | 69.6013 | (np.float64(1076.853495357728), np.float64(1510.6328509011469)) | (976, 1444, 1153, 1575) | 1638.591196 | 418.8481 | 95.16894 | 32.92142 | (np.float64(509.35170330420533), np.float64(714.5293384762424)) | (461.64799999999997, 683.012, 545.369, 744.9749999999999) | 0.9382618 | 0.5947219 | 0.3158666 | -0.4801263 | 1 | 12315 | 2755.222635 | 378.3884 | [[7.32400000e+03 4.88019000e+05 3.82159530e+07 3.31340212e+09] [7.38651000e+05 4.25353390e+07 2.87474062e+09 2.15471594e+11] [8.95460770e+07 4.83546346e+09 3.04052503e+11 2.10272371e+13] [1.17267232e+10 6.14837175e+11 3.73260651e+13 2.47870286e+15]] | [[ 7.32400000e+03 2.61053401e-11 5.69785574e+06 7.63547727e+06] [ 1.11441523e-10 -6.68308295e+06 -8.88460818e+07 -1.19189899e+10] [ 1.50505418e+07 2.16777608e+08 1.71955451e+10 4.89701242e+11] [-3.40111109e+08 -2.82066840e+10 -8.81347433e+11 -5.48064174e+13]] | [ 3.86801268e-01 9.24902182e-02 1.98575473e-02 1.11212092e-02 1.65259127e-04 3.38218107e-03 -1.78615398e-06] | [[ nan nan 0.10622207 0.00166328] [ nan -0.12458914 -0.01935385 -0.03033852] [ 0.28057919 0.04722191 0.04376943 0.01456505] [-0.07408836 -0.07179712 -0.02621368 -0.0190475 ]] | 7324 | 1638.591196 | 96.56711 | 45.67624 |  |  |  | 45.67624 | 2.890791 | 0.1173728 | 418.8481 | 8.519861 | 2.890791 | 0.1173728 | 0.1173728 | 0.5947219 | 0.3158666 | 95.16894 | 32.92142 | 64.04518 | 15.64855 | 0.3425971 | 0.4799491 | 2.91888 | 2.273474 | 0.06173822 | 62.24752 | 32.92142
S1 | 1 | 0 | 500 | 2 | 100x2.tiff | 1600 | 1200 | 429559.68 | 757 | 128.0416 | 56.4326 | 17.84058 | (np.float64(146.9247027741083), np.float64(237.3553500660502)) | (123, 229, 177, 246) | 169.362853 | 60.56369 | 26.69262 | 8.438593 | (np.float64(69.49538441215323), np.float64(112.26908058124174)) | (58.178999999999995, 108.317, 83.72099999999999, 116.35799999999999) | 0.9487127 | 0.9667944 | 0.8246187 | 0.09951141 | 1 | 783 | 175.179807 | 48.80897 | [[7.57000000e+02 6.32500000e+03 6.92450000e+04 8.43367000e+05] [1.81110000e+04 1.64730000e+05 1.87439600e+06 2.34447600e+07] [5.82635000e+05 5.62961800e+06 6.57861640e+07 8.37070984e+08] [2.12837910e+07 2.15711742e+08 2.57401503e+09 3.31701515e+10]] | [[ 7.57000000e+02 4.01456646e-13 1.63974108e+04 -9.21143068e+03] [ 5.28643795e-12 1.34062550e+04 -6.29795002e+03 6.17572553e+05] [ 1.49334708e+05 1.20017284e+05 3.30176355e+06 2.98377804e+06] [ 1.98844791e+05 6.24320867e+06 4.46472229e+06 2.64099502e+08]] | [ 2.89211078e-01 5.60050761e-02 7.39238462e-04 1.98530540e-04 6.56770611e-08 3.11714805e-05 -3.83540473e-08] | [[ nan nan 2.86143259e-02 -5.84234756e-04] [ nan 2.33946049e-02 -3.99447319e-04 1.42364054e-03] [ 2.60596752e-01 7.61209318e-03 7.61129107e-03 2.49994777e-04] [ 1.26117258e-02 1.43919689e-02 3.74075162e-04 8.04237028e-04]] | 757 | 169.362853 | 31.04581 | 14.68467 |  |  |  | 14.68467 | 3.16316 | 0.5802342 | 60.56369 | 1.723442 | 3.16316 | 0.5802342 | 0.5802342 | 0.9667944 | 0.8246187 | 26.69262 | 8.438593 | 17.56561 | 11.18577 | 0.7617311 | 0.5501396 | 1.312799 | 2.987071 | 0.0512873 | 18.25403 | 8.438593
S1 | 1 | 0 | 500 | 2 | 100x2.tiff | 1600 | 1200 | 429559.68 | 551 | 123.4558 | 54.89974 | 13.49986 | (np.float64(616.5644283121597), np.float64(1048.1615245009075)) | (592, 1043, 646, 1055) | 123.274679 | 58.39461 | 25.96758 | 6.385432 | (np.float64(291.63497459165154), np.float64(495.78040108892924)) | (280.01599999999996, 493.339, 305.558, 499.015) | 0.9692952 | 0.9632867 | 0.8503086 | -0.0425588 | 1 | 572 | 127.972988 | 36.75176 | [[5.51000000e+02 2.84400000e+03 2.11320000e+04 1.77636000e+05] [1.35350000e+04 6.57160000e+04 4.69286000e+05 3.82872400e+06] [4.36097000e+05 1.99628800e+06 1.37890500e+07 1.09713388e+08] [1.59159890e+07 6.88254340e+07 4.60730408e+08 3.58118412e+09]] | [[ 5.51000000e+02 7.72715225e-14 6.45262432e+03 1.95190721e+03] [ 2.84217094e-14 -4.14523412e+03 -7.01804415e+03 -9.48276525e+04] [ 1.03617463e+05 -5.09867375e+04 1.25068060e+06 -7.39522239e+05] [ 1.12908033e+05 -2.06411169e+06 -8.40884960e+05 -4.36055439e+07]] | [3.62548500e-01 1.03172070e-01 8.25862952e-04 2.68118493e-04 1.13975583e-07 6.10893689e-05 5.41069218e-08] | [[ nan nan 2.12536333e-02 2.73892519e-04] [ nan -1.36535588e-02 -9.84775191e-04 -5.66865731e-04] [ 3.41294867e-01 -7.15448252e-03 7.47638429e-03 -1.88330493e-04] [ 1.58433072e-02 -1.23389555e-02 -2.14144039e-04 -4.73080789e-04]] | 551 | 123.274679 | 26.48688 | 12.5283 |  |  |  | 12.5283 | 4.06669 | 0.4542952 | 58.39461 | 2.201212 | 4.06669 | 0.4542952 | 0.4542952 | 0.9632867 | 0.8503086 | 25.96758 | 6.385432 | 16.1765 | 8.44425 | 0.6740142 | 0.4824592 | 1.483648 | 2.297317 | 0.03070485 | 19.58214 | 6.385432
S1 | 1 | 0 | 500 | 2 | 100x2.tiff | 1600 | 1200 | 429559.68 | 6344 | 894.1707 | 198.9071 | 91.44454 | (np.float64(603.0762925598991), np.float64(1092.766551071879)) | (508, 1026, 676, 1154) | 1419.336776 | 422.9427 | 94.08307 | 43.25327 | (np.float64(285.25508638083227), np.float64(516.8785786569987)) | (240.284, 485.298, 319.748, 545.842) | 0.8880562 | 0.4794438 | 0.2950149 | -0.4900685 | 1 | 13232 | 2960.382128 | 343.9359 | [[6.34400000e+03 4.23567000e+05 3.43365490e+07 3.15010821e+09] [6.03164000e+05 3.51334300e+07 2.59663450e+09 2.24887895e+11] [7.02928740e+07 3.67699322e+09 2.47636946e+11 1.99079561e+13] [8.86393956e+09 4.26462020e+11 2.65756881e+13 1.99249478e+15]] | [[ 6.34400000e+03 2.05631068e-11 6.05644126e+06 4.88398709e+07] [-3.52770257e-10 -5.13775001e+06 1.81024207e+07 -9.52986387e+09] [ 1.29462771e+07 -3.92630957e+07 1.17968334e+10 -7.06762782e+10] [-2.81014351e+08 -1.48255887e+10 8.14463994e+10 -2.89500961e+13]] | [4.72160207e-01 9.44924086e-02 1.36442697e-02 6.73566643e-03 5.43490765e-05 1.27515199e-03 3.48676783e-05] | [[ nan nan 0.15048429 0.01523585] [ nan -0.12765758 0.00564714 -0.03732477] [ 0.32167592 -0.01224832 0.04620361 -0.00347538] [-0.08766385 -0.05806607 0.00400498 -0.01787299]] | 6344 | 1419.336776 | 89.87453 | 42.51065 |  |  |  | 42.51065 | 2.175167 | 0.0997085 | 422.9427 | 10.02924 | 2.175167 | 0.0997085 | 0.0997085 | 0.4794438 | 0.2950149 | 94.08307 | 43.25327 | 68.66817 | 13.42344 | 0.3157665 | 0.4518417 | 3.166897 | 2.014987 | 0.1119438 | 50.8298 | 43.25327
S1 | 1 | 0 | 500 | 2 | 100x2.tiff | 1600 | 1200 | 429559.68 | 3936 | 458.7422 | 113.525 | 57.63503 | (np.float64(868.0391260162602), np.float64(1279.853150406504)) | (818, 1233, 924, 1320) | 880.597344 | 216.9851 | 53.69734 | 27.26137 | (np.float64(410.58250660569104), np.float64(605.3705401422764)) | (386.914, 583.209, 437.05199999999996, 624.36) | 0.8615424 | 0.6852368 | 0.4268055 | -0.5375752 | 1 | 5744 | 1285.099376 | 194.9556 | [[3.93600000e+03 1.84414000e+05 1.00745660e+07 6.01422214e+08] [1.96954000e+05 8.19287500e+06 4.18255065e+08 2.37850494e+10] [1.24088100e+07 4.59286785e+08 2.16387403e+10 1.15460850e+12] [8.86619614e+08 2.97356214e+10 1.29666094e+12 6.47625287e+13]] | [[ 3.93600000e+03 4.71089834e-12 1.43418912e+06 -4.99549927e+06] [ 1.09139364e-11 -1.03504039e+06 1.11223931e+07 -1.05653311e+09] [ 2.55340397e+06 -1.85200238e+07 1.13651802e+09 -2.02549004e+10] [ 1.01534002e+07 -1.25016660e+09 2.27144487e+10 -1.25538006e+12]] | [2.57395326e-01 2.30740001e-02 3.27700552e-03 1.06455167e-03 1.74023720e-06 1.33865523e-04 9.61787415e-07] | [[ nan nan 0.09257554 -0.00513974] [ nan -0.06681087 0.01144354 -0.01732678] [ 0.16481979 -0.01905477 0.0186385 -0.00529465] [ 0.01044657 -0.0205023 0.00593758 -0.00523064]] | 3936 | 880.597344 | 70.79174 | 33.48449 |  |  |  | 33.48449 | 1.969723 | 0.2350323 | 216.9851 | 4.254734 | 1.969723 | 0.2350323 | 0.2350323 | 0.6852368 | 0.4268055 | 53.69734 | 27.26137 | 40.47935 | 16.23333 | 0.4848013 | 0.6235783 | 2.062701 | 3.837795 | 0.1384576 | 26.43597 | 27.26137
S1 | 1 | 0 | 500 | 2 | 100x2.tiff | 1600 | 1200 | 429559.68 | 3356 | 355.8894 | 81.22981 | 63.40593 | (np.float64(330.646305125149), np.float64(226.99791418355184)) | (290, 181, 366, 268) | 750.834524 | 168.3357 | 38.4217 | 29.991 | (np.float64(156.39570232419547), np.float64(107.37001340882001)) | (137.17, 85.613, 173.118, 126.764) | 0.6250627 | 0.7772117 | 0.507562 | -1.0518 | 1 | 4318 | 966.061822 | 146.2764 | [[3.35600000e+03 1.54369000e+05 8.35160900e+06 4.91168515e+08] [1.36409000e+05 6.04164100e+06 3.14498303e+08 1.78085115e+10] [6.52081500e+06 2.89859241e+08 1.49625097e+10 8.35177974e+11] [3.41573675e+08 1.54724023e+10 8.02009662e+11 4.46557722e+13]] | [[ 3.35600000e+03 -5.88329385e-12 1.25095699e+06 -8.07090320e+06] [ 3.72892828e-11 -2.32888476e+05 -3.53897645e+06 -1.89075258e+08] [ 9.76293164e+05 8.84746432e+06 3.14420907e+08 4.38568541e+09] [-2.83878084e+06 -1.63843919e+08 -3.48721953e+09 -1.05209681e+11]] | [ 1.97753916e-01 2.30500730e-03 2.95645327e-03 9.69655964e-05 7.37060489e-09 -1.33333106e-06 -5.13914315e-08] | [[ nan nan 0.11107043 -0.01236993] [ nan -0.02067779 -0.00542404 -0.00500229] [ 0.08668348 0.01356013 0.00831851 0.00200291] [-0.00435088 -0.00433475 -0.00159258 -0.00082941]] | 3356 | 750.834524 | 65.36813 | 30.91912 |  |  |  | 30.91912 | 1.281108 | 0.3329674 | 168.3357 | 3.003297 | 1.281108 | 0.3329674 | 0.3329674 | 0.7772117 | 0.507562 | 38.4217 | 29.991 | 34.20635 | 17.84136 | 0.5770333 | 0.8047307 | 1.733002 | 6.391472 | 0.3749373 | 8.430699 | 29.991
S1 | 1 | 0 | 500 | 2 | 100x2.tiff | 1600 | 1200 | 429559.68 | 3367 | 371.4335 | 128.0681 | 39.87837 | (np.float64(1177.956934956935), np.float64(1083.061479061479)) | (1155, 1011, 1200, 1143) | 753.295543 | 175.6881 | 60.57619 | 18.86247 | (np.float64(557.1736302346302), np.float64(512.2880795960796)) | (546.3149999999999, 478.203, 567.6, 540.639) | 0.9502841 | 0.7540873 | 0.566835 | 1.499974 | 1 | 4465 | 998.949985 | 202.6447 | [[3.36700000e+03 2.42631000e+05 2.09202170e+07 1.96348613e+09] [7.72960000e+04 5.79006800e+06 5.01914860e+08 4.68686525e+10] [2.12474200e+06 1.63156776e+08 1.40911434e+10 1.29972514e+12] [6.58966120e+07 5.13593206e+09 4.40359833e+11 4.00477763e+13]] | [[ 3.36700000e+03 -6.03250783e-11 3.43586827e+06 -3.92431477e+07] [-7.95807864e-12 2.20003914e+05 -1.00568159e+07 5.39809718e+08] [ 3.50262756e+05 -5.65062533e+04 2.60960188e+08 -4.00322078e+09] [ 1.03712951e+06 4.33764109e+07 -1.29613138e+09 9.75011399e+10]] | [3.33971500e-01 7.55876843e-02 5.77882177e-03 3.75713000e-03 1.75066155e-05 9.83856476e-04 5.02625677e-08] | [[ nan nan 3.03075111e-01 -5.96562628e-02] [ nan 1.94063641e-02 -1.52880716e-02 1.41420168e-02] [ 3.08963892e-02 -8.58991212e-05 6.83667457e-03 -1.80741813e-03] [ 1.57661336e-03 1.13638179e-03 -5.85191648e-04 7.58642603e-04]] | 3367 | 753.295543 | 65.47517 | 30.96975 |  |  |  | 30.96975 | 3.211467 | 0.3066837 | 175.6881 | 3.260688 | 3.211467 | 0.3066837 | 0.3066837 | 0.7540873 | 0.566835 | 60.57619 | 18.86247 | 39.71933 | 17.15075 | 0.5537903 | 0.5112529 | 1.805738 | 2.579712 | 0.04971588 | 41.71373 | 18.86247
S1 | 1 | 0 | 500 | 2 | 100x2.tiff | 1600 | 1200 | 429559.68 | 6937 | 753.661 | 135.7534 | 90.77532 | (np.float64(740.1163327086637), np.float64(1101.056364422661)) | (666, 1046, 809, 1149) | 1552.008073 | 356.4817 | 64.21135 | 42.93673 | (np.float64(350.0750253711979), np.float64(520.7996603719187)) | (315.018, 494.758, 382.657, 543.477) | 0.7435519 | 0.6548664 | 0.4709756 | 0.2697628 | 1 | 10593 | 2369.961297 | 220.8632 | [[6.93700000e+03 3.81926000e+05 2.49138280e+07 1.80561870e+09] [5.14145000e+05 2.94416510e+07 1.96273091e+09 1.43885445e+11] [4.57829090e+07 2.61542049e+09 1.72947433e+11 1.25886292e+13] [4.50414460e+09 2.52807413e+11 1.64064150e+13 1.17713566e+15]] | [[ 6.93700000e+03 4.54747351e-12 3.88637096e+06 6.01499059e+06] [-1.03625553e-10 1.13469651e+06 -8.73518765e+06 1.18390446e+09] [ 7.67636712e+06 -7.34191219e+07 3.67975616e+09 -4.24368606e+10] [-2.70050797e+07 2.45080571e+09 -3.44479753e+10 2.02809362e+12]] | [ 2.40279821e-01 8.42683171e-03 3.18720464e-03 3.62339368e-04 -4.34020395e-08 -1.86770977e-06 -3.86957712e-07] | [[ nan nan 0.08076085 0.00150074] [ nan 0.02357959 -0.00217943 0.00354651] [ 0.15951897 -0.01831808 0.01102311 -0.00152631] [-0.00673777 0.00734165 -0.00123898 0.00087579]] | 6937 | 1552.008073 | 93.98118 | 44.4531 |  |  |  | 44.4531 | 1.495488 | 0.1534721 | 356.4817 | 6.515842 | 1.495488 | 0.1534721 | 0.1534721 | 0.6548664 | 0.4709756 | 64.21135 | 42.93673 | 53.57404 | 17.41473 | 0.3917552 | 0.6922935 | 2.552615 | 4.730209 | 0.2564481 | 21.27462 | 42.93673
S1 | 1 | 0 | 500 | 2 | 100x2.tiff | 1600 | 1200 | 429559.68 | 2942 | 283.1615 | 73.16596 | 58.28936 | (np.float64(1078.016655336506), np.float64(313.1393609789259)) | (1045, 274, 1111, 351) | 658.210718 | 133.9354 | 34.6075 | 27.57087 | (np.float64(509.90187797416723), np.float64(148.11491774303192)) | (494.28499999999997, 129.602, 525.5029999999999, 166.023) | 0.6044102 | 0.7906477 | 0.5789059 | -1.543023 | 1 | 3721 | 832.495609 | 122.322 | [[2.94200000e+03 1.15148000e+05 5.49087200e+06 2.87590016e+08] [9.71350000e+04 3.79182000e+06 1.84413370e+08 9.89375221e+09] [3.83209300e+06 1.51510164e+08 7.49860054e+09 4.08380408e+11] [1.66676047e+08 6.69714628e+09 3.36033685e+11 1.84686294e+13]] | [[ 2.94200000e+03 2.23465690e-11 9.84052862e+05 -4.34960567e+06] [ 5.68434189e-13 -9.98182869e+03 3.90450647e+06 -1.40947172e+07] [ 6.25020184e+05 2.18362596e+06 1.78378818e+08 1.10368553e+08] [-1.11899878e+06 -1.00922112e+07 1.26413551e+09 -1.16511381e+10]] | [ 1.85904723e-01 1.72598877e-03 1.28626552e-03 5.64903403e-05 -4.38626547e-09 -4.51061623e-07 -1.45820193e-08] | [[ nan nan 1.13692834e-01 -9.26495289e-03] [ nan -1.15325348e-03 8.31686163e-03 -5.53513683e-04] [ 7.22118889e-02 4.65127030e-03 7.00511510e-03 7.99090580e-05] [-2.38354273e-03 -3.96331258e-04 9.15259596e-04 -1.55524092e-04]] | 2942 | 658.210718 | 61.20352 | 28.94926 |  |  |  | 28.94926 | 1.25522 | 0.4610884 | 133.9354 | 2.168781 | 1.25522 | 0.4610884 | 0.4610884 | 0.7906477 | 0.5789059 | 34.6075 | 27.57087 | 31.08918 | 19.65756 | 0.6790349 | 0.8365027 | 1.472678 | 6.906125 | 0.3955898 | 7.036628 | 27.57087
S1 | 1 | 0 | 500 | 2 | 100x2.tiff | 1600 | 1200 | 429559.68 | 4119 | 519.8549 | 97.02586 | 69.9005 | (np.float64(230.4037387715465), np.float64(854.2430201505219)) | (187, 815, 281, 908) | 921.539751 | 245.8914 | 45.89323 | 33.06293 | (np.float64(108.98096843894149), np.float64(404.05694853119684)) | (88.451, 385.495, 132.91299999999998, 429.484) | 0.693526 | 0.6929677 | 0.4711736 | 0.9602938 | 1 | 5944 | 1329.845176 | 206.6124 | [[4.11900000e+03 1.61642000e+05 8.38374800e+06 4.95759422e+08] [1.78780000e+05 7.56340400e+06 3.99763990e+08 2.35448858e+10] [9.40067400e+06 4.13614376e+08 2.18520537e+10 1.26531396e+12] [5.57969362e+08 2.51780141e+10 1.31991986e+12 7.48176498e+13]] | [[ 4.11900000e+03 -6.25277607e-12 2.04042774e+06 6.61073671e+06] [-2.68869371e-11 5.47536857e+05 -7.09601798e+06 3.32836594e+08] [ 1.64095358e+06 -2.82675667e+06 6.38331746e+08 -5.86587676e+09] [ 7.49792217e+06 5.55197976e+08 -6.77645687e+09 3.69656272e+11]] | [2.16983755e-01 4.72038603e-03 8.90958492e-04 1.22126683e-05 2.09762956e-10 4.46713981e-07 1.25653880e-09] | [[ nan nan 0.12026455 0.00607114] [ nan 0.03227229 -0.00651681 0.00476273] [ 0.0967192 -0.00259603 0.00913421 -0.00130786] [ 0.00688591 0.00794461 -0.00151088 0.00128419]] | 4119 | 921.539751 | 72.41874 | 34.25406 |  |  |  | 34.25406 | 1.388057 | 0.1915302 | 245.8914 | 5.221108 | 1.388057 | 0.1915302 | 0.1915302 | 0.6929677 | 0.4711736 | 45.89323 | 33.06293 | 39.47808 | 14.99101 | 0.4376417 | 0.7463859 | 2.284974 | 5.498277 | 0.306474 | 12.8303 | 33.06293
S1 | 1 | 0 | 500 | 2 | 100x2.tiff | 1600 | 1200 | 429559.68 | 2851 | 367.3625 | 114.6992 | 55.09418 | (np.float64(355.58190108733777), np.float64(376.3107681515258)) | (313, 319, 397, 408) | 637.851379 | 173.7625 | 54.25274 | 26.05955 | (np.float64(168.19023921431076), np.float64(177.9949933356717)) | (148.049, 150.887, 187.78099999999998, 192.98399999999998) | 0.8770845 | 0.5867462 | 0.3813537 | 0.7750792 | 1 | 4859 | 1087.099211 | 205.7236 | [[2.85100000e+03 1.63393000e+05 1.07881130e+07 7.55711449e+08] [1.21401000e+05 7.85907000e+06 5.38529430e+08 3.82381291e+10] [6.63063500e+06 4.39470034e+08 3.02775347e+10 2.15062491e+12] [4.05077799e+08 2.68606014e+10 1.84476502e+12 1.30524499e+14]] | [[ 2.85100000e+03 2.59063881e-11 1.42393466e+06 -2.57771722e+07] [ 4.74642547e-12 9.01485436e+05 -2.41785763e+07 1.33272518e+09] [ 1.46114963e+06 -1.73106785e+07 1.16052011e+09 -3.96133547e+10] [-1.70430242e+06 9.52876750e+08 -3.02213123e+10 1.57253450e+12]] | [ 3.54947458e-01 4.92236192e-02 3.02675829e-02 1.34131524e-02 2.58053629e-04 2.59782645e-03 -8.03114632e-05] | [[ nan nan 0.17518448 -0.05939395] [ nan 0.11090836 -0.05571058 0.05751074] [ 0.17976298 -0.03988605 0.05007962 -0.03201484] [-0.00392693 0.04111924 -0.02442435 0.02380188]] | 2851 | 637.851379 | 60.24953 | 28.49803 |  |  |  | 28.49803 | 2.081876 | 0.2654712 | 173.7625 | 3.766886 | 2.081876 | 0.2654712 | 0.2654712 | 0.5867462 | 0.3813537 | 54.25274 | 26.05955 | 40.15614 | 14.6833 | 0.515239 | 0.5252828 | 1.940847 | 2.723241 | 0.1229155 | 28.19319 | 26.05955
S1 | 1 | 0 | 500 | 2 | 100x2.tiff | 1600 | 1200 | 429559.68 | 1945 | 248.8528 | 88.16483 | 35.38784 | (np.float64(377.68431876606684), np.float64(416.59074550128537)) | (340, 386, 416, 435) | 435.152905 | 117.7074 | 41.70196 | 16.73845 | (np.float64(178.6446827763496), np.float64(197.04742262210797)) | (160.82, 182.578, 196.768, 205.755) | 0.9159104 | 0.708561 | 0.5222879 | -0.2994128 | 1 | 2745 | 614.136105 | 137.5002 | [[1.94500000e+03 5.94990000e+04 2.04131500e+06 7.46285490e+07] [7.32960000e+04 2.01877400e+06 6.53530040e+07 2.29132966e+09] [3.63805600e+06 9.14658240e+07 2.79652448e+09 9.37575687e+10] [2.04150774e+08 4.76551687e+09 1.38416818e+11 4.44478942e+12]] | [[ 1.94500000e+03 7.10542736e-14 2.21196233e+05 -1.34991402e+06] [ 4.80895324e-11 -2.23405282e+05 2.09570710e+06 -8.61403256e+07] [ 8.75946172e+05 -2.98726947e+06 1.32905813e+08 -1.84227953e+09] [ 1.03424249e+06 -1.90109052e+08 2.10712267e+09 -7.60550005e+10]] | [2.90017223e-01 4.39050346e-02 3.07283393e-03 1.02774554e-03 1.44036621e-06 5.91513252e-05 1.12299313e-06] | [[ nan nan 0.05847073 -0.00809109] [ nan -0.05905467 0.01256121 -0.01170706] [ 0.23154649 -0.01790504 0.0180628 -0.00567724] [ 0.00619902 -0.02583711 0.00649339 -0.00531434]] | 1945 | 435.152905 | 49.76395 | 23.53835 |  |  |  | 23.53835 | 2.491388 | 0.3946793 | 117.7074 | 2.533703 | 2.491388 | 0.3946793 | 0.3946793 | 0.708561 | 0.5222879 | 41.70196 | 16.73845 | 29.22021 | 14.78762 | 0.6282351 | 0.5644422 | 1.591761 | 3.144407 | 0.08408956 | 24.96352 | 16.73845
S1 | 1 | 0 | 500 | 2 | 100x2.tiff | 1600 | 1200 | 429559.68 | 2512 | 249.0366 | 90.59768 | 41.97062 | (np.float64(818.8960987261147), np.float64(232.18789808917197)) | (782, 205, 855, 280) | 562.007248 | 117.7943 | 42.8527 | 19.8521 | (np.float64(387.33785469745226), np.float64(109.82487579617833)) | (369.88599999999997, 96.96499999999999, 404.41499999999996, 132.44) | 0.8862205 | 0.7926791 | 0.4588128 | -0.7148279 | 1 | 3169 | 708.997201 | 168.9339 | [[2.51200000e+03 6.82960000e+04 2.56824200e+06 1.14446998e+08] [9.26830000e+04 2.01884500e+06 6.08333430e+07 2.19359078e+09] [4.27343100e+06 8.38613830e+07 2.22636768e+09 6.89516451e+10] [2.20944085e+08 4.13127534e+09 1.03090064e+11 2.95069695e+12]] | [[ 2.51200000e+03 1.72519776e-11 7.11417312e+05 5.93801348e+06] [ 9.31521527e-12 -5.01010959e+05 -6.68189762e+06 -3.73042153e+08] [ 8.53789882e+05 4.64647606e+06 3.49784439e+08 6.88906220e+09] [ 2.68121387e+05 -3.43928571e+08 -5.39456864e+09 -2.73986237e+11]] | [2.48046193e-01 2.57250489e-02 4.76565943e-03 1.53133324e-03 3.93753493e-06 1.99560674e-04 1.26848500e-06] | [[ nan nan 0.11274185 0.01877553] [ nan -0.07939771 -0.02112763 -0.02353418] [ 0.13530434 0.01469179 0.02206691 0.00867144] [ 0.00084778 -0.02169748 -0.00679028 -0.00688098]] | 2512 | 562.007248 | 56.5542 | 26.75014 |  |  |  | 26.75014 | 2.158598 | 0.5089829 | 117.7943 | 1.964702 | 2.158598 | 0.5089829 | 0.5089829 | 0.7926791 | 0.4588128 | 42.8527 | 19.8521 | 31.3524 | 19.08436 | 0.7134304 | 0.6242345 | 1.401678 | 3.845877 | 0.1137795 | 23.0006 | 19.8521
S1 | 1 | 0 | 500 | 2 | 100x2.tiff | 1600 | 1200 | 429559.68 | 4304 | 449.5229 | 141.9678 | 51.29282 | (np.float64(1119.9142657992566), np.float64(251.49465613382898)) | (1081, 192, 1156, 325) | 962.929616 | 212.6243 | 67.15077 | 24.2615 | (np.float64(529.7194477230483), np.float64(118.9569723513011)) | (511.313, 90.816, 546.788, 153.725) | 0.93245 | 0.6849141 | 0.4314787 | 1.355615 | 1 | 6284 | 1405.913036 | 231.8971 | [[4.30400000e+03 2.56065000e+05 2.04412350e+07 1.91570846e+09] [1.67487000e+05 1.09479080e+07 9.46155500e+08 9.34680036e+10] [7.44028100e+06 5.17601674e+08 4.71038263e+10 4.81741695e+12] [3.56906925e+08 2.60801843e+10 2.46649286e+12 2.58684401e+14]] | [[ 4.30400000e+03 -3.65218966e-12 5.20673588e+06 8.00182925e+07] [-1.42108547e-11 9.83326528e+05 3.36945006e+07 2.46389780e+09] [ 9.22647364e+05 -1.58614540e+06 1.34342448e+09 2.66999870e+10] [-4.43443698e+06 5.64087200e+08 9.80861495e+09 1.21018047e+12]] | [3.30881321e-01 6.47555890e-02 1.24048330e-02 4.74479523e-03 3.58313886e-05 1.15912236e-03 6.41836427e-06] | [[ nan nan 0.28107423 0.06584285] [ nan 0.05308273 0.02772543 0.03090337] [ 0.0498071 -0.00130516 0.01684987 0.00510456] [-0.00364887 0.00707505 0.00187523 0.00352664]] | 4304 | 962.929616 | 74.02718 | 35.01485 |  |  |  | 35.01485 | 2.767791 | 0.2676569 | 212.6243 | 3.736126 | 2.767791 | 0.2676569 | 0.2676569 | 0.6849141 | 0.4314787 | 67.15077 | 24.2615 | 45.70614 | 18.11513 | 0.5173557 | 0.5214364 | 1.932906 | 2.683505 | 0.06754997 | 42.88927 | 24.2615
S1 | 1 | 0 | 500 | 2 | 100x2.tiff | 1600 | 1200 | 429559.68 | 1890 | 222.5097 | 73.16082 | 37.09849 | (np.float64(1112.5682539682539), np.float64(1564.4883597883597)) | (1066, 1546, 1143, 1583) | 422.84781 | 105.2471 | 34.60507 | 17.54759 | (np.float64(526.2447841269841), np.float64(740.0029941798941)) | (504.21799999999996, 731.2579999999999, 540.639, 748.759) | 0.8618982 | 0.8220966 | 0.6633907 | 0.08123912 | 1 | 2299 | 514.352971 | 122.2841 | [[1.89000000e+03 3.49430000e+04 8.11707000e+05 2.13646250e+07] [8.80140000e+04 1.66522400e+06 3.94251960e+07 1.04985793e+09] [4.72783000e+06 8.90080740e+07 2.10726412e+09 5.61103284e+10] [2.74740624e+08 5.11562563e+09 1.20436215e+11 3.19297154e+12]] | [[ 1.89000000e+03 3.86535248e-12 1.65668244e+05 2.31625743e+05] [-2.94164693e-11 3.79895016e+04 2.20691129e+05 3.74734872e+06] [ 6.29171695e+05 -1.93995757e+06 5.22788367e+07 -2.24867454e+08] [-4.02501875e+06 5.99910750e+07 -2.81035855e+08 6.19933960e+09]] | [ 2.22513350e-01 1.72891861e-02 2.42946430e-03 7.21145972e-04 8.95207396e-07 7.36328480e-05 -3.31259920e-07] | [[ nan nan 0.04637839 0.00149153] [ nan 0.01063506 0.00142112 0.00055506] [ 0.17613496 -0.01249217 0.00774356 -0.00076614] [-0.02591871 0.0088859 -0.00095751 0.00048585]] | 1890 | 422.84781 | 49.0553 | 23.20316 |  |  |  | 23.20316 | 1.97207 | 0.4797046 | 105.2471 | 2.084616 | 1.97207 | 0.4797046 | 0.4797046 | 0.8220966 | 0.6633907 | 34.60507 | 17.54759 | 26.07633 | 16.07067 | 0.6926071 | 0.6705133 | 1.44382 | 4.437256 | 0.1381018 | 17.05748 | 17.54759
S1 | 1 | 0 | 500 | 2 | 100x2.tiff | 1600 | 1200 | 429559.68 | 7325 | 829.4306 | 142.9197 | 92.24756 | (np.float64(701.9639590443686), np.float64(975.2916040955631)) | (647, 914, 762, 1055) | 1638.814925 | 392.3207 | 67.60102 | 43.6331 | (np.float64(332.0289526279863), np.float64(461.31292873720133)) | (306.031, 432.322, 360.426, 499.015) | 0.7638023 | 0.6404092 | 0.4517422 | 1.14971 | 1 | 11438 | 2559.012302 | 267.1779 | [[7.32500000e+03 4.48961000e+05 3.59573410e+07 3.31551146e+09] [4.02611000e+05 2.67118230e+07 2.21044660e+09 2.06625559e+11] [2.69363970e+07 1.86849884e+09 1.55951093e+11 1.44900081e+13] [2.00784352e+09 1.43252571e+11 1.19454360e+13 1.09541239e+15]] | [[ 7.32500000e+03 7.08553216e-11 8.43980113e+06 7.70504486e+07] [ 7.13029635e-11 2.03514898e+06 -1.53863126e+07 4.28498552e+09] [ 4.80730249e+06 -6.19583044e+06 4.28985053e+09 -3.34857422e+10] [-1.14425433e+06 2.76548278e+09 -4.14637350e+10 4.98414593e+12]] | [ 2.46891237e-01 1.03380118e-02 5.29821059e-04 2.51024422e-04 8.87519252e-08 6.81317379e-06 -2.24440414e-08] | [[ nan nan 0.15729574 0.01677861] [ nan 0.03792983 -0.00335055 0.01090251] [ 0.0895955 -0.00134921 0.01091489 -0.00099548] [-0.00024917 0.00703636 -0.00123266 0.00173125]] | 7325 | 1638.814925 | 96.5737 | 45.67936 |  |  |  | 45.67936 | 1.549306 | 0.1338004 | 392.3207 | 7.473819 | 1.549306 | 0.1338004 | 0.1338004 | 0.6404092 | 0.4517422 | 67.60102 | 43.6331 | 55.61706 | 16.70893 | 0.3657874 | 0.67572 | 2.733829 | 4.506437 | 0.2361977 | 23.96792 | 43.6331
S1 | 1 | 0 | 500 | 2 | 100x2.tiff | 1600 | 1200 | 429559.68 | 2638 | 289.1787 | 86.12622 | 49.92064 | (np.float64(171.43290371493555), np.float64(346.1258529188779)) | (119, 325, 209, 379) | 590.197102 | 136.7815 | 40.7377 | 23.61246 | (np.float64(81.08776345716451), np.float64(163.71752843062924)) | (56.287, 153.725, 98.857, 179.267) | 0.8148856 | 0.7079979 | 0.5427984 | -0.0507766 | 1 | 3726 | 833.614254 | 136.1855 | [[2.63800000e+03 5.57300000e+04 1.59031600e+06 5.23480100e+07] [1.38318000e+05 2.88092000e+06 8.22389540e+07 2.74323804e+09] [8.47332000e+06 1.80044708e+08 5.23978638e+09 1.78441713e+11] [5.62230996e+08 1.21531696e+10 3.58145459e+11 1.23481342e+13]] | [[ 2.63800000e+03 -5.51381163e-12 4.12972217e+05 1.30244746e+06] [-2.01652028e-11 -4.11657240e+04 5.93390358e+05 1.59892288e+07] [ 1.22090562e+06 5.35547283e+06 2.16673681e+08 2.27145168e+09] [-1.00810298e+07 -2.27329125e+08 -2.92815821e+09 -5.62243094e+10]] | [2.34784813e-01 1.36187921e-02 2.80745324e-03 1.05157862e-03 1.06316972e-06 5.32186955e-05 1.46093420e-06] | [[ nan nan 0.05934324 0.00364396] [ nan -0.00591543 0.00166017 0.00087097] [ 0.17544157 0.01498342 0.01180271 0.00240903] [-0.02820447 -0.01238314 -0.00310551 -0.00116098]] | 2638 | 590.197102 | 57.95521 | 27.41281 |  |  |  | 27.41281 | 1.725263 | 0.3964168 | 136.7815 | 2.522598 | 1.725263 | 0.3964168 | 0.3964168 | 0.7079979 | 0.5427984 | 40.7377 | 23.61246 | 32.17508 | 17.25956 | 0.6296164 | 0.6729101 | 1.588269 | 4.469036 | 0.1851144 | 17.12524 | 23.61246
S1 | 1 | 0 | 500 | 2 | 100x2.tiff | 1600 | 1200 | 429559.68 | 7039 | 921.6438 | 178.7594 | 82.77172 | (np.float64(890.2204858644694), np.float64(211.62878249751384)) | (809, 153, 964, 275) | 1574.828431 | 435.9375 | 84.55317 | 39.15102 | (np.float64(421.07428981389404), np.float64(100.10041412132404)) | (382.657, 72.369, 455.972, 130.075) | 0.8863404 | 0.5628048 | 0.3722369 | -0.7156908 | 1 | 12507 | 2798.178603 | 349.6639 | [[7.03900000e+03 4.12688000e+05 3.19641540e+07 2.80330374e+09] [5.71711000e+05 2.80502570e+07 1.91028614e+09 1.52250080e+11] [5.57381290e+07 2.45222590e+09 1.54773699e+11 1.16883879e+13] [5.97027169e+09 2.41176994e+11 1.43779346e+13 1.04721565e+15]] | [[ 7.03900000e+03 -6.47020215e-11 7.76875901e+06 1.83385390e+07] [-4.14104306e-11 -5.46846287e+06 -4.46393367e+07 -1.11933590e+10] [ 9.30348381e+06 7.26696796e+07 1.48247968e+10 2.17729623e+11] [-6.80731815e+07 -1.83370348e+10 -2.71323391e+11 -3.91762603e+13]] | [3.44563007e-01 4.96838572e-02 2.55802786e-03 1.21447175e-03 2.11705026e-06 2.69985969e-04 3.16590220e-07] | [[ nan nan 0.1567941 0.00441151] [ nan -0.11036804 -0.01073842 -0.03209427] [ 0.18776891 0.01748138 0.04250655 0.00744096] [-0.01637565 -0.05257705 -0.00927254 -0.01595802]] | 7039 | 1574.828431 | 94.6696 | 44.77872 |  |  |  | 44.77872 | 2.159667 | 0.1041345 | 435.9375 | 9.602966 | 2.159667 | 0.1041345 | 0.1041345 | 0.5628048 | 0.3722369 | 84.55317 | 39.15102 | 61.8521 | 14.45004 | 0.3226988 | 0.5295924 | 3.098865 | 2.76811 | 0.1136596 | 45.40215 | 39.15102
S1 | 1 | 0 | 500 | 2 | 100x2.tiff | 1600 | 1200 | 429559.68 | 1013 | 150.9117 | 62.53668 | 21.97498 | (np.float64(967.8163869693979), np.float64(89.52517275419545)) | (958, 56, 981, 118) | 226.637477 | 71.38123 | 29.57985 | 10.39417 | (np.float64(457.77715103652514), np.float64(42.345406712734444)) | (453.13399999999996, 26.488, 464.013, 55.814) | 0.9362279 | 0.8932981 | 0.7103787 | 1.563923 | 1 | 1134 | 253.708686 | 87.10153 | [[1.01300000e+03 3.39610000e+04 1.38614300e+06 6.24800950e+07] [9.94400000e+03 3.34866000e+05 1.39425580e+07 6.40180350e+08] [1.28198000e+05 4.41061400e+06 1.87085570e+08 8.69478167e+09] [1.85166800e+06 6.53721420e+07 2.82095061e+09 1.32417193e+11]] | [[ 1.01300000e+03 3.48165941e-13 2.47594608e+05 -5.91892556e+05] [ 2.06590300e-12 1.49168213e+03 2.35624115e+05 -1.87612901e+06] [ 3.05838480e+04 8.34680452e+04 6.95434841e+06 1.36574298e+07] [-7.21895020e+03 4.05366550e+05 1.17644804e+07 5.00140614e+07]] | [ 2.71084447e-01 4.47308166e-02 1.14312951e-03 2.91235469e-04 1.42063727e-07 4.02714271e-05 -8.97525859e-08] | [[ nan nan 2.41280538e-01 -1.81225482e-02] [ nan 1.45364178e-03 7.21433197e-03 -1.80482195e-03] [ 2.98039095e-02 2.55562206e-03 6.69003067e-03 4.12796416e-04] [-2.21029597e-04 3.89959561e-04 3.55581936e-04 4.74957053e-05]] | 1013 | 226.637477 | 35.91367 | 16.98717 |  |  |  | 16.98717 | 2.845813 | 0.5589508 | 71.38123 | 1.789066 | 2.845813 | 0.5589508 | 0.5589508 | 0.8932981 | 0.7103787 | 29.57985 | 10.39417 | 19.98701 | 12.70012 | 0.7476301 | 0.5742816 | 1.33756 | 3.25499 | 0.06377212 | 19.18569 | 10.39417
S1 | 1 | 0 | 500 | 2 | 100x2.tiff | 1600 | 1200 | 429559.68 | 7257 | 969.5799 | 185.8839 | 88.26446 | (np.float64(658.404988287171), np.float64(1533.7880666942262)) | (553, 1491, 751, 1598) | 1623.601353 | 458.6113 | 87.92309 | 41.74909 | (np.float64(311.4255594598319), np.float64(725.481755546369)) | (261.56899999999996, 705.2429999999999, 355.22299999999996, 755.8539999999999) | 0.8800741 | 0.5315705 | 0.3425375 | -0.01875154 | 1 | 13652 | 3054.348308 | 269.8675 | [[7.25700000e+03 3.10513000e+05 1.68240490e+07 1.07252864e+09] [7.64924000e+05 3.25020600e+07 1.74352171e+09 1.09493212e+11] [9.62944060e+07 3.90090992e+09 2.00270552e+11 1.20847003e+13] [1.32176014e+10 5.07259982e+11 2.47371912e+13 1.42381081e+15]] | [[ 7.25700000e+03 -4.04511979e-11 3.53779805e+06 4.99090308e+07] [ 3.29379191e-10 -2.27559128e+05 -1.03433435e+07 -9.79082636e+08] [ 1.56676007e+07 -1.71369808e+08 5.61815391e+09 -8.88256854e+10] [-2.35195889e+08 3.47876035e+09 -4.79349718e+10 1.38880435e+12]] | [ 3.64677596e-01 5.31239000e-02 1.78762395e-02 3.72837980e-03 3.00749490e-05 4.95484206e-04 -4.68813655e-06] | [[ nan nan 0.06717672 0.01112465] [ nan -0.00432096 -0.00230552 -0.00256182] [ 0.29750088 -0.03819808 0.01470017 -0.00272828] [-0.05242482 0.00910234 -0.00147232 0.00050074]] | 7257 | 1623.601353 | 96.1244 | 45.46684 |  |  |  | 45.46684 | 2.105988 | 0.09700627 | 458.6113 | 10.30861 | 2.105988 | 0.09700627 | 0.09700627 | 0.5315705 | 0.3425375 | 87.92309 | 41.74909 | 64.83609 | 14.16102 | 0.3114583 | 0.5171206 | 3.210703 | 2.639267 | 0.1199259 | 46.17401 | 41.74909
S1 | 1 | 0 | 500 | 2 | 100x2.tiff | 1600 | 1200 | 429559.68 | 1958 | 220.4508 | 68.76342 | 39.91829 | (np.float64(944.9754851889684), np.float64(71.3023493360572)) | (922, 38, 969, 112) | 438.061382 | 104.2732 | 32.5251 | 18.88135 | (np.float64(446.973404494382), np.float64(33.726011235955056)) | (436.106, 17.974, 458.337, 52.976) | 0.8142486 | 0.8054299 | 0.5629672 | -1.466425 | 1 | 2431 | 543.885199 | 101.7817 | [[1.95800000e+03 6.52060000e+04 2.74598800e+06 1.30987654e+08] [4.49860000e+04 1.45838900e+06 6.17906630e+07 3.01344761e+09] [1.23274000e+06 3.89216250e+07 1.63336626e+09 8.00540197e+10] [3.71989840e+07 1.14082547e+09 4.70149494e+10 2.29674186e+12]] | [[ 1.95800000e+03 -3.41060513e-12 5.74475009e+05 1.27706747e+06] [ 7.95807864e-12 -3.97504872e+04 1.34782560e+06 1.54083834e+06] [ 1.99164823e+05 -3.04939659e+05 4.29854104e+07 9.21203300e+07] [-2.75632507e+05 -1.40200600e+07 2.21429325e+08 -2.87743473e+09]] | [ 2.01796415e-01 1.00136536e-02 8.15168483e-04 7.27853522e-05 2.98292608e-09 -2.19801810e-06 1.74764829e-08] | [[ nan nan 0.14984621 0.00752804] [ nan -0.01036853 0.00794515 0.00020527] [ 0.0519502 -0.00179756 0.00572642 0.00027734] [-0.0016248 -0.00186772 0.00066664 -0.00019577]] | 1958 | 438.061382 | 49.92998 | 23.61688 |  |  |  | 23.61688 | 1.722604 | 0.5062898 | 104.2732 | 1.975153 | 1.722604 | 0.5062898 | 0.5062898 | 0.8054299 | 0.5629672 | 32.5251 | 18.88135 | 25.70323 | 16.80437 | 0.7115405 | 0.7261125 | 1.405401 | 5.203644 | 0.1857514 | 13.64375 | 18.88135
S1 | 1 | 0 | 500 | 2 | 100x2.tiff | 1600 | 1200 | 429559.68 | 6807 | 814.389 | 171.2975 | 79.30331 | (np.float64(285.87410019097985), np.float64(109.26560893198179)) | (240, 20, 344, 202) | 1522.923303 | 385.206 | 81.02371 | 37.51047 | (np.float64(135.21844939033346), np.float64(51.68263302482738)) | (113.52, 9.459999999999999, 162.712, 95.54599999999999) | 0.8863809 | 0.5467909 | 0.359626 | -1.364398 | 1 | 12449 | 2785.202321 | 273.4308 | [[6.80700000e+03 6.07631000e+05 6.63121690e+07 8.12791562e+09] [3.12265000e+05 2.59071830e+07 2.80137412e+09 3.50093509e+11] [1.74123810e+07 1.31757040e+09 1.36453835e+11 1.69049018e+13] [1.08523376e+09 7.44217828e+10 7.21783568e+12 8.71017943e+14]] | [[ 6.80700000e+03 -6.96616098e-11 1.20716178e+07 5.33588479e+07] [-5.87760951e-11 -1.96734237e+06 1.10595064e+08 -5.35490224e+09] [ 3.08750510e+06 -5.62562756e+07 4.42350563e+09 -1.46825986e+11] [ 3.18341749e+06 -2.28973093e+09 1.06371136e+11 -5.90318021e+12]] | [ 3.27161787e-01 4.48057883e-02 1.07647691e-02 8.86386353e-04 -2.14475760e-06 -1.67810874e-04 -1.70199292e-06] | [[ nan nan 0.26052774 0.0139578 ] [ nan -0.04245887 0.02892986 -0.01697791] [ 0.06663405 -0.01471572 0.01402489 -0.00564232] [ 0.00083273 -0.00725968 0.0040877 -0.00274956]] | 6807 | 1522.923303 | 93.09641 | 44.0346 |  |  |  | 44.0346 | 2.160029 | 0.1289739 | 385.206 | 7.753506 | 2.160029 | 0.1289739 | 0.1289739 | 0.5467909 | 0.359626 | 81.02371 | 37.51047 | 59.26709 | 15.81412 | 0.3591294 | 0.543478 | 2.784512 | 2.915168 | 0.1136191 | 43.51325 | 37.51047
S1 | 1 | 0 | 500 | 2 | 100x2.tiff | 1600 | 1200 | 429559.68 | 3005 | 273.9899 | 72.05143 | 56.86316 | (np.float64(838.2232945091514), np.float64(1223.4722129783693)) | (803, 1190, 872, 1265) | 672.305645 | 129.5972 | 34.08033 | 26.89628 | (np.float64(396.4796183028286), np.float64(578.7023567387687)) | (379.81899999999996, 562.87, 412.45599999999996, 598.3449999999999) | 0.6141332 | 0.837981 | 0.5806763 | -1.013807 | 1 | 3586 | 802.292194 | 135.2535 | [[3.00500000e+03 1.00584000e+05 4.23901600e+06 2.03952456e+08] [1.05846000e+05 3.37788600e+06 1.38900224e+08 6.58660891e+09] [4.43828600e+06 1.34496032e+08 5.30699549e+09 2.43681317e+11] [2.06680242e+08 5.96342971e+09 2.24856349e+11 9.94207107e+12]] | [[ 3.00500000e+03 2.72848411e-12 8.72246930e+05 3.67113962e+06] [ 2.03357331e-11 -1.65013855e+05 6.34872795e+05 -1.06381165e+08] [ 7.10041169e+05 -2.43855903e+06 1.48938474e+08 -6.70373440e+08] [ 3.29208660e+05 -8.27447196e+07 9.80978837e+08 -3.77042573e+10]] | [ 1.75225218e-01 1.65841006e-03 5.02759547e-04 9.99343086e-06 -1.94462185e-10 -3.11247660e-07 6.81141576e-10] | [[ nan nan 0.09659408 0.00741634] [ nan -0.01827391 0.00128255 -0.00392041] [ 0.07863114 -0.00492631 0.00548875 -0.00045067] [ 0.00066506 -0.00304935 0.00065948 -0.00046239]] | 3005 | 672.305645 | 61.85535 | 29.25758 |  |  |  | 29.25758 | 1.267102 | 0.50302 | 129.5972 | 1.987993 | 1.267102 | 0.50302 | 0.50302 | 0.837981 | 0.5806763 | 34.08033 | 26.89628 | 30.4883 | 20.75062 | 0.709239 | 0.8584889 | 1.409962 | 7.273929 | 0.3858668 | 7.184052 | 26.89628
S1 | 1 | 0 | 500 | 2 | 100x2.tiff | 1600 | 1200 | 429559.68 | 641 | 127.4558 | 60.89244 | 13.81417 | (np.float64(1113.1466458658347), np.float64(1542.9141965678627)) | (1086, 1537, 1143, 1550) | 143.410289 | 60.28661 | 28.80212 | 6.534103 | (np.float64(526.5183634945398), np.float64(729.798414976599)) | (513.678, 727.001, 540.639, 733.15) | 0.973927 | 0.9552906 | 0.8650472 | -0.002795817 | 1 | 671 | 150.122159 | 35.68879 | [[6.41000000e+02 3.79100000e+03 3.00670000e+04 2.68985000e+05] [1.74010000e+04 1.02519000e+05 8.01595000e+05 7.08168300e+06] [6.20925000e+05 3.62719100e+06 2.78563590e+07 2.42115191e+08] [2.51353390e+07 1.45468947e+08 1.10142639e+09 9.45350600e+09]] | [[ 6.41000000e+02 -2.14939178e-13 7.64628081e+03 7.19636333e+02] [ 3.66640052e-12 -3.93934477e+02 -9.96358938e+03 -2.24086910e+03] [ 1.48546215e+05 -2.36935044e+04 1.57716228e+06 -3.72520617e+05] [ 2.14244913e+05 -3.85872454e+05 5.55727745e+05 -2.86310413e+06]] | [3.80140469e-01 1.17598841e-01 5.98411425e-04 3.90504060e-04 1.88536955e-07 1.30733510e-04 9.42326313e-09] | [[ nan nan 1.86094777e-02 6.91780009e-05] [ nan -9.58755643e-04 -9.57790990e-04 -8.50829227e-06] [ 3.61530991e-01 -2.27763552e-03 5.98828267e-03 -5.58659528e-05] [ 2.05951731e-02 -1.46510816e-03 8.33410516e-05 -1.69591869e-05]] | 641 | 143.410289 | 28.56828 | 13.5128 |  |  |  | 13.5128 | 4.407969 | 0.4958478 | 60.28661 | 2.016748 | 4.407969 | 0.4958478 | 0.4958478 | 0.9552906 | 0.8650472 | 28.80212 | 6.534103 | 17.66811 | 9.515233 | 0.7041646 | 0.4691597 | 1.420122 | 2.172407 | 0.02607305 | 22.26802 | 6.534103
S1 | 1 | 0 | 500 | 2 | 100x2.tiff | 1600 | 1200 | 429559.68 | 7575 | 940.6499 | 212.1813 | 76.98323 | (np.float64(58.39788778877888), np.float64(121.64118811881188)) | (0, 47, 110, 235) | 1694.747175 | 444.9274 | 100.3618 | 36.41307 | (np.float64(27.62220092409241), np.float64(57.53628198019802)) | (0.0, 22.230999999999998, 52.029999999999994, 111.155) | 0.93186 | 0.5635322 | 0.3662959 | 1.146021 | 1 | 13442 | 3007.365218 | 313.6272 | [[7.57500000e+03 5.65407000e+05 6.03737110e+07 7.59133846e+09] [4.42364000e+05 3.99684740e+07 4.75774917e+09 6.34714613e+11] [3.17824360e+07 3.21735359e+09 4.04574196e+11 5.55501166e+13] [2.51705125e+09 2.74889336e+11 3.57023630e+13 4.98304670e+15]] | [[ 7.57500000e+03 -1.26661348e-10 1.81710607e+07 3.72353811e+08] [-1.42591716e-10 6.94989946e+06 1.94554464e+08 3.16710829e+10] [ 5.94931277e+06 3.33559041e+07 1.66575653e+10 5.45428640e+11] [-3.38304819e+07 1.00658936e+10 1.61860606e+11 4.24750336e+13]] | [ 4.20357455e-01 1.04046097e-01 1.82606597e-02 7.63533412e-03 9.01313665e-05 2.45172060e-03 -2.15712486e-06] | [[ nan nan 0.31667589 0.07455885] [ nan 0.12111927 0.03895692 0.07286433] [ 0.10368156 0.00667907 0.03832336 0.01441779] [-0.0067741 0.02315818 0.0042786 0.0129004 ]] | 7575 | 1694.747175 | 98.20789 | 46.45233 |  |  |  | 46.45233 | 2.756201 | 0.1075812 | 444.9274 | 9.295302 | 2.756201 | 0.1075812 | 0.1075812 | 0.5635322 | 0.3662959 | 100.3618 | 36.41307 | 68.38741 | 15.23617 | 0.3279958 | 0.4628489 | 3.04882 | 2.114357 | 0.06814005 | 63.94869 | 36.41307
S1 | 1 | 0 | 500 | 2 | 100x2.tiff | 1600 | 1200 | 429559.68 | 8040 | 982.124 | 167.8774 | 84.73067 | (np.float64(678.0601990049752), np.float64(1418.2283582089551)) | (624, 1324, 729, 1494) | 1798.78116 | 464.5447 | 79.406 | 40.07761 | (np.float64(320.72247412935326), np.float64(670.8220134328358)) | (295.152, 626.252, 344.817, 706.6619999999999) | 0.8632845 | 0.6647375 | 0.4504202 | 1.271281 | 1 | 12095 | 2706.002255 | 304.1422 | [[8.04000000e+03 7.57596000e+05 8.46300480e+07 1.03738250e+10] [4.34644000e+05 4.39312660e+07 5.16105440e+09 6.55214221e+11] [2.80233760e+07 2.97984273e+09 3.59214175e+11 4.62339634e+13] [1.98416433e+09 2.19040380e+11 2.68399554e+13 3.47962698e+15]] | [[ 8.04000000e+03 -7.54880602e-11 1.32430207e+07 -9.64616352e+07] [-1.08144604e-10 2.97547547e+06 2.51888236e+07 8.02507675e+09] [ 4.52643486e+06 1.75364275e+07 5.03566926e+09 3.18214558e+10] [-2.01848944e+07 3.14423825e+09 4.78747625e+10 6.60411080e+12]] | [2.74891952e-01 2.66583020e-02 9.34366952e-04 1.86163033e-04 7.20746344e-08 2.27376520e-05 2.88719254e-08] | [[ nan nan 0.20486839 -0.01664234] [ nan 0.04603035 0.00434578 0.0154412 ] [ 0.07002356 0.00302553 0.00968923 0.00068285] [-0.00348246 0.00604989 0.00102733 0.00158048]] | 8040 | 1798.78116 | 101.1773 | 47.85686 |  |  |  | 47.85686 | 1.981306 | 0.104745 | 464.5447 | 9.546996 | 1.981306 | 0.104745 | 0.104745 | 0.6647375 | 0.4504202 | 79.406 | 40.07761 | 59.7418 | 15.48855 | 0.3236433 | 0.6026857 | 3.089821 | 3.584937 | 0.1367155 | 39.3284 | 40.07761
S1 | 1 | 0 | 500 | 2 | 100x2.tiff | 1600 | 1200 | 429559.68 | 2724 | 339.3148 | 77.52278 | 56.89268 | (np.float64(31.82892804698972), np.float64(26.893906020558003)) | (0, 0, 73, 53) | 609.437796 | 160.4959 | 36.66827 | 26.91024 | (np.float64(15.055082966226136), np.float64(12.720817547723934)) | (0.0, 0.0, 34.528999999999996, 25.069) | 0.6792754 | 0.7798454 | 0.7040579 | 0.06505162 | 1 | 3493 | 781.485397 | 83.74874 | [[2.72400000e+03 7.32590000e+04 2.52327700e+06 9.68389010e+07] [8.67020000e+04 2.36238000e+06 8.11949560e+07 3.11474300e+09] [3.78080200e+06 9.95981480e+07 3.32414483e+09 1.25065015e+11] [1.88054090e+08 4.75259609e+09 1.53282859e+11 5.63444551e+12]] | [[ 2.72400000e+03 -2.63966626e-12 5.53056339e+05 -7.69563904e+05] [-3.34239303e-11 3.06245602e+04 -7.65474164e+05 2.77737605e+07] [ 1.02117028e+06 -4.03187952e+06 1.90002843e+08 -1.55210973e+09] [ 2.70970442e+06 -1.29971752e+07 1.75348395e+07 1.03287488e+10]] | [ 2.12154889e-01 4.04805879e-03 1.02240638e-03 1.78915564e-04 -5.66089708e-08 -9.13472229e-06 5.14876435e-08] | [[ nan nan 7.45341268e-02 -1.98713298e-03] [ nan 4.12720132e-03 -1.97657264e-03 1.37408430e-03] [ 1.37620763e-01 -1.04109363e-02 9.40023673e-03 -1.47128755e-03] [ 6.99687575e-03 -6.43024711e-04 1.66217572e-05 1.87594154e-04]] | 2724 | 609.437796 | 58.89231 | 27.85606 |  |  |  | 27.85606 | 1.362614 | 0.2973113 | 160.4959 | 3.363477 | 1.362614 | 0.2973113 | 0.2973113 | 0.7798454 | 0.7040579 | 36.66827 | 26.91024 | 31.78926 | 15.18887 | 0.5452626 | 0.7596775 | 1.833979 | 5.695847 | 0.3207246 | 9.758036 | 26.91024
S1 | 1 | 0 | 500 | 2 | 100x2.tiff | 1600 | 1200 | 429559.68 | 504 | 121.8345 | 58.17035 | 11.52543 | (np.float64(1119.4246031746031), np.float64(1532.0694444444443)) | (1090, 1527, 1146, 1538) | 112.759416 | 57.62773 | 27.51458 | 5.451529 | (np.float64(529.4878373015872), np.float64(724.6688472222221)) | (515.5699999999999, 722.271, 542.058, 727.4739999999999) | 0.9801753 | 0.9316081 | 0.8181818 | -0.0140623 | 1 | 541 | 121.037389 | 40.33889 | [[5.04000000e+02 2.55500000e+03 1.71570000e+04 1.29119000e+05] [1.48300000e+04 7.37400000e+04 4.96912000e+05 3.77284800e+06] [5.42936000e+05 2.68699800e+06 1.81495740e+07 1.38314370e+08] [2.20353040e+07 1.08687768e+08 7.32383176e+08 5.57414772e+09]] | [[ 5.04000000e+02 -7.10542736e-14 4.20456944e+03 -4.87120756e+02] [-2.35900188e-12 -1.43986111e+03 6.67267515e+03 -1.68974800e+04] [ 1.06569135e+05 1.93487948e+04 8.26428610e+05 1.33143242e+05] [-2.11881361e+05 -9.87046605e+05 -6.98380720e+05 -1.08266973e+07]] | [4.36089476e-01 1.62525203e-01 1.75901642e-03 1.30584740e-03 1.97836598e-06 5.20118059e-04 5.48671585e-08] | [[ nan nan 1.65523803e-02 -8.54201430e-05] [ nan -5.66838747e-03 1.17010178e-03 -1.31986749e-04] [ 4.19537096e-01 3.39295091e-03 6.45525993e-03 4.63246609e-05] [-3.71549270e-02 -7.70985215e-03 -2.42988301e-04 -1.67793004e-04]] | 504 | 112.759416 | 25.33205 | 11.98206 |  |  |  | 11.98206 | 5.04713 | 0.4266774 | 57.62773 | 2.343691 | 5.04713 | 0.4266774 | 0.4266774 | 0.9316081 | 0.8181818 | 27.51458 | 5.451529 | 16.48305 | 7.826747 | 0.6532055 | 0.4354804 | 1.530912 | 1.871703 | 0.01982473 | 22.06305 | 5.451529
S1 | 1 | 0 | 500 | 2 | 100x2.tiff | 1600 | 1200 | 429559.68 | 2174 | 241.4214 | 74.06658 | 40.59357 | (np.float64(950.2276908923643), np.float64(1044.444342226311)) | (926, 1010, 975, 1087) | 486.386846 | 114.1923 | 35.03349 | 19.20076 | (np.float64(449.4576977920883), np.float64(494.02217387304506)) | (437.998, 477.72999999999996, 461.17499999999995, 514.151) | 0.8364334 | 0.8007366 | 0.5761993 | 1.383786 | 1 | 2715 | 607.424235 | 124.0109 | [[2.17400000e+03 7.48820000e+04 3.30662600e+06 1.66656860e+08] [5.26710000e+04 1.90948400e+06 8.62746520e+07 4.37590920e+09] [1.51802300e+06 5.63860660e+07 2.56207739e+09 1.29594541e+11] [4.83890010e+07 1.82777673e+09 8.33207045e+10 4.20558331e+12]] | [[ 2.17400000e+03 -1.01749720e-11 7.27364765e+05 2.65510064e+06] [-1.75504056e-12 9.52660506e+04 -4.00013523e+05 4.04583547e+07] [ 2.41926293e+05 -5.17390572e+05 7.11507675e+07 -1.44738419e+07] [-1.11821903e+05 3.08968715e+07 5.84473020e+06 1.59173550e+10]] | [ 2.05085581e-01 1.21746275e-02 3.88890721e-04 9.94968741e-05 1.76068984e-08 7.29460063e-06 -8.54678325e-09] | [[ nan nan 1.53898072e-01 1.20484766e-02] [ nan 2.01566837e-02 -1.81520561e-03 3.93758189e-03] [ 5.11875085e-02 -2.34784629e-03 6.92470011e-03 -3.02117189e-05] [-5.07432208e-04 3.00701703e-03 1.21998946e-05 7.12578548e-04]] | 2174 | 486.386846 | 52.612 | 24.88548 |  |  |  | 24.88548 | 1.824589 | 0.4687249 | 114.1923 | 2.133448 | 1.824589 | 0.4687249 | 0.4687249 | 0.8007366 | 0.5761993 | 35.03349 | 19.20076 | 27.11713 | 17.03747 | 0.6846349 | 0.7103338 | 1.460633 | 4.979947 | 0.1635666 | 15.83274 | 19.20076
S1 | 1 | 0 | 500 | 2 | 100x2.tiff | 1600 | 1200 | 429559.68 | 3669 | 563.0326 | 131.8253 | 61.7496 | (np.float64(419.4723357863178), np.float64(318.3221586263287)) | (367, 275, 481, 348) | 820.861701 | 266.3144 | 62.35338 | 29.20756 | (np.float64(198.4104148269283), np.float64(150.56638103025347)) | (173.59099999999998, 130.075, 227.51299999999998, 164.60399999999998) | 0.883506 | 0.5533937 | 0.4408796 | -0.08446177 | 1 | 6630 | 1483.32327 | 247.1199 | [[3.66900000e+03 1.58949000e+05 7.78252300e+06 4.11397833e+08] [1.92521000e+05 8.07894600e+06 3.89850608e+08 2.03920897e+10] [1.40648630e+07 5.71483596e+08 2.70336754e+10 1.39087574e+12] [1.21240861e+09 4.79097925e+10 2.22041873e+12 1.12237583e+14]] | [[ 3.66900000e+03 -1.18234311e-11 8.96509209e+05 -3.43529120e+06] [-1.54045665e-11 -2.61479301e+05 4.13914338e+06 -2.60624996e+08] [ 3.96283644e+06 -1.03957706e+07 1.01215581e+09 -1.16665817e+10] [ 5.85138280e+07 -8.18065565e+08 2.17246411e+10 -6.81995400e+11]] | [3.60979358e-01 5.33947071e-02 4.35429542e-03 6.19170037e-03 3.19555328e-05 1.38055838e-03 3.52597005e-06] | [[ nan nan 0.06659772 -0.00421303] [ nan -0.01942414 0.00507623 -0.00527683] [ 0.29438164 -0.01274933 0.02049294 -0.00389966] [ 0.07176112 -0.01656323 0.00726166 -0.00376349]] | 3669 | 820.861701 | 68.34849 | 32.32884 |  |  |  | 32.32884 | 2.134837 | 0.1454422 | 266.3144 | 6.875582 | 2.134837 | 0.1454422 | 0.1454422 | 0.5533937 | 0.4408796 | 62.35338 | 29.20756 | 45.78047 | 12.32921 | 0.3813689 | 0.5184776 | 2.622133 | 2.653138 | 0.116494 | 33.14582 | 29.20756
S1 | 1 | 0 | 500 | 2 | 100x2.tiff | 1600 | 1200 | 429559.68 | 4719 | 642.0742 | 155.6636 | 76.24027 | (np.float64(47.061029879211695), np.float64(673.8357702903157)) | (0, 618, 129, 733) | 1055.777151 | 303.7011 | 73.62888 | 36.06165 | (np.float64(22.259867132867132), np.float64(318.72431934731935)) | (0.0, 292.31399999999996, 61.016999999999996, 346.709) | 0.8718484 | 0.4848454 | 0.3180991 | 0.4884358 | 1 | 9733 | 2177.554357 | 260.5462 | [[4.71900000e+03 2.63489000e+05 1.76226090e+07 1.28237334e+09] [2.22081000e+05 1.46510870e+07 1.05489251e+09 7.92193732e+10] [1.64018870e+07 1.16369123e+09 8.59537017e+10 6.49059640e+12] [1.48607358e+09 1.08481762e+11 8.08505867e+12 6.11097838e+14]] | [[ 4.71900000e+03 7.28732630e-11 2.91049772e+06 -2.66183735e+07] [ 4.17799129e-11 2.25102330e+06 -2.58208593e+07 2.14115071e+09] [ 5.95052642e+06 3.60082888e+07 3.12189230e+09 -2.11322582e+10] [ 1.54108085e+08 5.46563947e+09 3.12114491e+10 4.25312684e+12]] | [3.97909186e-01 5.95075698e-02 3.06616034e-02 7.07029335e-03 9.92187849e-05 1.16303866e-03 3.15053174e-05] | [[ nan nan 0.13069751 -0.01740029] [ nan 0.10108345 -0.01687896 0.02037499] [ 0.26721168 0.02353843 0.02970763 -0.00292733] [ 0.10073966 0.0520105 0.00432354 0.00857647]] | 4719 | 1055.777151 | 77.51398 | 36.66411 |  |  |  | 36.66411 | 2.04175 | 0.1438432 | 303.7011 | 6.952013 | 2.04175 | 0.1438432 | 0.1438432 | 0.4848454 | 0.3180991 | 73.62888 | 36.06165 | 54.84527 | 13.90548 | 0.3792667 | 0.4979583 | 2.636667 | 2.447292 | 0.1281516 | 37.56723 | 36.06165
S1 | 1 | 0 | 500 | 2 | 100x2.tiff | 1600 | 1200 | 429559.68 | 3383 | 522.7777 | 142.6427 | 54.6823 | (np.float64(879.0892698788058), np.float64(70.57670706473544)) | (851, 0, 916, 121) | 756.875207 | 247.2739 | 67.47001 | 25.86473 | (np.float64(415.80922465267514), np.float64(33.38278244161987)) | (402.52299999999997, 0.0, 433.268, 57.233) | 0.9236025 | 0.5850917 | 0.4301335 | 1.371677 | 1 | 5782 | 1293.601078 | 219.0589 | [[3.38300000e+03 2.38761000e+05 2.10094810e+07 1.98830578e+09] [9.50260000e+04 7.41820300e+06 6.68798227e+08 6.33543853e+10] [3.44503400e+06 2.89412975e+08 2.66488510e+10 2.53947120e+12] [1.45812394e+08 1.28476987e+10 1.20023124e+12 1.14981895e+14]] | [[ 3.38300000e+03 1.09707798e-11 4.15851584e+06 -8.14629163e+07] [-2.16004992e-12 7.11580834e+05 -2.17848190e+07 1.48352486e+09] [ 7.75823040e+05 6.29824735e+06 8.99923323e+08 -8.29400224e+09] [ 5.45929871e+06 3.41673592e+08 -3.39642138e+09 5.75523834e+11]] | [4.31146612e-01 1.02824145e-01 3.40464035e-02 1.33516990e-02 2.84564320e-04 4.27951887e-03 7.72523232e-06] | [[ nan nan 0.3633577 -0.12237845] [ nan 0.06217564 -0.03272645 0.03831676] [ 0.06778891 0.0094616 0.02324339 -0.00368305] [ 0.00820128 0.00882481 -0.00150822 0.00439395]] | 3383 | 756.875207 | 65.63055 | 31.04325 |  |  |  | 31.04325 | 2.608572 | 0.1555527 | 247.2739 | 6.428687 | 2.608572 | 0.1555527 | 0.1555527 | 0.5850917 | 0.4301335 | 67.47001 | 25.86473 | 46.66737 | 12.24351 | 0.3944018 | 0.4601044 | 2.535486 | 2.089357 | 0.07639747 | 41.60528 | 25.86473
S1 | 1 | 0 | 500 | 2 | 100x2.tiff | 1600 | 1200 | 429559.68 | 4746 | 658.128 | 121.7707 | 74.00455 | (np.float64(400.78761061946904), np.float64(984.8957016434892)) | (328, 939, 454, 1043) | 1061.817834 | 311.2946 | 57.59755 | 35.00415 | (np.float64(189.57253982300884), np.float64(465.85566687737037)) | (155.144, 444.147, 214.742, 493.339) | 0.7941385 | 0.6170849 | 0.3621795 | 0.6285774 | 1 | 7691 | 1720.699739 | 280.9437 | [[4.74600000e+03 2.17821000e+05 1.25805970e+07 8.35212843e+08] [3.45450000e+05 1.71739450e+07 1.07142230e+09 7.57273398e+10] [2.85838360e+07 1.51199057e+09 9.95878658e+10 7.35440183e+12] [2.53065629e+09 1.41479417e+11 9.74838337e+12 7.45804165e+14]] | [[ 4.74600000e+03 -5.42854650e-12 2.58354937e+06 2.06698942e+07] [ 9.49285095e-11 1.31927487e+06 3.46126158e+07 1.83165890e+09] [ 3.43935591e+06 8.06162744e+06 2.28308565e+09 5.75694941e+10] [-5.05778285e+07 2.60411245e+09 4.74271420e+10 3.31393125e+12]] | [ 2.67393328e-01 1.51656481e-02 9.90761406e-03 4.48684663e-04 -9.45679725e-07 -5.36345133e-05 -2.50491497e-08] | [[ nan nan 0.11469944 0.01332045] [ nan 0.05857062 0.02230566 0.0171341 ] [ 0.15269389 0.00519521 0.02135694 0.00781709] [-0.03259424 0.02435996 0.00643991 0.0065318 ]] | 4746 | 1061.817834 | 77.73542 | 36.76885 |  |  |  | 36.76885 | 1.645449 | 0.1376946 | 311.2946 | 7.26245 | 1.645449 | 0.1376946 | 0.1376946 | 0.6170849 | 0.3621795 | 57.59755 | 35.00415 | 46.30085 | 13.6439 | 0.3710722 | 0.6383753 | 2.694893 | 4.022091 | 0.2058615 | 22.5934 | 35.00415
S1 | 1 | 0 | 500 | 2 | 100x2.tiff | 1600 | 1200 | 429559.68 | 1784 | 196.2082 | 68.08491 | 34.60888 | (np.float64(959.7455156950673), np.float64(711.2298206278027)) | (931, 684, 986, 744) | 399.132536 | 92.80646 | 32.20416 | 16.37 | (np.float64(453.9596289237668), np.float64(336.4117051569507)) | (440.363, 323.532, 466.378, 351.912) | 0.8611687 | 0.8693957 | 0.5406061 | -0.9258661 | 1 | 2052 | 459.091908 | 107.2926 | [[1.78400000e+03 4.85780000e+04 1.70111600e+06 6.69914300e+07] [5.12820000e+04 1.21225700e+06 3.87824910e+07 1.43564999e+09] [1.74619800e+06 3.70183970e+07 1.08852556e+09 3.76698108e+10] [6.57093360e+07 1.28063307e+09 3.49424775e+10 1.13225062e+12]] | [[ 1.78400000e+03 -6.11422024e-12 3.78345774e+05 6.57713552e+04] [-7.81597009e-13 -1.84142661e+05 -8.86223955e+04 -7.32087106e+07] [ 2.72070464e+05 5.62902082e+04 5.97244881e+07 -9.00671852e+06] [-1.27637609e+05 -5.70008123e+07 3.28527348e+06 -1.95278245e+10]] | [ 2.04362720e-01 1.45052997e-02 1.64558789e-06 3.41256940e-06 4.64325100e-12 2.79179153e-07 -6.62105618e-12] | [[ nan nan 1.18877370e-01 4.89271214e-04] [ nan -5.78581730e-02 -6.59259444e-04 -1.28937192e-02] [ 8.54853506e-02 4.18741235e-04 1.05188409e-02 -3.75564570e-05] [-9.49492493e-04 -1.00391396e-02 1.36990217e-05 -1.92785543e-03]] | 1784 | 399.132536 | 47.65983 | 22.5431 |  |  |  | 22.5431 | 1.967267 | 0.5823319 | 92.80646 | 1.717234 | 1.967267 | 0.5823319 | 0.5823319 | 0.8693957 | 0.5406061 | 32.20416 | 16.37 | 24.28708 | 17.20279 | 0.7631068 | 0.7000058 | 1.310433 | 4.836186 | 0.1388313 | 15.83416 | 16.37
S1 | 1 | 0 | 500 | 2 | 100x2.tiff | 1600 | 1200 | 429559.68 | 4152 | 456.1859 | 121.8268 | 52.49699 | (np.float64(58.8716281310212), np.float64(1174.1006743737958)) | (0, 1136, 120, 1208) | 928.922808 | 215.7759 | 57.6241 | 24.83108 | (np.float64(27.846280105973026), np.float64(555.3496189788053)) | (0.0, 537.328, 56.76, 571.384) | 0.9023926 | 0.7170984 | 0.4805556 | -0.2271982 | 1 | 5790 | 1295.39091 | 241.6947 | [[4.15200000e+03 1.58194000e+05 6.90158800e+06 3.25917598e+08] [2.44435000e+05 8.62485100e+06 3.53640295e+08 1.58179516e+10] [1.80826030e+07 6.20639081e+08 2.47184636e+10 1.07301607e+12] [1.49410730e+09 5.08271260e+10 1.98684247e+12 8.42180443e+13]] | [[ 4.15200000e+03 -1.49213975e-11 8.74289918e+05 -3.65963001e+06] [-1.00499165e-10 -6.88287341e+05 -2.19003573e+05 -3.46834966e+08] [ 3.69231658e+06 1.27209050e+07 6.70357297e+08 3.90460940e+09] [-5.19035748e+06 -1.18953039e+09 -1.18244446e+10 -5.05380129e+11]] | [ 2.64898135e-01 3.30978199e-02 1.43417799e-03 9.02554160e-05 -2.08301390e-09 -6.56860376e-07 3.24053001e-08] | [[ nan nan 5.07155081e-02 -3.29453266e-03] [ nan -3.99259347e-02 -1.97155019e-04 -4.84563659e-03] [ 2.14182627e-01 1.14518235e-02 9.36557199e-03 8.46597318e-04] [-4.67254947e-03 -1.66189471e-02 -2.56377581e-03 -1.70054756e-03]] | 4152 | 928.922808 | 72.70826 | 34.39101 |  |  |  | 34.39101 | 2.320644 | 0.2507169 | 215.7759 | 3.988563 | 2.320644 | 0.2507169 | 0.2507169 | 0.7170984 | 0.4805556 | 57.6241 | 24.83108 | 41.22759 | 17.22014 | 0.5007164 | 0.5968164 | 1.997139 | 3.515453 | 0.09760739 | 32.79302 | 24.83108
S1 | 1 | 0 | 500 | 2 | 100x2.tiff | 1600 | 1200 | 429559.68 | 3503 | 320.9777 | 102.5532 | 53.02538 | (np.float64(101.35398230088495), np.float64(654.2509277761918)) | (59, 614, 152, 681) | 783.722687 | 151.8225 | 48.50765 | 25.081 | (np.float64(47.94043362831858), np.float64(309.4606888381387)) | (27.907, 290.42199999999997, 71.896, 322.113) | 0.8559537 | 0.7695518 | 0.5621891 | 0.3688014 | 1 | 4552 | 1018.414408 | 169.5046 | [[3.50300000e+03 1.40999000e+05 6.51016700e+06 3.24266201e+08] [1.48366000e+05 6.53914100e+06 3.14534381e+08 1.59566950e+10] [8.36724800e+06 3.81826739e+08 1.85537880e+10 9.42477030e+11] [5.44328524e+08 2.51635169e+10 1.22465967e+12 6.20532462e+13]] | [[ 3.50300000e+03 -4.90274488e-12 8.34826434e+05 -4.97913777e+06] [-4.54747351e-12 5.67271850e+05 -6.86355339e+06 2.94348534e+08] [ 2.08335706e+06 -3.01519969e+06 4.55952673e+08 -3.75638854e+09] [ 1.34653140e+07 5.84087429e+08 -3.58842177e+09 2.51999892e+11]] | [ 2.37811210e-01 1.89006663e-02 2.23015066e-03 2.03787802e-04 -1.11902590e-07 -2.24225328e-05 7.96995559e-08] | [[ nan nan 0.06803242 -0.00685573] [ nan 0.04622862 -0.00945037 0.00684765] [ 0.16977879 -0.0041516 0.01060717 -0.00147649] [ 0.01854027 0.01358806 -0.00141047 0.00167355]] | 3503 | 783.722687 | 66.78442 | 31.58903 |  |  |  | 31.58903 | 1.934039 | 0.4272679 | 151.8225 | 2.340452 | 1.934039 | 0.4272679 | 0.4272679 | 0.7695518 | 0.5621891 | 48.50765 | 25.081 | 36.79433 | 20.6484 | 0.6536573 | 0.6512175 | 1.529854 | 4.185543 | 0.1440463 | 23.42665 | 25.081
S1 | 1 | 0 | 500 | 2 | 100x2.tiff | 1600 | 1200 | 429559.68 | 2571 | 340.132 | 112.0724 | 36.05032 | (np.float64(899.7222870478413), np.float64(129.43640606767795)) | (846, 96, 943, 172) | 575.207259 | 160.8825 | 53.01024 | 17.0518 | (np.float64(425.5686417736289), np.float64(61.22342007001167)) | (400.15799999999996, 45.408, 446.039, 81.356) | 0.9468518 | 0.696748 | 0.348752 | -0.5491458 | 1 | 3690 | 825.56001 | 235.4226 | [[2.57100000e+03 8.59650000e+04 3.57615900e+06 1.70708691e+08] [1.38120000e+05 3.81264700e+06 1.31530209e+08 5.23464182e+09] [8.94542800e+06 2.21080505e+08 6.84750223e+09 2.43274646e+11] [6.35950986e+08 1.45963273e+10 4.21969467e+11 1.39374408e+13]] | [[ 2.57100000e+03 3.26849658e-12 7.01798352e+05 4.20355714e+06] [ 2.43716158e-11 -8.05589406e+05 -6.71720232e+06 -5.60491605e+08] [ 1.52530571e+06 8.53375257e+06 7.60433140e+08 1.16014563e+10] [-8.50368748e+06 -1.06794981e+09 -1.63482242e+10 -8.75755783e+11]] | [3.36927421e-01 7.49339336e-02 5.28367873e-03 3.50664364e-03 1.50906848e-05 9.18359282e-04 3.18493262e-07] | [[ nan nan 0.10617156 0.01254185] [ nan -0.12187359 -0.02004164 -0.03298093] [ 0.23075586 0.02546155 0.04474606 0.01346342] [-0.02537185 -0.06284122 -0.01897201 -0.02004355]] | 2571 | 575.207259 | 57.2145 | 27.06246 |  |  |  | 27.06246 | 3.108776 | 0.2792652 | 160.8825 | 3.580825 | 3.108776 | 0.2792652 | 0.2792652 | 0.696748 | 0.348752 | 53.01024 | 17.0518 | 35.03102 | 14.30131 | 0.5284555 | 0.5105138 | 1.892307 | 2.572259 | 0.05314815 | 35.95844 | 17.0518
S1 | 1 | 0 | 500 | 2 | 100x2.tiff | 1600 | 1200 | 429559.68 | 1807 | 239.7645 | 78.68187 | 35.22033 | (np.float64(481.2988378527947), np.float64(496.7587161040398)) | (451, 457, 505, 535) | 404.278303 | 113.4086 | 37.21653 | 16.65922 | (np.float64(227.6543503043719), np.float64(234.96687271721083)) | (213.32299999999998, 216.161, 238.86499999999998, 253.05499999999998) | 0.8942191 | 0.7650296 | 0.4290123 | 1.111675 | 1 | 2362 | 528.447898 | 165.3684 | [[1.80700000e+03 7.18440000e+04 3.44580400e+06 1.81389252e+08] [5.47500000e+04 2.39889500e+06 1.18546831e+08 6.31059546e+09] [1.90875600e+06 8.71470170e+07 4.36690004e+09 2.33356779e+11] [7.22349540e+07 3.37204683e+09 1.70059602e+11 9.08154596e+12]] | [[ 1.80700000e+03 -7.98650035e-12 5.89378800e+05 -2.47737978e+06] [ 2.17426077e-12 2.22105293e+05 -3.51826827e+06 1.81074917e+08] [ 2.49894628e+05 -2.20173545e+06 1.26607186e+08 -2.89733517e+09] [-7.41168146e+05 8.85168554e+07 -2.10326421e+09 8.23304369e+10]] | [2.57031984e-01 2.93169120e-02 5.88324634e-03 2.07811643e-03 7.04667373e-06 3.01711163e-04 1.77299357e-06] | [[ nan nan 0.18050042 -0.01784831] [ nan 0.06802094 -0.02534741 0.03068908] [ 0.07653157 -0.01586243 0.02145774 -0.01155168] [-0.00533976 0.01500208 -0.00838572 0.00772196]] | 1807 | 404.278303 | 47.96607 | 22.68795 |  |  |  | 22.68795 | 2.23399 | 0.395001 | 113.4086 | 2.531639 | 2.23399 | 0.395001 | 0.395001 | 0.7650296 | 0.4290123 | 37.21653 | 16.65922 | 26.93787 | 14.25918 | 0.6284911 | 0.6096203 | 1.591112 | 3.66791 | 0.1057809 | 20.55731 | 16.65922
S1 | 1 | 0 | 500 | 2 | 100x2.tiff | 1600 | 1200 | 429559.68 | 806 | 134.1838 | 55.87856 | 19.58071 | (np.float64(984.5322580645161), np.float64(76.33250620347394)) | (976, 52, 997, 104) | 180.325574 | 63.46892 | 26.43056 | 9.261676 | (np.float64(465.6837580645161), np.float64(36.105275434243175)) | (461.64799999999997, 24.596, 471.58099999999996, 49.192) | 0.9365944 | 0.8779956 | 0.7380952 | -1.534602 | 1 | 918 | 205.383222 | 75.69023 | [[8.06000000e+02 1.96120000e+04 6.34320000e+05 2.33581240e+07] [6.87700000e+03 1.62345000e+05 5.23419300e+06 1.93552329e+08] [7.81710000e+04 1.76884300e+06 5.60500350e+07 2.06155735e+09] [1.00094500e+06 2.16990990e+07 6.73148187e+08 2.45623229e+10]] | [[ 8.06000000e+02 3.28981287e-12 1.57110888e+05 2.77725335e+05] [ 2.07833750e-13 -4.98964516e+03 6.48322082e+04 -1.61513272e+06] [ 1.94946613e+04 -4.81074621e+04 3.70812650e+06 -6.94754808e+06] [ 1.30289282e+03 -3.35275641e+05 3.12790283e+06 -9.57242184e+07]] | [2.71853083e-01 4.51104200e-02 6.33384532e-04 1.67860052e-04 5.01533656e-08 2.87394370e-05 2.19184199e-08] | [[ nan nan 2.41844492e-01 1.50583676e-02] [ nan -7.68067835e-03 3.51522566e-03 -3.08463008e-03] [ 3.00085914e-02 -2.60840391e-03 7.08189389e-03 -4.67367937e-04] [ 7.06433175e-05 -6.40319719e-04 2.10416894e-04 -2.26820165e-04]] | 806 | 180.325574 | 32.03484 | 15.15248 |  |  |  | 15.15248 | 2.853756 | 0.562529 | 63.46892 | 1.777686 | 2.853756 | 0.562529 | 0.562529 | 0.8779956 | 0.7380952 | 26.43056 | 9.261676 | 17.84612 | 11.36465 | 0.7500194 | 0.573294 | 1.333299 | 3.243803 | 0.06340563 | 17.16888 | 9.261676
S1 | 1 | 0 | 500 | 2 | 100x2.tiff | 1600 | 1200 | 429559.68 | 1999 | 227.2203 | 60.60215 | 45.83849 | (np.float64(459.7288644322161), np.float64(1316.5457728864433)) | (429, 1289, 491, 1342) | 447.234271 | 107.4752 | 28.66482 | 21.68161 | (np.float64(217.4517528764382), np.float64(622.7261505752876)) | (202.917, 609.697, 232.243, 634.766) | 0.6541279 | 0.8395632 | 0.6083384 | -0.2064895 | 1 | 2381 | 532.698749 | 96.68245 | [[1.99900000e+03 5.50640000e+04 1.78754800e+06 6.35322020e+07] [6.14270000e+04 1.65265600e+06 5.20283600e+07 1.79312287e+09] [2.33817700e+06 6.31447920e+07 1.96264198e+09 6.63342882e+10] [1.00510613e+08 2.74465449e+09 8.49454956e+10 2.83927703e+12]] | [[ 1.99900000e+03 4.55813165e-12 2.70767562e+05 -6.24192755e+05] [ 8.47322212e-12 -3.93981911e+04 -7.30452910e+05 -9.10443289e+06] [ 4.50595045e+05 1.15922274e+06 4.72515745e+07 1.62811524e+08] [ 9.68540875e+05 -1.92460440e+07 -1.40735134e+08 -4.57797334e+09]] | [ 1.80521128e-01 2.41399897e-03 8.39917347e-04 1.07438001e-05 -8.42532885e-10 -4.81040801e-07 -5.75986751e-10] | [[ nan nan 0.06775963 -0.00349371] [ nan -0.0098594 -0.00408846 -0.00113976] [ 0.11276149 0.00648836 0.00591532 0.00045587] [ 0.00542108 -0.00240937 -0.00039406 -0.0002867 ]] | 1999 | 447.234271 | 50.45003 | 23.86287 |  |  |  | 23.86287 | 1.32208 | 0.4865508 | 107.4752 | 2.055284 | 1.32208 | 0.4865508 | 0.4865508 | 0.8395632 | 0.6083384 | 28.66482 | 21.68161 | 25.17321 | 16.64511 | 0.697532 | 0.8324793 | 1.433626 | 6.839851 | 0.3458721 | 6.983208 | 21.68161
S1 | 1 | 0 | 500 | 2 | 100x2.tiff | 1600 | 1200 | 429559.68 | 3200 | 451.127 | 96.80576 | 76.13165 | (np.float64(996.87625), np.float64(734.0675)) | (958, 676, 1035, 781) | 715.9328 | 213.3831 | 45.78912 | 36.01027 | (np.float64(471.52246625), np.float64(347.21392749999995)) | (453.13399999999996, 319.748, 489.55499999999995, 369.41299999999995) | 0.6176702 | 0.5843682 | 0.3957947 | 1.557981 | 1 | 5476 | 1225.140004 | 174.7826 | [[3.20000000e+03 1.85816000e+05 1.26640240e+07 9.32433380e+08] [1.24404000e+05 7.23299200e+06 5.13376040e+08 3.95576024e+10] [5.99568400e+06 3.58639776e+08 2.64833928e+10 2.10678681e+12] [3.20986704e+08 1.98467126e+10 1.51035382e+12 1.22591701e+14]] | [[ 3.20000000e+03 -8.86757334e-12 1.87415342e+06 -2.05896411e+07] [-3.77724518e-11 9.16273000e+03 1.99821633e+07 -2.65539192e+08] [ 1.15932300e+06 9.77297017e+06 6.63027989e+08 -1.01867849e+09] [-2.24326727e+06 2.64632751e+07 9.72290810e+09 -7.09347673e+10]] | [ 2.96237931e-01 4.87631186e-03 1.89495964e-02 1.28647328e-03 -3.60931344e-06 -4.31701689e-05 -5.22676026e-06] | [[ nan nan 0.18302279 -0.03554462] [ nan 0.0008948 0.03449591 -0.00810361] [ 0.11321514 0.01687142 0.02023401 -0.00054956] [-0.00387263 0.0008076 0.00524531 -0.00067649]] | 3200 | 715.9328 | 63.83076 | 30.19195 |  |  |  | 30.19195 | 1.271557 | 0.1975888 | 213.3831 | 5.061017 | 1.271557 | 0.1975888 | 0.1975888 | 0.5843682 | 0.3957947 | 45.78912 | 36.01027 | 40.8997 | 13.42061 | 0.4445096 | 0.6593695 | 2.24967 | 4.29099 | 0.3823298 | 9.778853 | 36.01027
S1 | 1 | 0 | 500 | 2 | 100x2.tiff | 1600 | 1200 | 429559.68 | 2873 | 355.7178 | 93.17804 | 52.16172 | (np.float64(521.4664114166377), np.float64(463.3122171945701)) | (492, 424, 554, 527) | 642.773417 | 168.2545 | 44.07321 | 24.67249 | (np.float64(246.6536126000696), np.float64(219.14667873303165)) | (232.71599999999998, 200.552, 262.042, 249.271) | 0.828623 | 0.6861715 | 0.4498904 | 1.495451 | 1 | 4187 | 936.753323 | 178.1767 | [[2.87300000e+03 1.12944000e+05 5.99300200e+06 3.79932954e+08] [8.46570000e+04 3.40840100e+06 1.79348171e+08 1.11591237e+10] [2.98916500e+06 1.18202823e+08 6.00879866e+09 3.59016221e+11] [1.17665199e+08 4.56060076e+09 2.23296987e+11 1.27065926e+13]] | [[ 2.87300000e+03 -8.04334377e-12 1.55292294e+06 2.22370698e+07] [ 4.41247039e-12 8.03466290e+04 -3.56129981e+06 1.13555759e+07] [ 4.94627009e+05 -4.04293436e+06 1.96296840e+08 -3.19551532e+09] [ 4.35467445e+05 8.30256448e+07 -1.23912114e+09 5.14531618e+10]] | [ 2.48063721e-01 1.68178739e-02 6.66525957e-03 1.74107763e-03 5.81580410e-06 1.99117539e-04 -1.16380799e-06] | [[ nan nan 0.18813892 0.05026185] [ nan 0.00973411 -0.00804951 0.00047885] [ 0.0599248 -0.00913814 0.00827764 -0.00251401] [ 0.00098428 0.00350111 -0.00097485 0.00075521]] | 2873 | 642.773417 | 60.48154 | 28.60777 |  |  |  | 28.60777 | 1.78633 | 0.2853213 | 168.2545 | 3.50482 | 1.78633 | 0.2853213 | 0.2853213 | 0.6861715 | 0.4498904 | 44.07321 | 24.67249 | 34.37285 | 15.28098 | 0.5341548 | 0.6490965 | 1.872117 | 4.158324 | 0.171377 | 19.40072 | 24.67249
S1 | 1 | 0 | 500 | 2 | 100x2.tiff | 1600 | 1200 | 429559.68 | 3622 | 408.1148 | 83.45424 | 74.47069 | (np.float64(774.5077305356157), np.float64(1170.8765875207068)) | (731, 1122, 810, 1218) | 810.346438 | 193.0383 | 39.47386 | 35.22463 | (np.float64(366.3421565433462), np.float64(553.8246258972943)) | (345.763, 530.706, 383.13, 576.1139999999999) | 0.4513372 | 0.6883314 | 0.4775844 | 0.5933429 | 1 | 5262 | 1177.261998 | 174.5888 | [[3.62200000e+03 1.77031000e+05 1.00085270e+07 6.22588783e+08] [1.57585000e+05 7.85109800e+06 4.64776008e+08 3.04555262e+10] [8.33237300e+06 4.25509410e+08 2.61402764e+10 1.77565622e+12] [4.80701005e+08 2.51438260e+10 1.59035639e+12 1.10900980e+14]] | [[ 3.62200000e+03 1.08002496e-11 1.35585583e+06 8.66924398e+05] [ 8.07176548e-12 1.48880956e+05 1.47741261e+07 1.34780158e+08] [ 1.47620728e+06 5.29650682e+06 5.98652254e+08 5.96255698e+09] [-1.02744916e+07 1.12023940e+08 7.12345772e+09 1.64439883e+11]] | [2.15876832e-01 5.99323416e-04 5.14385306e-03 9.34197777e-05 6.46700232e-08 1.75848158e-06 3.40033679e-09] | [[ nan nan 0.10335146 0.00109802] [ nan 0.0113486 0.01871245 0.00283649] [ 0.11252537 0.00670839 0.0125988 0.00208503] [-0.01301335 0.00235757 0.00249099 0.00095546]] | 3622 | 810.346438 | 67.9093 | 32.1211 |  |  |  | 32.1211 | 1.120632 | 0.2732711 | 193.0383 | 3.65937 | 1.120632 | 0.2732711 | 0.2732711 | 0.6883314 | 0.4775844 | 39.47386 | 35.22463 | 37.34925 | 16.79141 | 0.5227533 | 0.813731 | 1.912948 | 6.535239 | 0.5486628 | 4.249223 | 35.22463
S1 | 1 | 0 | 500 | 2 | 100x2.tiff | 1600 | 1200 | 429559.68 | 3797 | 371.2447 | 93.85525 | 56.58673 | (np.float64(1166.9312615222543), np.float64(827.2936528838557)) | (1136, 778, 1200, 874) | 849.499013 | 175.5988 | 44.39353 | 26.76552 | (np.float64(551.9584867000262), np.float64(391.30989781406373)) | (537.328, 367.99399999999997, 567.6, 413.402) | 0.7978055 | 0.8292204 | 0.6180013 | -1.365067 | 1 | 4579 | 1024.455091 | 135.6336 | [[3.79700000e+03 1.87168000e+05 1.12611100e+07 7.53030160e+08] [1.17446000e+05 5.52326800e+06 3.19045666e+08 2.07176495e+10] [4.44816600e+06 2.02297402e+08 1.11873368e+10 6.99723308e+11] [1.89016628e+08 8.36480776e+09 4.43731831e+11 2.66920800e+13]] | [[ 3.79700000e+03 1.66977543e-12 2.03491558e+06 -2.68793163e+06] [-1.59943170e-11 -2.66074357e+05 -3.04311849e+06 -1.84930407e+08] [ 8.15413059e+05 -5.08917757e+05 2.93184278e+08 1.21932601e+09] [ 9.85732991e+05 -1.41593599e+08 -3.38318950e+08 -9.39986792e+10]] | [1.97703220e-01 8.51728776e-03 1.31347634e-04 1.83124071e-05 8.68150317e-10 2.64648217e-08 2.30034035e-10] | [[ nan nan 1.41144904e-01 -3.02563632e-03] [ nan -1.84553305e-02 -3.42544793e-03 -3.37820915e-03] [ 5.65583158e-02 -5.72856852e-04 5.35573261e-03 3.61474567e-04] [ 1.10957790e-03 -2.58655567e-03 -1.00296144e-04 -4.52229993e-04]] | 3797 | 849.499013 | 69.5305 | 32.88793 |  |  |  | 32.88793 | 1.658609 | 0.3462022 | 175.5988 | 2.888485 | 1.658609 | 0.3462022 | 0.3462022 | 0.8292204 | 0.6180013 | 44.39353 | 26.76552 | 35.57953 | 19.35091 | 0.5883895 | 0.740827 | 1.699554 | 5.416682 | 0.2021945 | 17.62801 | 26.76552
S1 | 1 | 0 | 500 | 2 | 100x2.tiff | 1600 | 1200 | 429559.68 | 4835 | 579.3168 | 153.2691 | 64.05954 | (np.float64(474.1476732161324), np.float64(1420.8850051706308)) | (431, 1339, 513, 1485) | 1081.729715 | 274.0169 | 72.4963 | 30.30016 | (np.float64(224.2718494312306), np.float64(672.0786074457084)) | (203.863, 633.347, 242.649, 702.405) | 0.9084679 | 0.5554279 | 0.403859 | -1.420122 | 1 | 8705 | 1947.560945 | 256.369 | [[4.83500000e+03 3.95914000e+05 3.93862300e+07 4.26848102e+09] [2.08619000e+05 1.62133040e+07 1.51477907e+09 1.55030036e+11] [1.03734950e+07 7.98572034e+08 7.25850857e+10 7.21250950e+12] [5.58992987e+08 4.31537041e+10 3.87139843e+12 3.78505558e+14]] | [[ 4.83500000e+03 -6.28119778e-12 6.96681006e+06 -9.76151812e+07] [-1.68753900e-11 -8.69463894e+05 -4.22529964e+07 -1.27566016e+09] [ 1.37207056e+06 2.41690302e+07 2.03479312e+09 4.14967856e+10] [-7.00248979e+06 -8.91852343e+08 -3.47864524e+10 -1.78752871e+12]] | [3.56709602e-01 6.28093615e-02 1.63808727e-02 2.95970753e-03 8.25114410e-06 6.51600710e-05 1.88843788e-05] | [[ nan nan 0.29801698 -0.06005182] [ nan -0.03719278 -0.02599359 -0.01128614] [ 0.05869262 0.01486853 0.01800242 0.00527991] [-0.00430786 -0.00789048 -0.00442611 -0.0032709 ]] | 4835 | 1081.729715 | 78.4609 | 37.11201 |  |  |  | 37.11201 | 2.392604 | 0.1810398 | 274.0169 | 5.523648 | 2.392604 | 0.1810398 | 0.1810398 | 0.5554279 | 0.403859 | 72.4963 | 30.30016 | 51.39823 | 15.7907 | 0.4254877 | 0.5119158 | 2.350244 | 2.586407 | 0.09153208 | 42.19614 | 30.30016
S1 | 1 | 0 | 500 | 2 | 100x2.tiff | 1600 | 1200 | 429559.68 | 2738 | 411.0021 | 107.0033 | 55.08674 | (np.float64(538.4236669101534), np.float64(416.18845872899925)) | (500, 364, 585, 470) | 612.570002 | 194.404 | 50.61258 | 26.05603 | (np.float64(254.67439444850257), np.float64(196.85714097881663)) | (236.5, 172.172, 276.705, 222.31) | 0.8573023 | 0.5266397 | 0.3038846 | 0.8017736 | 1 | 5199 | 1163.167071 | 172.6419 | [[2.73800000e+03 1.42892000e+05 8.72020000e+06 5.77175984e+08] [1.05204000e+05 6.21007100e+06 4.16358113e+08 2.97887170e+10] [5.25805600e+06 3.41684777e+08 2.42537467e+10 1.80771422e+12] [3.03582204e+08 2.09605024e+10 1.53698521e+12 1.17084586e+14]] | [[ 2.73800000e+03 -1.01323394e-11 1.26288676e+06 -9.73404042e+06] [-1.10702558e-11 7.19636388e+05 6.18262495e+06 7.63433191e+08] [ 1.21573255e+06 1.19728007e+07 5.71152812e+08 1.06023409e+10] [ 8.12260683e+06 5.49531941e+08 1.11778666e+10 5.09026862e+11]] | [3.30630520e-01 3.68993198e-02 1.42507620e-02 1.36248327e-03 1.43413284e-06 7.17571116e-05 5.82984992e-06] | [[ nan nan 0.16846028 -0.02481473] [ nan 0.09599447 0.0157612 0.03719381] [ 0.16217024 0.03052194 0.02782608 0.00987154] [ 0.02070674 0.02677273 0.01040739 0.00905747]] | 2738 | 612.570002 | 59.04346 | 27.92756 |  |  |  | 27.92756 | 1.942452 | 0.2036832 | 194.404 | 4.909585 | 1.942452 | 0.2036832 | 0.2036832 | 0.5266397 | 0.3038846 | 50.61258 | 26.05603 | 38.3343 | 12.60406 | 0.4513128 | 0.5517908 | 2.215758 | 3.005029 | 0.1426977 | 24.55655 | 26.05603
S1 | 1 | 0 | 500 | 2 | 100x2.tiff | 1600 | 1200 | 429559.68 | 3368 | 404.0732 | 81.14252 | 65.01879 | (np.float64(103.78711401425178), np.float64(468.31561757719714)) | (55, 431, 142, 504) | 753.519272 | 191.1266 | 38.38041 | 30.75389 | (np.float64(49.09130492874109), np.float64(221.51328711401425)) | (26.014999999999997, 203.863, 67.166, 238.392) | 0.5982745 | 0.7041606 | 0.5303102 | -0.03957683 | 1 | 4783 | 1070.095807 | 118.8443 | [[3.36800000e+03 1.25679000e+05 5.58044300e+06 2.71483527e+08] [1.64315000e+05 6.11190300e+06 2.70299545e+08 1.30857271e+10] [9.40163300e+06 3.49492217e+08 1.53449300e+10 7.36297863e+11] [5.84904035e+08 2.18703182e+10 9.55524932e+11 4.54807987e+13]] | [[ 3.36800000e+03 -3.90798505e-13 8.90653499e+05 -3.22472059e+06] [ 4.07283096e-11 -1.96127022e+04 -4.90443701e+05 -2.23375807e+07] [ 1.38517836e+06 5.78169647e+05 2.81184778e+08 -2.18824921e+08] [-8.93221532e+06 9.96866094e+07 -3.30841174e+09 4.72972289e+10]] | [ 2.00630062e-01 1.91254544e-03 1.85196162e-04 2.21036040e-04 7.24447426e-09 7.82905657e-06 -4.41302316e-08] | [[ nan nan 7.85171654e-02 -4.89848614e-03] [ nan -1.72899313e-03 -7.45004600e-04 -5.84682218e-04] [ 1.22112896e-01 8.78264000e-04 7.35996176e-03 -9.86948499e-05] [-1.35684106e-02 2.60927934e-03 -1.49216642e-03 3.67576184e-04]] | 3368 | 753.519272 | 65.48489 | 30.97435 |  |  |  | 30.97435 | 1.247986 | 0.2592161 | 191.1266 | 3.857785 | 1.247986 | 0.2592161 | 0.2592161 | 0.7041606 | 0.5303102 | 38.38041 | 30.75389 | 34.56715 | 15.77006 | 0.5091327 | 0.8070354 | 1.964125 | 6.428134 | 0.4017255 | 7.626524 | 30.75389
S1 | 1 | 0 | 500 | 2 | 100x2.tiff | 1600 | 1200 | 429559.68 | 2538 | 362.6173 | 81.11301 | 53.28377 | (np.float64(998.0145784081955), np.float64(284.5579196217494)) | (973, 245, 1030, 325) | 567.824202 | 171.518 | 38.36645 | 25.20322 | (np.float64(472.0608955870764), np.float64(134.59589598108747)) | (460.229, 115.88499999999999, 487.19, 153.725) | 0.7539709 | 0.7316229 | 0.5565789 | 1.447782 | 1 | 3469 | 776.115901 | 147.1556 | [[2.53800000e+03 1.00398000e+05 5.00624800e+06 2.79423996e+08] [6.34870000e+04 2.58366200e+06 1.28261740e+08 7.07982815e+09] [2.04739500e+06 8.17718580e+07 3.95745010e+09 2.13756701e+11] [7.60835890e+07 2.93937664e+09 1.37685302e+11 7.24904528e+12]] | [[ 2.53800000e+03 1.72946102e-11 1.03471199e+06 -4.74867124e+05] [-2.29860575e-12 7.22483570e+04 -2.68343252e+06 6.94387434e+07] [ 4.59294461e+05 -2.83335322e+06 1.78624437e+08 -1.92525096e+09] [ 1.89075165e+06 6.66984970e+06 -3.71155254e+08 2.01605795e+10]] | [ 2.31936573e-01 8.48315158e-03 1.55001905e-03 1.09894330e-04 1.19561199e-09 9.86811155e-06 -4.53398942e-08] | [[ nan nan 0.16063355 -0.00146333] [ nan 0.01121617 -0.00826916 0.00424744] [ 0.07130303 -0.00873115 0.01092612 -0.00233758] [ 0.00582647 0.00040798 -0.00045065 0.00048589]] | 2538 | 567.824202 | 56.84613 | 26.88822 |  |  |  | 26.88822 | 1.522284 | 0.2425517 | 171.518 | 4.122832 | 1.522284 | 0.2425517 | 0.2425517 | 0.7316229 | 0.5565789 | 38.36645 | 25.20322 | 31.78484 | 13.24232 | 0.4924954 | 0.7008262 | 2.030476 | 4.847529 | 0.2460291 | 13.16323 | 25.20322
S1 | 1 | 0 | 500 | 2 | 100x2.tiff | 1600 | 1200 | 429559.68 | 7147 | 1035.284 | 194.5907 | 79.56006 | (np.float64(565.0902476563593), np.float64(1283.1774170980832)) | (488, 1193, 637, 1362) | 1598.991163 | 489.6895 | 92.04139 | 37.63191 | (np.float64(267.287687141458), np.float64(606.9429182873934)) | (230.82399999999998, 564.289, 301.301, 644.226) | 0.9125978 | 0.528859 | 0.2838251 | -0.6860404 | 1 | 13514 | 3023.473706 | 397.0711 | [[7.14700000e+03 6.44498000e+05 6.65994940e+07 7.51363690e+09] [5.50964000e+05 4.27798090e+07 3.86008072e+09 3.82974575e+11] [5.37351240e+07 3.84663504e+09 3.19442539e+11 2.90193202e+13] [5.77987592e+09 3.96655810e+11 3.14326479e+13 2.70604125e+15]] | [[ 7.14700000e+03 4.24620339e-11 8.48032904e+06 -2.16017820e+07] [ 2.01424655e-10 -6.90470143e+06 -2.87944869e+07 -2.00173140e+10] [ 1.12611728e+07 6.55106363e+07 1.66972931e+10 2.51563016e+11] [-9.88312956e+07 -1.66071844e+10 -3.37792803e+11 -5.06249689e+13]] | [ 3.86484983e-01 7.60533086e-02 2.55999159e-03 9.76881587e-04 1.34085504e-06 2.04416071e-04 -7.67218054e-07] | [[ nan nan 0.16602181 -0.00500242] [ nan -0.1351753 -0.00666807 -0.05483205] [ 0.22046318 0.01517059 0.04573774 0.00815105] [-0.0228868 -0.04549091 -0.01094504 -0.01940303]] | 7147 | 1598.991163 | 95.3931 | 45.12094 |  |  |  | 45.12094 | 2.445834 | 0.08379426 | 489.6895 | 11.93399 | 2.445834 | 0.08379426 | 0.08379426 | 0.528859 | 0.2838251 | 92.04139 | 37.63191 | 64.83665 | 13.06126 | 0.2894724 | 0.4902244 | 3.454561 | 2.371863 | 0.08740223 | 54.40948 | 37.63191
S1 | 1 | 0 | 500 | 2 | 100x2.tiff | 1600 | 1200 | 429559.68 | 4101 | 417.5706 | 94.72592 | 69.91877 | (np.float64(866.6978785662034), np.float64(1110.155084125823)) | (824, 1064, 902, 1169) | 917.512629 | 197.5109 | 44.80536 | 33.07158 | (np.float64(409.94809656181417), np.float64(525.1033547915142)) | (389.75199999999995, 503.272, 426.64599999999996, 552.937) | 0.6746733 | 0.7045181 | 0.5007326 | 1.42199 | 1 | 5821 | 1302.326509 | 163.1336 | [[4.10100000e+03 1.89282000e+05 1.10132080e+07 7.26434514e+08] [1.75104000e+05 8.23543200e+06 4.87282160e+08 3.30494284e+10] [8.75259800e+06 4.22476630e+08 2.54166376e+10 1.75856142e+12] [4.78526142e+08 2.35650469e+10 1.43378672e+12 1.00462876e+14]] | [[ 4.10100000e+03 -1.71382908e-11 2.27688137e+06 7.93967023e+06] [-1.80904181e-11 1.53492149e+05 2.87265607e+06 6.53503493e+08] [ 1.27602867e+06 5.39215469e+06 6.67021285e+08 8.36579609e+09] [-4.15865907e+06 -5.15668530e+07 -4.98082276e+08 2.20129683e+11]] | [ 2.11253869e-01 3.87462674e-03 1.99217106e-04 1.54650979e-04 -2.05914836e-08 8.49403233e-06 -1.76875730e-08] | [[ nan nan 1.35381981e-01 7.37187634e-03] [ nan 9.12654982e-03 2.66722228e-03 9.47498662e-03] [ 7.58718885e-02 5.00654264e-03 9.67097777e-03 1.89405716e-03] [-3.86125866e-03 -7.47655134e-04 -1.12768264e-04 7.78250721e-04]] | 4101 | 917.512629 | 72.26033 | 34.17914 |  |  |  | 34.17914 | 1.3548 | 0.295556 | 197.5109 | 3.383454 | 1.3548 | 0.295556 | 0.295556 | 0.7045181 | 0.5007326 | 44.80536 | 33.07158 | 38.93847 | 18.58151 | 0.5436506 | 0.7628359 | 1.839417 | 5.743306 | 0.3253267 | 11.73378 | 33.07158
S1 | 1 | 0 | 500 | 2 | 100x2.tiff | 1600 | 1200 | 429559.68 | 3028 | 406.9432 | 78.30601 | 64.14005 | (np.float64(613.6776750330251), np.float64(440.1106340819022)) | (580, 396, 662, 478) | 677.451412 | 192.4841 | 37.03874 | 30.33824 | (np.float64(290.26954029062085), np.float64(208.17232992073974)) | (274.34, 187.308, 313.126, 226.094) | 0.5736582 | 0.6833672 | 0.4503272 | 0.3198922 | 1 | 4431 | 991.343199 | 176.1969 | [[3.02800000e+03 1.33567000e+05 6.70805300e+06 3.64111339e+08] [1.01976000e+05 4.61222300e+06 2.28626537e+08 1.21427267e+10] [4.55700000e+06 2.06104621e+08 1.00633637e+10 5.23322518e+11] [2.34046470e+08 1.05402473e+10 5.07231311e+11 2.58502351e+13]] | [[ 3.02800000e+03 -2.56648036e-11 8.16327938e+05 -3.80261818e+06] [ 2.20836682e-11 1.13996979e+05 -7.34205008e+06 1.86462594e+08] [ 1.12268541e+06 -2.58584493e+06 3.15985292e+08 -4.66395219e+09] [ 4.95843601e+06 8.96836158e+07 -5.37148562e+09 1.47576276e+11]] | [ 2.11479881e-01 1.73476917e-03 2.92201356e-03 1.82649411e-04 1.06629314e-07 -1.63627555e-06 -8.02183742e-08] | [[ nan nan 0.08903339 -0.00753691] [ nan 0.01243316 -0.01455217 0.00671621] [ 0.12244649 -0.00512522 0.01138149 -0.00305287] [ 0.00982777 0.00323032 -0.003516 0.00175547]] | 3028 | 677.451412 | 62.09162 | 29.36934 |  |  |  | 29.36934 | 1.22086 | 0.2297725 | 192.4841 | 4.35213 | 1.22086 | 0.2297725 | 0.2297725 | 0.6833672 | 0.4503272 | 37.03874 | 30.33824 | 33.68849 | 14.07807 | 0.4793459 | 0.7929355 | 2.086176 | 6.205482 | 0.4263418 | 6.700503 | 30.33824
S1 | 1 | 0 | 500 | 2 | 100x2.tiff | 1600 | 1200 | 429559.68 | 1212 | 139.3553 | 49.63088 | 32.19825 | (np.float64(824.1658415841584), np.float64(191.1996699669967)) | (801, 177, 848, 206) | 271.159548 | 65.91508 | 23.47541 | 15.22977 | (np.float64(389.8304430693069), np.float64(90.43744389438943)) | (378.873, 83.72099999999999, 401.104, 97.43799999999999) | 0.7609979 | 0.9642005 | 0.889215 | -0.06411518 | 1 | 1257 | 281.227353 | 30.18398 | [[1.21200000e+03 1.72100000e+04 3.23352000e+05 6.78154400e+06] [2.80770000e+04 3.91775000e+05 7.33684500e+06 1.53726311e+08] [8.36573000e+05 1.16955750e+07 2.18952317e+08 4.57650185e+09] [2.79887730e+07 3.93653345e+08 7.38185340e+09 1.54170306e+11]] | [[ 1.21200000e+03 2.91322522e-13 7.89756799e+04 -5.28048623e+04] [-2.16004992e-12 -6.90913366e+03 4.23386276e+04 -9.98167757e+05] [ 1.86145666e+05 1.36626289e+05 1.11400361e+07 3.31072876e+06] [-1.55866045e+04 -2.14969466e+06 2.15503101e+07 -2.72551683e+08]] | [ 1.80484311e-01 5.41123806e-03 8.96326400e-05 2.96021575e-06 -1.63083399e-11 -1.92170634e-07 -4.53774105e-11] | [[ nan nan 5.37635743e-02 -1.03256492e-03] [ nan -4.70346975e-03 8.27904469e-04 -5.60654971e-04] [ 1.26720737e-01 2.67163867e-03 6.25718130e-03 5.34151475e-05] [-3.04785966e-04 -1.20744934e-03 3.47691725e-04 -1.26310190e-04]] | 1212 | 271.159548 | 39.28316 | 18.58093 |  |  |  | 18.58093 | 1.541416 | 0.7842694 | 65.91508 | 1.275072 | 1.541416 | 0.7842694 | 0.7842694 | 0.9642005 | 0.889215 | 23.47541 | 15.22977 | 19.35259 | 16.45509 | 0.8855898 | 0.7915063 | 1.129191 | 6.183132 | 0.2390021 | 8.245635 | 15.22977
S1 | 1 | 0 | 500 | 2 | 100x2.tiff | 1600 | 1200 | 429559.68 | 658 | 130.1249 | 47.64901 | 19.51892 | (np.float64(1147.8465045592704), np.float64(219.2644376899696)) | (1139, 197, 1162, 248) | 147.213682 | 61.54907 | 22.53798 | 9.232448 | (np.float64(542.9313966565348), np.float64(103.71207902735561)) | (538.747, 93.181, 549.626, 117.30399999999999) | 0.9122475 | 0.8703704 | 0.5609548 | -1.29433 | 1 | 756 | 169.139124 | 74.90902 | [[6.58000000e+02 1.46500000e+04 4.13756000e+05 1.34354680e+07] [5.82100000e+03 1.09197000e+05 2.60507900e+06 7.23668790e+07] [7.29530000e+04 1.25774100e+06 2.69233470e+07 6.65123919e+08] [1.06614100e+06 1.75802910e+07 3.49167425e+08 7.86079560e+09]] | [[ 6.58000000e+02 4.76063633e-13 8.75819878e+04 3.23495897e+05] [-2.13162821e-14 -2.04042918e+04 -1.46635174e+05 -6.35226108e+06] [ 2.14574970e+04 -5.50320204e+03 2.82092995e+06 1.91513212e+07] [ 4.11142635e+04 -1.22012758e+06 -6.24627201e+06 -3.24735657e+08]] | [ 2.51844229e-01 3.22087850e-02 2.81306457e-03 9.10065019e-04 1.45610067e-06 1.62697488e-04 -8.31477379e-09] | [[ nan nan 0.20228469 0.02912756] [ nan -0.04712699 -0.01320302 -0.02229722] [ 0.04955954 -0.00049551 0.00990181 0.00262064] [ 0.00370193 -0.0042828 -0.00085473 -0.00173231]] | 658 | 147.213682 | 28.94463 | 13.69081 |  |  |  | 13.69081 | 2.441171 | 0.4883318 | 61.54907 | 2.047788 | 2.441171 | 0.4883318 | 0.4883318 | 0.8703704 | 0.5609548 | 22.53798 | 9.232448 | 15.88521 | 9.567239 | 0.6988074 | 0.6074551 | 1.431009 | 3.6419 | 0.08775253 | 13.30553 | 9.232448
S1 | 1 | 0 | 500 | 2 | 100x2.tiff | 1600 | 1200 | 429559.68 | 2856 | 346.6173 | 105.6336 | 41.41881 | (np.float64(617.1505602240896), np.float64(981.7748599439776)) | (584, 941, 665, 1031) | 638.970024 | 163.95 | 49.9647 | 19.5911 | (np.float64(291.9122149859944), np.float64(464.3795087535014)) | (276.23199999999997, 445.09299999999996, 314.54499999999996, 487.66299999999995) | 0.9199231 | 0.7557555 | 0.3917695 | -0.7453304 | 1 | 3779 | 845.471891 | 198.6928 | [[2.85600000e+03 1.16453000e+05 5.82989300e+06 3.33900101e+08] [9.46780000e+04 3.02040400e+06 1.19557524e+08 5.52188854e+09] [4.35509600e+06 1.22359472e+08 4.20292330e+09 1.66392245e+11] [2.29086034e+08 6.00745742e+09 1.89947408e+11 6.82192439e+12]] | [[ 2.85600000e+03 -1.11413101e-11 1.08153823e+06 7.98789033e+06] [-1.84030569e-11 -8.40078190e+05 -5.19855394e+06 -7.21061156e+08] [ 1.21646726e+06 4.79167804e+05 6.21381300e+08 6.36084345e+09] [ 4.05901950e+06 -6.11511490e+08 -3.14316489e+09 -5.26028193e+11]] | [2.81731013e-01 4.27030104e-02 2.25882679e-03 3.84122760e-04 2.36747497e-07 1.47905016e-05 2.68281777e-07] | [[ nan nan 0.13259449 0.01832469] [ nan -0.10299196 -0.01192579 -0.03095263] [ 0.14913652 0.00109924 0.02667372 0.0051093 ] [ 0.00931163 -0.02625004 -0.00252472 -0.00790635]] | 2856 | 638.970024 | 60.30234 | 28.52301 |  |  |  | 28.52301 | 2.550378 | 0.2987222 | 163.95 | 3.347591 | 2.550378 | 0.2987222 | 0.2987222 | 0.7557555 | 0.3917695 | 49.9647 | 19.5911 | 34.7779 | 15.58939 | 0.5465549 | 0.5708631 | 1.829642 | 3.216353 | 0.08007687 | 30.37361 | 19.5911
S1 | 1 | 0 | 500 | 2 | 100x2.tiff | 1600 | 1200 | 429559.68 | 2492 | 369.8833 | 105.2025 | 47.67848 | (np.float64(919.5489566613162), np.float64(1089.9052969502409)) | (899, 1041, 954, 1137) | 557.532668 | 174.9548 | 49.76079 | 22.55192 | (np.float64(434.94665650080253), np.float64(515.5252054574639)) | (425.227, 492.393, 451.24199999999996, 537.8009999999999) | 0.8914055 | 0.6020778 | 0.4719697 | 1.329897 | 1 | 4139 | 926.014331 | 148.923 | [[2.49200000e+03 1.21872000e+05 7.60599800e+06 5.30019006e+08] [5.12080000e+04 2.82168800e+06 1.88783720e+08 1.36420484e+10] [1.48429000e+06 9.10369340e+07 6.40645490e+09 4.75455647e+11] [5.23379260e+07 3.47001181e+09 2.51790371e+11 1.89630107e+13]] | [[ 2.49200000e+03 3.25144356e-11 1.64581165e+06 -2.93239974e+06] [ 1.23350219e-11 3.17345554e+05 1.44863965e+06 2.61159506e+08] [ 4.32019027e+05 5.40505073e+06 2.97600509e+08 5.62411572e+09] [ 4.08223458e+06 1.75198897e+08 3.10259713e+09 1.45368524e+11]] | [ 3.34590864e-01 4.86485271e-02 3.81565127e-03 3.81926666e-04 4.37164568e-07 -2.06925144e-05 1.46493666e-07] | [[ nan nan 0.2650233 -0.00945917] [ nan 0.05110182 0.00467294 0.0168757 ] [ 0.06956756 0.01743531 0.01923045 0.00728008] [ 0.01316824 0.01132106 0.00401613 0.00376945]] | 2492 | 557.532668 | 56.32862 | 26.64344 |  |  |  | 26.64344 | 2.206499 | 0.2288909 | 174.9548 | 4.368894 | 2.206499 | 0.2288909 | 0.2288909 | 0.6020778 | 0.4719697 | 49.76079 | 22.55192 | 36.15636 | 12.7469 | 0.4784254 | 0.5354303 | 2.09019 | 2.829474 | 0.1085945 | 27.20887 | 22.55192
S1 | 1 | 0 | 500 | 2 | 100x2.tiff | 1600 | 1200 | 429559.68 | 7160 | 858.857 | 167.6369 | 101.0478 | (np.float64(1009.6483240223464), np.float64(617.0216480446927)) | (950, 521, 1065, 685) | 1601.89964 | 406.2394 | 79.29227 | 47.79561 | (np.float64(477.56365726256985), np.float64(291.85123952513965)) | (449.34999999999997, 246.433, 503.74499999999995, 324.005) | 0.7979092 | 0.4998953 | 0.3796394 | -1.292131 | 1 | 14323 | 3204.470467 | 368.7155 | [[7.16000000e+03 6.87515000e+05 7.79862230e+07 9.51865214e+09] [4.27082000e+05 3.88917220e+07 4.17611982e+09 4.81321284e+11] [3.06498040e+07 2.74985765e+09 2.89877383e+11 3.26079876e+13] [2.42603275e+09 2.17818817e+11 2.29113229e+13 2.55871755e+15]] | [[ 7.16000000e+03 1.17097443e-11 1.19698996e+07 -2.68452496e+08] [ 7.99786903e-11 -2.11739549e+06 -6.89960657e+07 -8.00685992e+09] [ 5.17507848e+06 5.94111422e+07 1.00246808e+10 -5.81765646e+10] [-1.95462022e+07 -3.16358357e+09 -1.48637717e+11 -1.12654238e+13]] | [3.34434360e-01 2.43908311e-02 1.24703650e-02 2.73881454e-03 1.10980198e-05 9.00686571e-05 1.15337256e-05] | [[ nan nan 0.23348795 -0.06188493] [ nan -0.04130246 -0.0159053 -0.02181339] [ 0.10094641 0.01369574 0.02731062 -0.00187306] [-0.00450588 -0.00861867 -0.00478557 -0.00428643]] | 7160 | 1601.89964 | 95.47982 | 45.16195 |  |  |  | 45.16195 | 1.658986 | 0.1219779 | 406.2394 | 8.198206 | 1.658986 | 0.1219779 | 0.1219779 | 0.4998953 | 0.3796394 | 79.29227 | 47.79561 | 63.54394 | 15.77296 | 0.3492534 | 0.5695631 | 2.863251 | 3.201721 | 0.2020908 | 31.49666 | 47.79561
S1 | 1 | 0 | 500 | 2 | 100x2.tiff | 1600 | 1200 | 429559.68 | 1149 | 197.0955 | 69.11302 | 30.31 | (np.float64(306.1740644038294), np.float64(458.77719756309835)) | (287, 431, 321, 498) | 257.064621 | 93.22615 | 32.69046 | 14.33663 | (np.float64(144.82033246301128), np.float64(217.0016144473455)) | (135.751, 203.863, 151.833, 235.554) | 0.8987034 | 0.6603448 | 0.5043898 | -1.302736 | 1 | 1740 | 389.28846 | 98.08601 | [[1.14900000e+03 3.19160000e+04 1.21012200e+06 5.43459860e+07] [2.20310000e+04 5.41201000e+05 1.76324230e+07 6.73097797e+08] [5.07833000e+05 1.17889670e+07 3.58575905e+08 1.25557582e+10] [1.28313110e+07 2.87445277e+08 8.41937235e+09 2.81029281e+11]] | [[ 1.14900000e+03 -7.33990646e-12 3.23584963e+05 2.75562126e+06] [-1.27542421e-12 -7.07584395e+04 -1.63959186e+06 -6.85199962e+07] [ 8.54091871e+04 3.96243183e+05 3.93880238e+07 6.93774817e+08] [-1.81194157e+05 -1.37234550e+07 -3.87539703e+08 -1.39773758e+10]] | [ 3.09796879e-01 4.40377394e-02 1.24335800e-02 6.61606423e-03 5.69570857e-05 1.21064043e-03 -1.88854431e-05] | [[ nan nan 0.2451028 0.06157713] [ nan -0.05359672 -0.03663833 -0.04517074] [ 0.06469408 0.00885445 0.02596594 0.01349269] [-0.00404897 -0.00904697 -0.00753696 -0.00801947]] | 1149 | 257.064621 | 38.24856 | 18.09157 |  |  |  | 18.09157 | 2.280205 | 0.3716864 | 93.22615 | 2.69044 | 2.280205 | 0.3716864 | 0.3716864 | 0.6603448 | 0.5043898 | 32.69046 | 14.33663 | 23.51354 | 11.02972 | 0.6096609 | 0.5534204 | 1.640256 | 3.022805 | 0.1012966 | 18.35383 | 14.33663
S1 | 1 | 0 | 500 | 2 | 100x2.tiff | 1600 | 1200 | 429559.68 | 5442 | 736.5544 | 125.71 | 81.33113 | (np.float64(449.5869165747887), np.float64(842.8759647188533)) | (391, 797, 514, 896) | 1217.533218 | 348.3902 | 59.46085 | 38.46963 | (np.float64(212.65461153987505), np.float64(398.6803313120176)) | (184.94299999999998, 376.981, 243.12199999999999, 423.808) | 0.762512 | 0.6296425 | 0.4469081 | 0.3487961 | 1 | 8643 | 1933.689747 | 197.5864 | [[5.44200000e+03 2.49657000e+05 1.40681310e+07 8.80646115e+08] [3.18830000e+05 1.56303940e+07 9.11852494e+08 5.82882014e+10] [2.36892340e+07 1.23863101e+09 7.42239464e+10 4.79733057e+12] [1.99262578e+09 1.09417581e+11 6.68431859e+12 4.34891993e+14]] | [[ 5.44200000e+03 2.55653276e-11 2.61487528e+06 -4.66281825e+06] [ 7.75202125e-11 1.00376017e+06 -4.45285543e+06 9.69144630e+08] [ 5.00996739e+06 3.42501243e+07 1.98001115e+09 1.77621973e+10] [ 1.77095251e+07 1.64812371e+09 1.07377862e+10 1.23210093e+12]] | [ 2.57462399e-01 1.11354926e-02 2.61948122e-03 2.20227307e-04 -9.28742558e-08 -7.14208944e-07 -1.39115613e-07] | [[ nan nan 0.08829455 -0.00213428] [ nan 0.03389322 -0.00203818 0.0060133 ] [ 0.16916785 0.0156771 0.01228548 0.00149397] [ 0.00810607 0.0102262 0.00090315 0.00140479]] | 5442 | 1217.533218 | 83.24043 | 39.37272 |  |  |  | 39.37272 | 1.545657 | 0.1260546 | 348.3902 | 7.93307 | 1.545657 | 0.1260546 | 0.1260546 | 0.6296425 | 0.4469081 | 59.46085 | 38.46963 | 48.96524 | 13.97896 | 0.3550417 | 0.6621622 | 2.816571 | 4.327415 | 0.237488 | 20.99122 | 38.46963
S1 | 1 | 0 | 500 | 2 | 100x2.tiff | 1600 | 1200 | 429559.68 | 2606 | 403.0082 | 71.70799 | 60.9799 | (np.float64(900.3349961627015), np.float64(545.9006139677667)) | (861, 517, 940, 581) | 583.037774 | 190.6229 | 33.91788 | 28.84349 | (np.float64(425.8584531849578), np.float64(258.21099040675364)) | (407.253, 244.541, 444.62, 274.813) | 0.5261497 | 0.6649656 | 0.5154272 | -0.7575268 | 1 | 3919 | 876.793951 | 105.1803 | [[2.60600000e+03 7.53150000e+04 2.89177500e+06 1.24956255e+08] [1.02507000e+05 2.84677000e+06 1.09109536e+08 4.76645814e+09] [4.76015500e+06 1.30271454e+08 4.99345102e+09 2.19155038e+11] [2.43529149e+08 6.66180059e+09 2.56713164e+11 1.13348160e+13]] | [[ 2.60600000e+03 4.88853402e-12 7.15125259e+05 4.70639444e+04] [-2.17994511e-11 -1.15745236e+05 2.05179424e+06 -3.65629485e+07] [ 7.28042548e+05 1.80572875e+06 1.71612576e+08 5.37264121e+08] [-9.86631350e+05 -5.21686944e+07 1.76146353e+09 -5.09680352e+09]] | [ 2.12504441e-01 1.16551739e-03 6.64330595e-04 3.80012779e-05 4.80580693e-09 -1.15577013e-06 -3.65527645e-09] | [[ nan nan 0.10530119 0.00013575] [ nan -0.01704332 0.00591831 -0.00206594] [ 0.10720325 0.00520855 0.00969674 0.00059467] [-0.0028459 -0.00294772 0.00194968 -0.00011051]] | 2606 | 583.037774 | 57.60262 | 27.24604 |  |  |  | 27.24604 | 1.175928 | 0.2016306 | 190.6229 | 4.959564 | 1.175928 | 0.2016306 | 0.2016306 | 0.6649656 | 0.5154272 | 33.91788 | 28.84349 | 31.38069 | 12.23437 | 0.449033 | 0.8032943 | 2.227008 | 6.368675 | 0.4738503 | 5.074387 | 28.84349
S1 | 1 | 0 | 500 | 2 | 100x2.tiff | 1600 | 1200 | 429559.68 | 722 | 112.6274 | 49.32863 | 19.07377 | (np.float64(1114.44459833795), np.float64(1590.915512465374)) | (1092, 1583, 1138, 1600) | 161.532338 | 53.27277 | 23.33244 | 9.021892 | (np.float64(527.1322950138504), np.float64(752.5030373961218)) | (516.516, 748.759, 538.274, 756.8) | 0.9222193 | 0.9863388 | 0.9232737 | 0.003245897 | 1 | 732 | 163.769628 | 14.4703 | [[7.22000000e+02 5.71500000e+03 6.16550000e+04 7.48695000e+05] [1.62050000e+04 1.28574000e+05 1.38723400e+06 1.68416100e+07] [4.73517000e+05 3.74790800e+06 4.01135880e+07 4.83181340e+08] [1.55593070e+07 1.22810742e+08 1.30311009e+09 1.55626517e+10]] | [[ 7.22000000e+02 -4.97379915e-13 1.64178463e+04 7.52745490e+02] [-1.02318154e-12 3.03120499e+02 -1.38641870e+03 1.33977393e+04] [ 1.09802284e+05 -1.38285517e+04 2.24031158e+06 -7.19104059e+05] [ 2.47180985e+03 1.23882415e+05 -6.21115857e+05 5.58147191e+06]] | [ 2.42133137e-01 3.20936069e-02 9.31757552e-06 8.77471674e-07 -2.49822246e-12 -1.55209884e-07 2.32333470e-13] | [[ nan nan 3.14950128e-02 5.37409288e-05] [ nan 5.81488207e-04 -9.89809032e-05 3.55975353e-05] [ 2.10638124e-01 -9.87264919e-04 5.95246474e-03 -7.11068678e-05] [ 1.76470479e-04 3.29153192e-04 -6.14175411e-05 2.05399770e-05]] | 722 | 161.532338 | 30.31961 | 14.34118 |  |  |  | 14.34118 | 2.586203 | 0.7152516 | 53.27277 | 1.398109 | 2.586203 | 0.7152516 | 0.7152516 | 0.9863388 | 0.9232737 | 23.33244 | 9.021892 | 16.17717 | 12.1287 | 0.8457255 | 0.6146454 | 1.182417 | 3.728628 | 0.07778072 | 14.31055 | 9.021892
S1 | 1 | 0 | 500 | 2 | 100x2.tiff | 1600 | 1200 | 429559.68 | 3793 | 464.6417 | 111.5993 | 66.28328 | (np.float64(667.4692855259689), np.float64(1284.7693118903244)) | (612, 1226, 711, 1330) | 848.604097 | 219.7755 | 52.78649 | 31.35199 | (np.float64(315.71297205378323), np.float64(607.6958845241234)) | (289.476, 579.898, 336.303, 629.0899999999999) | 0.8045095 | 0.6384447 | 0.3683955 | -0.8759803 | 1 | 5941 | 1329.173989 | 206.751 | [[3.79300000e+03 2.22912000e+05 1.52695380e+07 1.14155401e+09] [2.10395000e+05 1.14249330e+07 7.22295359e+08 5.03148481e+10] [1.34953090e+07 7.10898315e+08 4.30219798e+10 2.86310677e+12] [9.31067687e+08 4.84599198e+10 2.85384877e+12 1.83844876e+14]] | [[ 3.79300000e+03 -5.91171556e-12 2.16915315e+06 -1.07855109e+07] [ 2.02149408e-11 -9.39836375e+05 -1.42279301e+07 -7.59729098e+08] [ 1.82484867e+06 2.20523958e+07 9.78786016e+08 2.21601971e+10] [-1.99535652e+07 -1.25279636e+09 -2.80683574e+10 -1.01570492e+12]] | [ 2.77614773e-01 1.76427196e-02 8.19895745e-03 1.64991647e-03 3.75868964e-06 9.64357234e-05 -4.76417889e-06] | [[ nan nan 0.15077333 -0.01217261] [ nan -0.06532607 -0.01605775 -0.01392228] [ 0.12684144 0.0248885 0.01793656 0.00659377] [-0.02251974 -0.02295789 -0.00835174 -0.00490723]] | 3793 | 848.604097 | 69.49387 | 32.8706 |  |  |  | 32.8706 | 1.683672 | 0.2207783 | 219.7755 | 4.529431 | 1.683672 | 0.2207783 | 0.2207783 | 0.6384447 | 0.3683955 | 52.78649 | 31.35199 | 42.06924 | 15.44492 | 0.4698705 | 0.6227086 | 2.128246 | 3.827097 | 0.1954905 | 21.43449 | 31.35199
S1 | 1 | 0 | 500 | 2 | 100x2.tiff | 1600 | 1200 | 429559.68 | 1924 | 308.0904 | 105.9484 | 31.74512 | (np.float64(209.65176715176716), np.float64(671.0618503118503)) | (159, 645, 257, 692) | 430.454596 | 145.7268 | 50.1136 | 15.01544 | (np.float64(99.16528586278586), np.float64(317.4122551975052)) | (75.207, 305.085, 121.56099999999999, 327.316) | 0.9540561 | 0.6248782 | 0.417716 | 0.1758172 | 1 | 3079 | 688.861591 | 194.989 | [[1.92400000e+03 5.01430000e+04 1.46559100e+06 4.62782350e+07] [9.74540000e+04 2.75142200e+06 8.36490880e+07 2.70182584e+09] [6.24844200e+06 1.81020354e+08 5.59663506e+09 1.82807994e+11] [4.44501776e+08 1.30413172e+10 4.06898605e+11 1.33777436e+13]] | [[ 1.92400000e+03 5.28643795e-12 1.58771640e+05 -1.93543682e+05] [ 2.29860575e-11 2.11590440e+05 -1.61456281e+06 5.28375413e+07] [ 1.31222468e+06 -3.26046545e+06 1.61467512e+08 -1.37435723e+09] [-4.92585153e+06 3.23653243e+08 -3.69019814e+09 9.67853073e+10]] | [3.97375834e-01 1.10159815e-01 3.48697841e-03 2.07500496e-03 5.55102521e-06 5.60471843e-04 5.82758192e-07] | [[ nan nan 0.04289067 -0.00119197] [ nan 0.05715917 -0.00994357 0.00741869] [ 0.35448517 -0.02008015 0.02267096 -0.00439928] [-0.03033672 0.04544277 -0.01181223 0.007063 ]] | 1924 | 430.454596 | 49.49457 | 23.41093 |  |  |  | 23.41093 | 3.33747 | 0.2547174 | 145.7268 | 3.92592 | 3.33747 | 0.2547174 | 0.2547174 | 0.6248782 | 0.417716 | 50.1136 | 15.01544 | 32.56452 | 11.81539 | 0.5046953 | 0.4671573 | 1.981393 | 2.153903 | 0.04594393 | 35.09815 | 15.01544
S1 | 1 | 0 | 500 | 2 | 100x2.tiff | 1600 | 1200 | 429559.68 | 2060 | 332.2031 | 81.10315 | 44.82259 | (np.float64(847.3674757281553), np.float64(287.2990291262136)) | (796, 264, 890, 320) | 460.88174 | 157.1321 | 38.36179 | 21.20109 | (np.float64(400.80481601941744), np.float64(135.89244077669903)) | (376.508, 124.872, 420.96999999999997, 151.35999999999999) | 0.8334058 | 0.616213 | 0.3913374 | -0.05581726 | 1 | 3343 | 747.926047 | 158.0315 | [[2.06000000e+03 4.79960000e+04 1.37875800e+06 4.51747760e+07] [1.05817000e+05 2.43266900e+06 7.14918150e+07 2.44449115e+09] [6.28060300e+06 1.43993575e+08 4.30983317e+09 1.51827006e+11] [4.03904143e+08 9.24811283e+09 2.80511619e+11 1.00959820e+13]] | [[ 2.06000000e+03 -3.65929509e-13 2.60497798e+05 9.12361631e+05] [-1.81898940e-12 -3.27643650e+04 2.19525269e+06 2.38930636e+07] [ 8.45050821e+05 1.02766823e+06 9.65213506e+07 7.83132517e+08] [-5.53083422e+06 -6.14698397e+07 1.26565097e+09 7.94734470e+09]] | [2.60521401e-01 1.92133242e-02 4.08454694e-03 4.01377798e-04 8.57742766e-08 3.27256369e-05 5.06719231e-07] | [[ nan nan 0.06138604 0.00473695] [ nan -0.00772089 0.01139768 0.00273319] [ 0.19913536 0.00533562 0.01104134 0.00197379] [-0.02871591 -0.0070317 0.00318991 0.00044132]] | 2060 | 460.88174 | 51.214 | 24.22422 |  |  |  | 24.22422 | 1.809426 | 0.2345685 | 157.1321 | 4.263147 | 1.809426 | 0.2345685 | 0.2345685 | 0.616213 | 0.3913374 | 38.36179 | 21.20109 | 29.78144 | 11.73234 | 0.4843227 | 0.6314674 | 2.064739 | 3.935516 | 0.1665942 | 17.1607 | 21.20109
S1 | 1 | 0 | 500 | 2 | 100x2.tiff | 1600 | 1200 | 429559.68 | 2184 | 299.5046 | 96.2941 | 37.21417 | (np.float64(1167.3021978021977), np.float64(233.14652014652015)) | (1139, 177, 1192, 277) | 488.624136 | 141.6657 | 45.54711 | 17.6023 | (np.float64(552.1339395604394), np.float64(110.27830402930402)) | (538.747, 83.72099999999999, 563.8159999999999, 131.021) | 0.9223047 | 0.6872247 | 0.4120755 | -1.23413 | 1 | 3178 | 711.010762 | 172.5301 | [[2.18400000e+03 1.22624000e+05 8.03312200e+06 5.69238014e+08] [6.18120000e+04 3.13482700e+06 1.93758377e+08 1.32664221e+10] [2.05594600e+06 9.68380070e+07 5.70259934e+09 3.77501567e+11] [7.44204960e+07 3.32076227e+09 1.87677116e+11 1.20093164e+13]] | [[ 2.18400000e+03 9.86233317e-12 1.14821111e+06 -1.07299491e+07] [-2.80664381e-12 -3.35701703e+05 4.10033408e+06 -3.60093164e+08] [ 3.06530549e+05 4.05985509e+05 1.57763944e+08 -2.13691994e+09] [-1.11827085e+06 -8.54547598e+07 1.05195158e+08 -7.97788483e+10]] | [ 3.04986495e-01 5.09508106e-02 6.49695450e-03 2.32397814e-03 9.03031617e-06 5.21349982e-04 -2.25048858e-09] | [[ nan nan 2.40722385e-01 -4.81355651e-02] [ nan -7.03798403e-02 1.83944860e-02 -3.45666247e-02] [ 6.42641097e-02 1.82128935e-03 1.51443226e-02 -4.38938861e-03] [-5.01666867e-03 -8.20310661e-03 2.16078488e-04 -3.50652731e-03]] | 2184 | 488.624136 | 52.73287 | 24.94265 |  |  |  | 24.94265 | 2.587566 | 0.3059535 | 141.6657 | 3.26847 | 2.587566 | 0.3059535 | 0.3059535 | 0.6872247 | 0.4120755 | 45.54711 | 17.6023 | 31.57471 | 13.79654 | 0.5531307 | 0.547623 | 1.807891 | 2.959805 | 0.07769535 | 27.94481 | 17.6023
S1 | 1 | 0 | 500 | 2 | 100x2.tiff | 1600 | 1200 | 429559.68 | 8515 | 1140.575 | 252.274 | 95.5595 | (np.float64(968.8857310628302), np.float64(1159.6834997064004)) | (868, 1076, 1076, 1248) | 1905.052435 | 539.4919 | 119.3256 | 45.19964 | (np.float64(458.2829507927187), np.float64(548.5302953611274)) | (410.56399999999996, 508.948, 508.948, 590.304) | 0.9254816 | 0.4717713 | 0.2380087 | -0.695726 | 1 | 18049 | 4038.084721 | 446.8914 | [[8.51500000e+03 7.12565000e+05 7.64071290e+07 9.33134225e+09] [8.59042000e+05 5.76153740e+07 5.09310968e+09 5.40025026e+11] [1.08617176e+08 6.41401679e+09 4.84089438e+11 4.42748476e+13] [1.55610519e+10 8.68222339e+11 5.89073030e+13 4.69622118e+15]] | [[ 8.51500000e+03 2.42778242e-10 1.67771960e+07 1.29377331e+08] [-4.71800377e-11 -1.42722670e+07 -2.26572893e+08 -4.46500416e+10] [ 2.19520958e+07 2.04287549e+08 4.61917744e+10 1.53408598e+12] [ 1.73822198e+08 -6.00236040e+10 -1.72063889e+12 -2.05239442e+14]] | [ 5.34158633e-01 1.60085368e-01 2.14972420e-02 2.54928886e-03 -8.48789474e-07 1.36522329e-04 1.88529905e-05] | [[ nan nan 0.23139292 0.01933733] [ nan -0.19684467 -0.03386463 -0.07232158] [ 0.30276571 0.03053376 0.07481879 0.02692796] [ 0.02598027 -0.0972228 -0.03020254 -0.03904112]] | 8515 | 1905.052435 | 104.1232 | 49.25026 |  |  |  | 49.25026 | 2.639967 | 0.08225209 | 539.4919 | 12.15775 | 2.639967 | 0.08225209 | 0.08225209 | 0.4717713 | 0.2380087 | 119.3256 | 45.19964 | 82.26261 | 14.12479 | 0.2867963 | 0.4127385 | 3.486796 | 1.681317 | 0.07451839 | 74.12594 | 45.19964
S1 | 1 | 0 | 500 | 2 | 100x2.tiff | 1600 | 1200 | 429559.68 | 2115 | 209.8173 | 59.47159 | 48.99539 | (np.float64(306.48936170212767), np.float64(410.0973995271868)) | (281, 385, 336, 438) | 473.186835 | 99.24357 | 28.13006 | 23.17482 | (np.float64(144.96946808510637), np.float64(193.97606997635933)) | (132.91299999999998, 182.105, 158.928, 207.17399999999998) | 0.5668149 | 0.8901515 | 0.7255575 | -0.8203097 | 1 | 2376 | 531.580104 | 79.61355 | [[2.11500000e+03 5.30810000e+04 1.72986100e+06 6.33904850e+07] [5.39100000e+04 1.27808000e+06 3.94292080e+07 1.37407520e+09] [1.76131800e+06 4.11584280e+07 1.22804830e+09 4.10583783e+10] [6.55938000e+07 1.54176072e+09 4.52509284e+10 1.47224265e+12]] | [[ 2.11500000e+03 -6.04316597e-12 3.97665936e+05 1.47106234e+04] [-1.13118404e-11 -7.49208085e+04 -9.03209795e+05 -3.21299135e+07] [ 3.87186511e+05 7.73293634e+05 5.92052268e+07 1.55344436e+08] [ 9.60654394e+05 -1.75755254e+07 -1.73695871e+08 -7.85523544e+09]] | [ 1.75455616e-01 1.12756719e-03 4.43868735e-04 1.47505123e-05 -8.38637962e-10 -3.74677913e-08 8.49252829e-10] | [[ nan nan 8.88991579e-02 7.15080851e-05] [ nan -1.67487235e-02 -4.39048714e-03 -3.39608413e-03] [ 8.65564577e-02 3.75896694e-03 6.25790454e-03 3.57033857e-04] [ 4.66972434e-03 -1.85770694e-03 -3.99211638e-04 -3.92570553e-04]] | 2115 | 473.186835 | 51.89318 | 24.54547 |  |  |  | 24.54547 | 1.21382 | 0.603723 | 99.24357 | 1.656389 | 1.21382 | 0.603723 | 0.603723 | 0.8901515 | 0.7255575 | 28.13006 | 23.17482 | 25.65244 | 19.07174 | 0.7769961 | 0.8725708 | 1.287008 | 7.514518 | 0.4331851 | 4.955245 | 23.17482
S1 | 1 | 0 | 500 | 2 | 100x2.tiff | 1600 | 1200 | 429559.68 | 7240 | 1120.284 | 160.8286 | 114.2281 | (np.float64(571.4180939226519), np.float64(1415.5125690607736)) | (509, 1331, 630, 1491) | 1619.79796 | 529.8945 | 76.07194 | 54.02991 | (np.float64(270.2807584254143), np.float64(669.5374451657459)) | (240.75699999999998, 629.563, 297.99, 705.2429999999999) | 0.7039519 | 0.4903156 | 0.3739669 | -1.152208 | 1 | 14766 | 3303.582414 | 289.2293 | [[7.24000000e+03 6.11871000e+05 6.24568110e+07 7.08007752e+09] [4.51907000e+05 3.60378160e+07 3.68402985e+09 4.25956808e+11] [3.50696990e+07 2.63366757e+09 2.66767946e+11 3.11149164e+13] [3.03964658e+09 2.17841964e+11 2.19244274e+13 2.57735891e+15]] | [[ 7.24000000e+03 -1.18987487e-10 1.07460209e+07 -1.46556894e+07] [ 1.42392764e-10 -2.15400555e+06 1.49675836e+08 -7.76246246e+09] [ 6.86252543e+06 -6.12649516e+07 1.15411836e+10 -2.31548951e+11] [-6.02870266e+06 -2.39811706e+09 2.90158238e+11 -1.07256582e+13]] | [ 3.35928129e-01 1.22435717e-02 1.18477985e-02 1.32704447e-03 1.26957810e-06 3.47308407e-05 -5.10649888e-06] | [[ nan nan 0.20500788 -0.00328594] [ nan -0.04109317 0.03355871 -0.02045426] [ 0.13092025 -0.01373617 0.03041128 -0.00717064] [-0.00135169 -0.00631909 0.00898566 -0.00390364]] | 7240 | 1619.79796 | 96.01174 | 45.41355 |  |  |  | 45.41355 | 1.40796 | 0.07249229 | 529.8945 | 13.79457 | 1.40796 | 0.07249229 | 0.07249229 | 0.4903156 | 0.3739669 | 76.07194 | 54.02991 | 65.05093 | 12.22732 | 0.2692439 | 0.5969817 | 3.714104 | 3.5174 | 0.2960481 | 22.04202 | 54.02991
S1 | 1 | 0 | 500 | 2 | 100x2.tiff | 1600 | 1200 | 429559.68 | 1211 | 189.131 | 66.02957 | 26.50588 | (np.float64(107.85383980181668), np.float64(717.8257638315441)) | (77, 704, 146, 733) | 270.935819 | 89.45896 | 31.23199 | 12.53728 | (np.float64(51.01486622625929), np.float64(339.53158629232036)) | (36.421, 332.99199999999996, 69.05799999999999, 346.709) | 0.9158921 | 0.7925393 | 0.6051974 | -0.04677026 | 1 | 1528 | 341.857912 | 90.51234 | [[1.21100000e+03 1.67430000e+04 2.85265000e+05 5.44742100e+06] [3.73640000e+04 5.03658000e+05 8.30469400e+06 1.52763528e+08] [1.48220800e+06 1.99908280e+07 3.22477720e+08 5.71858184e+09] [6.77693060e+07 9.31505136e+08 1.49488732e+10 2.59689123e+11]] | [[ 1.21100000e+03 9.57456336e-13 5.37802362e+04 1.63087925e+04] [ 6.33804120e-12 -1.29278398e+04 -1.39352091e+05 -2.11684213e+06] [ 3.29385130e+05 2.95917239e+05 1.04299242e+07 4.81725552e+06] [ 1.71190577e+06 4.07250398e+06 -1.49448200e+06 -1.54617934e+08]] | [ 2.61275062e-01 3.56289344e-02 2.03347880e-03 9.86919464e-04 1.37034475e-06 1.64757011e-04 -2.77265809e-07] | [[ nan nan 3.66719850e-02 3.19566649e-04] [ nan -8.81531175e-03 -2.73056886e-03 -1.19194452e-03] [ 2.24603077e-01 5.79842319e-03 5.87284748e-03 7.79462420e-05] [ 3.35443590e-02 2.29313218e-03 -2.41816643e-05 -7.18924514e-05]] | 1211 | 270.935819 | 39.26695 | 18.57327 |  |  |  | 18.57327 | 2.491129 | 0.4254305 | 89.45896 | 2.35056 | 2.491129 | 0.4254305 | 0.4254305 | 0.7925393 | 0.6051974 | 31.23199 | 12.53728 | 21.88463 | 12.11442 | 0.6522503 | 0.5946873 | 1.533154 | 3.490415 | 0.08410788 | 18.6947 | 12.53728
S1 | 1 | 0 | 500 | 2 | 100x2.tiff | 1600 | 1200 | 429559.68 | 2019 | 240.4924 | 65.20821 | 47.10347 | (np.float64(100.52996532937098), np.float64(402.04408122833087)) | (75, 357, 126, 432) | 451.708851 | 113.7529 | 30.84348 | 22.27994 | (np.float64(47.55067360079247), np.float64(190.1668504210005)) | (35.475, 168.861, 59.598, 204.33599999999998) | 0.6915226 | 0.781952 | 0.5278431 | 1.207848 | 1 | 2582 | 577.668278 | 120.8586 | [[2.01900000e+03 9.09440000e+04 4.60071000e+06 2.47454918e+08] [5.15450000e+04 2.40695900e+06 1.25253701e+08 6.91038454e+09] [1.62826100e+06 7.93737950e+07 4.23692216e+09 2.38261409e+11] [5.77758230e+07 2.91948094e+09 1.58982771e+11 9.06964059e+12]] | [[ 2.01900000e+03 -8.87467877e-12 5.04221077e+05 -5.20418723e+06] [ 1.56319402e-12 8.51618331e+04 1.25661155e+05 5.75159672e+07] [ 3.12318937e+05 1.68191696e+06 5.49172998e+07 5.01051369e+08] [ 2.59392851e+05 2.16841091e+07 3.55459205e+08 1.20026888e+10]] | [ 2.00311016e-01 3.96206871e-03 3.13197327e-03 3.74216702e-04 3.85171659e-07 1.38225580e-05 -1.25589147e-07] | [[ nan nan 0.12369392 -0.02841267] [ nan 0.02089163 0.00068606 0.00698843] [ 0.07661709 0.00918256 0.00667268 0.00135489] [ 0.00141618 0.00263471 0.0009612 0.00072233]] | 2019 | 451.708851 | 50.70178 | 23.98194 |  |  |  | 23.98194 | 1.384361 | 0.4386755 | 113.7529 | 2.279589 | 1.384361 | 0.4386755 | 0.4386755 | 0.781952 | 0.5278431 | 30.84348 | 22.27994 | 26.56171 | 15.88386 | 0.6623258 | 0.7775368 | 1.509831 | 5.966802 | 0.3084774 | 8.563544 | 22.27994
S1 | 1 | 0 | 500 | 2 | 100x2.tiff | 1600 | 1200 | 429559.68 | 2174 | 313.262 | 74.74576 | 46.64958 | (np.float64(127.39052437902484), np.float64(613.4894204231831)) | (97, 568, 158, 643) | 486.386846 | 148.1729 | 35.35474 | 22.06525 | (np.float64(60.25571803127875), np.float64(290.1804958601656)) | (45.881, 268.664, 74.734, 304.139) | 0.7813365 | 0.707452 | 0.4751913 | 0.9995881 | 1 | 3073 | 687.519217 | 109.0609 | [[2.17400000e+03 9.88940000e+04 5.12229200e+06 2.84026610e+08] [6.60690000e+04 3.21622000e+06 1.72621750e+08 9.79991851e+09] [2.43902300e+06 1.23129080e+08 6.69780458e+09 3.82671043e+11] [1.01202759e+08 5.19510428e+09 2.83420309e+11 1.61740481e+13]] | [[ 2.17400000e+03 3.16902060e-12 6.23661257e+05 -5.72346253e+06] [-1.02318154e-12 2.10779482e+05 -2.22386285e+06 1.63197631e+08] [ 4.31151445e+05 -6.32060645e+05 1.01868275e+08 -1.21847875e+09] [ 8.73734069e+05 6.50577334e+07 -4.37433448e+08 3.99352891e+10]] | [ 2.23180513e-01 9.61478280e-03 1.47398755e-03 8.69309591e-04 8.75806662e-07 6.38715669e-05 -4.48641236e-07] | [[ nan nan 0.13195617 -0.02597228] [ nan 0.04459737 -0.01009158 0.0158831 ] [ 0.09122435 -0.0028682 0.00991426 -0.00254337] [ 0.00396488 0.0063317 -0.00091307 0.0017878 ]] | 2174 | 486.386846 | 52.612 | 24.88548 |  |  |  | 24.88548 | 1.602282 | 0.2783903 | 148.1729 | 3.59208 | 1.602282 | 0.2783903 | 0.2783903 | 0.707452 | 0.4751913 | 35.35474 | 22.06525 | 28.71 | 13.13025 | 0.527627 | 0.7038795 | 1.895278 | 4.889859 | 0.2186635 | 13.28949 | 22.06525
S1 | 1 | 0 | 500 | 2 | 100x2.tiff | 1600 | 1200 | 429559.68 | 5810 | 681.3524 | 132.078 | 73.9317 | (np.float64(29.909294320137693), np.float64(381.9506024096386)) | (0, 309, 75, 456) | 1299.86549 | 322.2797 | 62.47289 | 34.9697 | (np.float64(14.147096213425128), np.float64(180.66263493975904)) | (0.0, 146.15699999999998, 35.475, 215.688) | 0.8286562 | 0.7195938 | 0.5269841 | 1.413939 | 1 | 8074 | 1806.387946 | 174.339 | [[5.81000000e+03 4.23843000e+05 3.71480230e+07 3.61444698e+09] [1.73773000e+05 1.33480000e+07 1.18385587e+09 1.14831786e+11] [7.28837900e+06 5.79843600e+08 5.15443110e+10 4.96262826e+12] [3.53150755e+08 2.84572338e+10 2.50941124e+12 2.38315095e+14]] | [[ 5.81000000e+03 2.30215846e-11 6.22842082e+06 -4.25777536e+06] [ 2.69189115e-11 6.71154967e+05 -2.51376037e+07 1.51239883e+09] [ 2.09095120e+06 8.00441845e+06 1.66361970e+09 2.32687784e+10] [ 1.00827328e+07 1.75276948e+08 -1.15971021e+10 3.20504649e+11]] | [ 2.46455367e-01 1.66045439e-02 1.22482113e-03 3.63555752e-05 -3.80999263e-09 -4.61390323e-06 -6.65877442e-09] | [[ nan nan 0.18451245 -0.00165479] [ nan 0.01988248 -0.00976975 0.00771148] [ 0.06194291 0.00311092 0.00848253 0.00155653] [ 0.00391866 0.00089371 -0.00077577 0.00028127]] | 5810 | 1299.86549 | 86.00885 | 40.68218 |  |  |  | 40.68218 | 1.786486 | 0.1572688 | 322.2797 | 6.358542 | 1.786486 | 0.1572688 | 0.1572688 | 0.7195938 | 0.5269841 | 62.47289 | 34.9697 | 48.72129 | 16.13338 | 0.3965712 | 0.6511974 | 2.521615 | 4.185286 | 0.1713438 | 27.50319 | 34.9697
S1 | 1 | 0 | 500 | 2 | 100x2.tiff | 1600 | 1200 | 429559.68 | 7760 | 1076.261 | 216.6079 | 81.96747 | (np.float64(1079.3146907216494), np.float64(643.6849226804123)) | (1023, 556, 1146, 742) | 1736.13704 | 509.0715 | 102.4555 | 38.77061 | (np.float64(510.51584871134014), np.float64(304.462968427835)) | (483.87899999999996, 262.988, 542.058, 350.966) | 0.9256364 | 0.5232284 | 0.3391905 | -1.277777 | 1 | 14831 | 3318.124799 | 375.9681 | [[7.76000000e+03 6.80435000e+05 8.07929290e+07 1.09375804e+10] [4.37002000e+05 3.29268960e+07 3.45571802e+09 4.27211056e+11] [2.94948480e+07 2.01206324e+09 1.93639778e+11 2.23655518e+13] [2.20398998e+09 1.37989509e+11 1.23573910e+13 1.35305433e+15]] | [[ 7.76000000e+03 -9.08357833e-11 2.11290386e+07 1.47862382e+08] [ 1.34576794e-11 -5.39159058e+06 -1.48588379e+08 -2.52864290e+10] [ 4.88521553e+06 3.30612818e+07 1.72879534e+10 3.32094653e+11] [-7.22206983e+06 -9.55691741e+09 -1.76636651e+11 -4.25779215e+13]] | [ 4.32004168e-01 1.04832344e-01 6.91885442e-03 2.02602349e-03 5.93329618e-06 4.39854372e-04 -4.72606607e-06] | [[ nan nan 0.35087813 0.02787426] [ nan -0.08953513 -0.02801112 -0.05411309] [ 0.08112604 0.00623254 0.03699631 0.00806763] [-0.00136147 -0.02045185 -0.00429106 -0.01174188]] | 7760 | 1736.13704 | 99.39989 | 47.01615 |  |  |  | 47.01615 | 2.642608 | 0.08418531 | 509.0715 | 11.87856 | 2.642608 | 0.08418531 | 0.08418531 | 0.5232284 | 0.3391905 | 102.4555 | 38.77061 | 70.61307 | 13.6416 | 0.290147 | 0.4588933 | 3.446528 | 2.078371 | 0.07436358 | 63.68491 | 38.77061
S1 | 1 | 0 | 500 | 2 | 100x2.tiff | 1600 | 1200 | 429559.68 | 3837 | 425.9371 | 88.20637 | 73.86869 | (np.float64(30.468595256710973), np.float64(824.4620797498045)) | (0, 774, 81, 874) | 858.448173 | 201.4683 | 41.72161 | 34.93989 | (np.float64(14.41164555642429), np.float64(389.9705637216575)) | (0.0, 366.102, 38.312999999999995, 413.402) | 0.5465093 | 0.701078 | 0.4737037 | 0.6253767 | 1 | 5473 | 1224.468817 | 177.1459 | [[3.83700000e+03 1.93623000e+05 1.12701510e+07 7.14184623e+08] [1.16908000e+05 6.16390800e+06 3.54102578e+08 2.15911353e+10] [5.23687600e+06 2.82529142e+08 1.62499649e+10 9.81033890e+11] [2.74373866e+08 1.50051332e+10 8.65263151e+11 5.20254669e+13]] | [[ 3.83700000e+03 -1.52553525e-11 1.49953173e+06 -5.86961531e+06] [ 1.93161043e-11 2.64487181e+05 -1.59762377e+07 2.29028055e+08] [ 1.67485347e+06 2.14838193e+06 6.52721159e+08 -2.10635671e+09] [ 1.27527460e+07 2.26684354e+08 -8.02872944e+09 1.29007027e+11]] | [2.15613539e-01 1.43273725e-03 4.60978820e-03 2.91438097e-05 7.66162520e-09 9.86925320e-07 7.44368923e-09] | [[ nan nan 0.10185259 -0.00643621] [ nan 0.01796474 -0.01751842 0.00405428] [ 0.11376095 0.00235577 0.01155453 -0.00060195] [ 0.01398377 0.00401279 -0.00229443 0.00059518]] | 3837 | 858.448173 | 69.89578 | 33.0607 |  |  |  | 33.0607 | 1.194097 | 0.2657729 | 201.4683 | 3.762611 | 1.194097 | 0.2657729 | 0.2657729 | 0.701078 | 0.4737037 | 41.72161 | 34.93989 | 38.33075 | 17.04384 | 0.5155317 | 0.792412 | 1.939745 | 6.19729 | 0.4534907 | 6.781723 | 34.93989
S1 | 1 | 0 | 500 | 2 | 100x2.tiff | 1600 | 1200 | 429559.68 | 11727 | 1574.175 | 241.7942 | 112.866 | (np.float64(646.3588300503112), np.float64(815.1454762513857)) | (549, 725, 749, 914) | 2623.669983 | 744.5847 | 114.3687 | 53.38561 | (np.float64(305.7277266137972), np.float64(385.5638102669054)) | (259.67699999999996, 342.92499999999995, 354.277, 432.322) | 0.8843707 | 0.525733 | 0.3102381 | 0.8411261 | 1 | 22306 | 4990.499074 | 489.7503 | [[1.17270000e+04 1.05713600e+06 1.23253572e+08 1.62097363e+10] [1.14172700e+06 1.19574593e+08 1.49305220e+10 2.03382998e+12] [1.35387133e+08 1.53243606e+10 1.99046976e+12 2.76961151e+14] [1.77898837e+10 2.12450699e+12 2.83928379e+14 4.01307335e+16]] | [[ 1.17270000e+04 2.77680101e-11 2.79575438e+07 5.84921819e+07] [ 2.01538342e-10 1.66530688e+07 -7.16992330e+07 6.90802495e+10] [ 2.42299280e+07 -1.22823593e+08 7.67688159e+10 -9.29783585e+11] [-1.09244083e+08 8.31529149e+10 -7.20562197e+11 3.60098638e+14]] | [3.79483073e-01 5.93891413e-02 8.72472275e-04 1.66281784e-04 4.46215312e-08 2.19265266e-05 4.49468988e-08] | [[ nan nan 0.20329428 0.00392763] [ nan 0.12109339 -0.00481446 0.04283444] [ 0.17618879 -0.00824735 0.04760188 -0.00532387] [-0.00733552 0.05156045 -0.00412589 0.0190403 ]] | 11727 | 2623.669983 | 122.1936 | 57.79758 |  |  |  | 57.79758 | 2.142312 | 0.05946903 | 744.5847 | 16.81548 | 2.142312 | 0.05946903 | 0.05946903 | 0.525733 | 0.3102381 | 114.3687 | 53.38561 | 83.87713 | 14.09468 | 0.2438627 | 0.5053621 | 4.100668 | 2.520606 | 0.1156293 | 60.98305 | 53.38561
S1 | 1 | 0 | 500 | 2 | 100x2.tiff | 1600 | 1200 | 429559.68 | 1834 | 309.6051 | 79.24232 | 42.29267 | (np.float64(823.3091603053435), np.float64(155.4929116684842)) | (788, 124, 862, 181) | 410.318986 | 146.4432 | 37.48162 | 20.00443 | (np.float64(389.4252328244275), np.float64(73.54814721919303)) | (372.724, 58.651999999999994, 407.726, 85.613) | 0.8456656 | 0.6350416 | 0.4348032 | -0.6428058 | 1 | 2888 | 646.129352 | 144.9228 | [[1.83400000e+03 5.77580000e+04 2.20895800e+06 9.15943340e+07] [6.47570000e+04 1.79241000e+06 6.44597800e+07 2.60296298e+09] [2.82132100e+06 7.07940520e+07 2.39816814e+09 9.40319891e+10] [1.35731753e+08 3.14201067e+09 1.00407587e+11 3.82065630e+12]] | [[ 1.83400000e+03 6.09290396e-12 3.89990408e+05 -2.53605211e+06] [-3.51860763e-11 -2.46976481e+05 2.01934487e+06 -8.70847830e+07] [ 5.34805706e+05 -6.16496729e+05 1.08524354e+08 -7.14309650e+08] [-1.65380328e+06 -1.43529489e+08 9.08339955e+08 -4.34848851e+10]] | [ 2.74945954e-01 2.34198779e-02 2.88900100e-03 4.85430465e-04 2.42305310e-07 -4.03286730e-06 5.21301884e-07] | [[ nan nan 0.11594586 -0.01760597] [ nan -0.07342719 0.01401884 -0.01411706] [ 0.15900009 -0.00427989 0.01759257 -0.00270389] [-0.01148115 -0.02326715 0.00343836 -0.00384362]] | 1834 | 410.318986 | 48.32309 | 22.85682 |  |  |  | 22.85682 | 1.873666 | 0.2404324 | 146.4432 | 4.159174 | 1.873666 | 0.2404324 | 0.2404324 | 0.6350416 | 0.4348032 | 37.48162 | 20.00443 | 28.74302 | 11.20759 | 0.490339 | 0.6098142 | 2.039405 | 3.670244 | 0.1543344 | 17.47718 | 20.00443
S1 | 1 | 0 | 500 | 2 | 100x2.tiff | 1600 | 1200 | 429559.68 | 1537 | 216.3503 | 70.88837 | 32.0505 | (np.float64(727.8737800910866), np.float64(1566.0123617436566)) | (709, 1533, 747, 1600) | 343.871473 | 102.3337 | 33.5302 | 15.15988 | (np.float64(344.28429798308395), np.float64(740.7238471047496)) | (335.35699999999997, 725.1089999999999, 353.33099999999996, 756.8) | 0.8919539 | 0.7959606 | 0.6036921 | 1.497406 | 1 | 1931 | 432.020699 | 120.0348 | [[1.53700000e+03 5.07400000e+04 2.15571200e+06 1.04029900e+08] [2.90090000e+04 9.85740000e+05 4.35907000e+07 2.19087687e+09] [6.48253000e+05 2.26831520e+07 1.02807994e+09 5.28151735e+10] [1.59408590e+07 5.71701012e+08 2.63498321e+10 1.37319523e+12]] | [[ 1.53700000e+03 5.44986278e-12 4.80664765e+05 1.12899743e+06] [ 2.55795385e-13 2.80843982e+04 1.05000115e+06 3.16298795e+07] [ 1.00743513e+05 2.22671952e+05 2.60504351e+07 2.39940485e+08] [-9.69473981e+04 2.83498667e+06 1.47320932e+08 4.24298559e+09]] | [2.46112389e-01 2.64290831e-02 1.25385958e-03 3.18888644e-04 1.84717762e-07 2.43662247e-05 8.08654799e-08] | [[ nan nan 0.20346727 0.01219013] [ nan 0.01188824 0.01133718 0.00871116] [ 0.04264512 0.00240426 0.00717453 0.00168556] [-0.00104677 0.00078078 0.00103492 0.00076028]] | 1537 | 343.871473 | 44.23764 | 20.92441 |  |  |  | 20.92441 | 2.211772 | 0.4126376 | 102.3337 | 2.423434 | 2.211772 | 0.4126376 | 0.4126376 | 0.7959606 | 0.6036921 | 33.5302 | 15.15988 | 24.34504 | 13.44118 | 0.6423687 | 0.6240465 | 1.556738 | 3.84356 | 0.1080461 | 18.37032 | 15.15988
S1 | 1 | 0 | 500 | 2 | 100x2.tiff | 1600 | 1200 | 429559.68 | 7581 | 1026.484 | 240.3612 | 62.15136 | (np.float64(1173.569449940641), np.float64(667.2927054478301)) | (1136, 551, 1200, 775) | 1696.089549 | 485.5271 | 113.6909 | 29.3976 | (np.float64(555.0983498219232), np.float64(315.62944967682364)) | (537.328, 260.623, 567.6, 366.575) | 0.9659912 | 0.6520169 | 0.5288086 | -1.525959 | 1 | 11627 | 2601.297083 | 256.3549 | [[7.58100000e+03 8.81615000e+05 1.29847891e+08 2.16884461e+10] [2.84814000e+05 3.19780250e+07 4.66279921e+09 7.75212867e+11] [1.25818620e+07 1.36648856e+09 1.95980037e+11 3.22204257e+13] [6.08329362e+08 6.42909146e+10 9.07302154e+12 1.47415967e+15]] | [[ 7.58100000e+03 -4.12128998e-10 2.73224975e+07 2.33269279e+08] [-8.81925644e-11 -1.14376561e+06 5.05085664e+07 -1.08266216e+10] [ 1.88155668e+06 -1.07489209e+07 5.95188349e+09 -1.53444591e+10] [-5.74237191e+06 -3.98709135e+08 1.33800896e+10 -4.35047927e+12]] | [5.08147920e-01 1.97541070e-01 3.80321161e-03 2.05748964e-03 5.74483465e-06 8.08264092e-04 3.49931873e-07] | [[ nan nan 4.75409002e-01 4.66166763e-02] [ nan -1.99014189e-02 1.00936630e-02 -2.48492604e-02] [ 3.27389173e-02 -2.14807097e-03 1.36607622e-02 -4.04490983e-04] [-1.14755914e-03 -9.15117154e-04 3.52708790e-04 -1.31713751e-03]] | 7581 | 1696.089549 | 98.24678 | 46.47073 |  |  |  | 46.47073 | 3.867352 | 0.09041316 | 485.5271 | 11.06034 | 3.867352 | 0.09041316 | 0.09041316 | 0.6520169 | 0.5288086 | 113.6909 | 29.3976 | 71.54423 | 13.97318 | 0.3006878 | 0.4087464 | 3.325708 | 1.64895 | 0.03400877 | 84.29326 | 29.3976
S1 | 1 | 0 | 500 | 2 | 100x2.tiff | 1600 | 1200 | 429559.68 | 2712 | 304.4335 | 82.71491 | 50.82176 | (np.float64(34.33259587020649), np.float64(203.98230088495575)) | (8, 159, 70, 248) | 606.753048 | 143.9971 | 39.12415 | 24.03869 | (np.float64(16.23931784660767), np.float64(96.48362831858407)) | (3.784, 75.207, 33.11, 117.30399999999999) | 0.7889785 | 0.7577536 | 0.4914824 | -1.254455 | 1 | 3579 | 800.726091 | 129.8853 | [[2.71200000e+03 1.21992000e+05 6.57729600e+06 3.98170572e+08] [7.14140000e+04 2.99893700e+06 1.55084713e+08 9.19244588e+09] [2.38817200e+06 9.29174130e+07 4.48232481e+09 2.52648465e+11] [9.26076560e+07 3.36539192e+09 1.50018733e+11 7.90103778e+12]] | [[ 2.71200000e+03 -1.27329258e-11 1.08981515e+06 4.26387831e+06] [ 4.54747351e-13 -2.13429035e+05 1.08849369e+06 -1.43746065e+08] [ 5.07655999e+05 -3.26777740e+06 1.42281972e+08 -9.49720080e+08] [ 2.98508735e+06 -9.81876763e+07 1.23222211e+09 -4.75743007e+10]] | [ 2.17196915e-01 9.63333306e-03 1.34939799e-03 1.19874152e-04 -3.24873935e-08 -1.16280776e-05 -3.56230328e-08] | [[ nan nan 0.1481745 0.01113219] [ nan -0.02901844 0.00284185 -0.00720654] [ 0.06902242 -0.00853156 0.00713314 -0.00091429] [ 0.00779351 -0.00492252 0.00118625 -0.00087946]] | 2712 | 606.753048 | 58.76245 | 27.79464 |  |  |  | 27.79464 | 1.627549 | 0.3677177 | 143.9971 | 2.719478 | 1.627549 | 0.3677177 | 0.3677177 | 0.7577536 | 0.4914824 | 39.12415 | 24.03869 | 31.58142 | 16.85459 | 0.6063973 | 0.7104215 | 1.649084 | 4.981176 | 0.2110215 | 15.08546 | 24.03869
S1 | 1 | 0 | 500 | 2 | 100x2.tiff | 1600 | 1200 | 429559.68 | 18022 | 2573.801 | 281.4196 | 194.2493 | (np.float64(130.85095993785373), np.float64(1073.9161580290756)) | (0, 933, 230, 1233) | 4032.044038 | 1217.408 | 133.1115 | 91.8799 | (np.float64(61.89250405060481), np.float64(507.96234274775276)) | (0.0, 441.30899999999997, 108.78999999999999, 583.209) | 0.7235731 | 0.4135383 | 0.2611884 | 1.161666 | 1 | 43580 | 9750.10982 | 606.8707 | [[1.80220000e+04 2.53959100e+06 4.39683769e+08 8.62452723e+10] [2.35819600e+06 3.49354013e+08 6.47926338e+10 1.36184417e+13] [3.58464620e+08 5.62585065e+10 1.09855120e+13 2.41025075e+15] [5.83546687e+10 9.68832089e+12 1.97427397e+15 4.47491619e+17]] | [[ 1.80220000e+04 -1.74622983e-10 8.18143623e+07 1.22879357e+09] [-1.16415322e-10 1.70460928e+07 2.45545078e+09 2.79655581e+11] [ 4.98924097e+07 1.28405421e+09 2.04789613e+11 2.02892957e+13] [-1.60771029e+09 8.55577315e+10 1.27456024e+13 1.65203441e+15]] | [ 4.05510529e-01 2.06776464e-02 4.59806743e-02 3.69938800e-03 3.07755944e-05 5.24515295e-04 -3.71586647e-05] | [[ nan nan 0.25189734 0.02818198] [ nan 0.05248303 0.05631496 0.04777652] [ 0.15361319 0.02944936 0.03498638 0.02582002] [-0.03687231 0.01461673 0.01621997 0.01566055]] | 18022 | 4032.044038 | 151.4804 | 71.65025 |  |  |  | 71.65025 | 1.448755 | 0.03418714 | 1217.408 | 29.25077 | 1.448755 | 0.03418714 | 0.03418714 | 0.4135383 | 0.2611884 | 133.1115 | 91.8799 | 112.4957 | 13.24796 | 0.1848976 | 0.5382725 | 5.408398 | 2.859592 | 0.2764269 | 41.23158 | 91.8799
S1 | 1 | 0 | 500 | 2 | 100x2.tiff | 1600 | 1200 | 429559.68 | 2398 | 341.9016 | 77.29136 | 46.50982 | (np.float64(1100.1501251042534), np.float64(1243.3978315262718)) | (1068, 1197, 1129, 1282) | 536.502142 | 161.7195 | 36.55881 | 21.99915 | (np.float64(520.3710091743119), np.float64(588.1271743119265)) | (505.164, 566.1809999999999, 534.0169999999999, 606.386) | 0.798687 | 0.7489069 | 0.4624879 | 1.206282 | 1 | 3202 | 716.380258 | 148.0639 | [[2.39800000e+03 1.11262000e+05 5.98507600e+06 3.51106990e+08] [7.70960000e+04 3.76731900e+06 2.07998181e+08 1.23886731e+10] [2.87543600e+06 1.44381815e+08 8.03761042e+09 4.80132251e+11] [1.18006388e+08 6.00102152e+09 3.33878716e+11 1.98738385e+13]] | [[ 2.39800000e+03 -9.54969437e-12 8.22760469e+05 -2.93616115e+06] [-2.03215222e-11 1.90231781e+05 -2.07544538e+06 1.60858548e+08] [ 3.96789955e+05 -1.26413119e+06 1.12745535e+08 -7.09662683e+08] [ 4.70674864e+04 5.78187960e+07 -7.30827916e+08 3.66912707e+10]] | [ 2.12080825e-01 9.86487913e-03 5.05564267e-04 2.74377553e-04 9.57549941e-08 2.68554838e-05 -3.56918031e-08] | [[ nan nan 0.14307872 -0.01042694] [ nan 0.03308146 -0.00737035 0.01166532] [ 0.0690021 -0.0044892 0.00817621 -0.00105094] [ 0.00016715 0.00419297 -0.00108229 0.0011096 ]] | 2398 | 536.502142 | 55.25603 | 26.1361 |  |  |  | 26.1361 | 1.661829 | 0.2577845 | 161.7195 | 3.879209 | 1.661829 | 0.2577845 | 0.2577845 | 0.7489069 | 0.4624879 | 36.55881 | 21.99915 | 29.27898 | 13.26995 | 0.5077248 | 0.7149056 | 1.969571 | 5.044257 | 0.201313 | 14.55967 | 21.99915
S1 | 1 | 0 | 500 | 2 | 100x2.tiff | 1600 | 1200 | 429559.68 | 8331 | 1474.103 | 203.5548 | 99.56 | (np.float64(40.39347017164806), np.float64(1480.5369103348937)) | (0, 1398, 93, 1595) | 1863.886299 | 697.2506 | 96.28144 | 47.09188 | (np.float64(19.106111391189533), np.float64(700.2939585884047)) | (0.0, 661.254, 43.989, 754.435) | 0.8722241 | 0.5454367 | 0.4547241 | -1.495591 | 1 | 15274 | 3417.236746 | 378.1323 | [[8.33100000e+03 6.87615000e+05 7.82354250e+07 1.02415880e+10] [3.36518000e+05 2.65454340e+07 2.78630213e+09 3.32952605e+11] [1.88469420e+07 1.48168155e+09 1.51958179e+11 1.76775904e+13] [1.20253163e+09 9.44729069e+10 9.61095747e+12 1.11047227e+15]] | [[ 8.33100000e+03 1.01351816e-10 2.14818074e+07 2.38193756e+08] [ 9.74864633e-11 -1.22972199e+06 -1.70903271e+08 -1.32913335e+10] [ 5.25381220e+06 2.54586613e+07 1.45194898e+10 4.20335595e+11] [ 1.67988273e+07 -1.84606655e+09 -1.30721642e+11 -1.62812439e+13]] | [ 3.85208609e-01 5.59247076e-02 7.63899163e-03 2.32387817e-03 9.31667623e-06 3.38384352e-04 -3.01132554e-06] | [[ nan nan 0.30951133 0.03759997] [ nan -0.01771792 -0.02697786 -0.02298673] [ 0.07569728 0.00401877 0.02511077 0.00796446] [ 0.00265177 -0.00319268 -0.00247689 -0.00337986]] | 8331 | 1863.886299 | 102.992 | 48.71523 |  |  |  | 48.71523 | 2.044544 | 0.0481783 | 697.2506 | 20.75623 | 2.044544 | 0.0481783 | 0.0481783 | 0.5454367 | 0.4547241 | 96.28144 | 47.09188 | 71.68666 | 10.69278 | 0.2194956 | 0.505967 | 4.555901 | 2.526644 | 0.1277759 | 49.18956 | 47.09188
S1 | 1 | 0 | 500 | 2 | 100x2.tiff | 1600 | 1200 | 429559.68 | 1897 | 314.2681 | 108.6576 | 29.75245 | (np.float64(247.89140748550344), np.float64(1129.5930416447022)) | (215, 1089, 287, 1175) | 424.413913 | 148.6488 | 51.39504 | 14.07291 | (np.float64(117.25263574064311), np.float64(534.2975086979442)) | (101.695, 515.097, 135.751, 555.775) | 0.9617814 | 0.6564014 | 0.306363 | 0.8435785 | 1 | 2890 | 646.57681 | 183.9774 | [[1.89700000e+03 7.70050000e+04 3.95341100e+06 2.31307027e+08] [6.23950000e+04 3.17585100e+06 1.84849931e+08 1.16706023e+10] [2.72947300e+06 1.54068353e+08 9.53642992e+09 6.27105962e+11] [1.33193827e+08 8.00448931e+09 5.16350685e+11 3.49429597e+13]] | [[ 1.89700000e+03 -3.14770432e-12 8.27543828e+05 3.64100748e+06] [ 2.19557705e-12 6.43048167e+05 2.61011683e+06 5.65896177e+08] [ 6.77213630e+05 9.69223283e+05 4.58861104e+08 3.65006819e+09] [-1.13140058e+06 4.15074663e+08 2.77787145e+09 3.95932275e+11]] | [ 4.18149751e-01 1.29470630e-01 3.29114856e-03 9.54193207e-04 1.43444390e-06 2.30777788e-04 -8.95348602e-07] | [[ nan nan 0.22996214 0.02323022] [ nan 0.17869354 0.01665297 0.08289623] [ 0.18818761 0.0061838 0.06721702 0.01227624] [-0.00721852 0.06080289 0.00934279 0.03057395]] | 1897 | 424.413913 | 49.14606 | 23.24609 |  |  |  | 23.24609 | 3.652056 | 0.2413663 | 148.6488 | 4.14308 | 3.652056 | 0.2413663 | 0.2413663 | 0.6564014 | 0.306363 | 51.39504 | 14.07291 | 32.73398 | 11.42058 | 0.4912905 | 0.4523021 | 2.035456 | 2.019096 | 0.03821858 | 37.32214 | 14.07291
S1 | 1 | 0 | 500 | 2 | 100x2.tiff | 1600 | 1200 | 429559.68 | 1948 | 221.3148 | 64.5197 | 42.20573 | (np.float64(294.57494866529777), np.float64(361.15862422997947)) | (259, 332, 324, 386) | 435.824092 | 104.6819 | 30.51782 | 19.96331 | (np.float64(139.33395071868583), np.float64(170.82802926078028)) | (122.50699999999999, 157.036, 153.25199999999998, 182.578) | 0.7563626 | 0.8440208 | 0.5549858 | 0.695469 | 1 | 2308 | 516.366532 | 88.97953 | [[1.94800000e+03 5.68010000e+04 1.99215300e+06 7.76615330e+07] [6.93000000e+04 2.16332600e+06 7.98273920e+07 3.21862907e+09] [2.85312600e+06 9.36425780e+07 3.55586966e+09 1.45764830e+11] [1.27731984e+08 4.36522478e+09 1.69141509e+11 7.00879241e+12]] | [[ 1.94800000e+03 -1.13686838e-12 3.35913985e+05 -1.64870666e+04] [ 1.78772552e-11 1.42633341e+05 6.38667314e+05 3.61445859e+07] [ 3.87782057e+05 3.01001527e+05 5.01261546e+07 2.80102567e+08] [-1.35848056e+06 6.70710997e+07 2.76229741e+08 1.42279722e+10]] | [ 1.90712119e-01 5.83810209e-03 4.12384445e-04 2.13569761e-05 1.31451286e-09 -8.84667413e-07 1.51302295e-09] | [[ nan nan 8.85217886e-02 -9.84398655e-05] [ nan 3.75874748e-02 3.81331172e-03 4.88963449e-03] [ 1.02190331e-01 1.79719962e-03 6.78105914e-03 8.58530552e-04] [-8.11112413e-03 9.07336891e-03 8.46660117e-04 9.88068825e-04]] | 1948 | 435.824092 | 49.80232 | 23.5565 |  |  |  | 23.5565 | 1.528695 | 0.4997791 | 104.6819 | 2.000884 | 1.528695 | 0.4997791 | 0.4997791 | 0.8440208 | 0.5549858 | 30.51782 | 19.96331 | 25.24056 | 16.65328 | 0.7069506 | 0.7718932 | 1.414526 | 5.880498 | 0.2436374 | 10.55451 | 19.96331
S1 | 1 | 0 | 500 | 2 | 100x2.tiff | 1600 | 1200 | 429559.68 | 2609 | 379.333 | 94.0789 | 48.96459 | (np.float64(251.6945189727865), np.float64(24.443848217707934)) | (214, 0, 305, 62) | 583.708961 | 179.4245 | 44.49932 | 23.16025 | (np.float64(119.05150747412802), np.float64(11.561940206975853)) | (101.222, 0.0, 144.265, 29.325999999999997) | 0.8538842 | 0.6824483 | 0.4624247 | -0.5879205 | 1 | 3823 | 855.315967 | 151.9602 | [[2.60900000e+03 6.37740000e+04 2.27353200e+06 9.41651340e+07] [9.83450000e+04 1.91829000e+06 6.24259820e+07 2.51471932e+09] [4.82660500e+06 7.44491160e+07 2.12282904e+09 8.09817340e+10] [2.82173945e+08 3.49083182e+09 8.37151860e+10 2.91957570e+12]] | [[ 2.60900000e+03 6.02540240e-12 7.14650024e+05 3.65366945e+06] [ 2.89901436e-12 -4.85640253e+05 4.68120155e+05 -1.98605435e+08] [ 1.11953753e+06 -6.91973257e+06 3.16367283e+08 -1.95064642e+09] [ 1.58365338e+07 -5.53972439e+08 5.60838423e+09 -2.11793001e+11]] | [ 2.69460793e-01 2.38988342e-02 6.65326095e-03 2.28738218e-03 8.05886876e-06 2.51277050e-04 -3.83143245e-06] | [[ nan nan 0.10498935 0.01050858] [ nan -0.07134549 0.00134639 -0.01118327] [ 0.16447144 -0.01990234 0.01781432 -0.0021504 ] [ 0.04554859 -0.03119363 0.0061827 -0.00457104]] | 2609 | 583.708961 | 57.63577 | 27.26172 |  |  |  | 27.26172 | 1.921366 | 0.2278466 | 179.4245 | 4.388917 | 1.921366 | 0.2278466 | 0.2278466 | 0.6824483 | 0.4624247 | 44.49932 | 23.16025 | 33.82979 | 13.01291 | 0.4773328 | 0.6126323 | 2.094974 | 3.704243 | 0.1461158 | 21.33907 | 23.16025
S1 | 1 | 0 | 500 | 2 | 100x2.tiff | 1600 | 1200 | 429559.68 | 3320 | 463.4701 | 126.6424 | 61.61024 | (np.float64(356.5460843373494), np.float64(181.1801204819277)) | (303, 127, 394, 239) | 742.78028 | 219.2214 | 59.90185 | 29.14164 | (np.float64(168.64629789156626), np.float64(85.6981969879518)) | (143.319, 60.071, 186.362, 113.047) | 0.8736862 | 0.583685 | 0.3257457 | 1.007757 | 1 | 5688 | 1272.570552 | 190.407 | [[3.32000000e+03 1.79878000e+05 1.23500260e+07 9.72739822e+08] [1.77773000e+05 1.07783740e+07 8.01156702e+08 6.60954169e+10] [1.10304130e+07 7.18396638e+08 5.55718983e+10 4.68577402e+12] [7.27362251e+08 4.99410046e+10 3.96973500e+12 3.39850378e+14]] | [[ 3.32000000e+03 6.82121026e-13 2.60421429e+06 2.14206376e+07] [ 1.35429445e-11 1.14661144e+06 1.56140761e+07 1.37350714e+09] [ 1.51136495e+06 -2.02557321e+06 9.66977859e+08 1.67859262e+10] [-2.51285238e+07 9.95179735e+08 3.82240878e+09 9.28811748e+11]] | [ 3.73383223e-01 5.31156103e-02 1.47162008e-02 1.15702060e-03 -4.02580447e-06 -1.20150692e-04 -2.56647931e-06] | [[ nan nan 0.23626563 0.03372774] [ nan 0.10402557 0.02458505 0.03753329] [ 0.13711759 -0.00318935 0.02642423 0.0079609 ] [-0.03956597 0.02719489 0.00181282 0.00764496]] | 3320 | 742.78028 | 65.01658 | 30.75284 |  |  |  | 30.75284 | 2.055541 | 0.1942247 | 219.2214 | 5.148676 | 2.055541 | 0.1942247 | 0.1942247 | 0.583685 | 0.3257457 | 59.90185 | 29.14164 | 44.52175 | 13.55306 | 0.4407093 | 0.5133872 | 2.269069 | 2.601296 | 0.1263138 | 30.76021 | 29.14164
S1 | 1 | 0 | 500 | 2 | 100x2.tiff | 1600 | 1200 | 429559.68 | 2108 | 312.6762 | 92.96967 | 36.076 | (np.float64(1169.207779886148), np.float64(1535.2196394686907)) | (1146, 1489, 1200, 1580) | 471.620732 | 147.8958 | 43.97465 | 17.06395 | (np.float64(553.035279886148), np.float64(726.1588894686906)) | (542.058, 704.2969999999999, 567.6, 747.3399999999999) | 0.9216423 | 0.691601 | 0.4289784 | 1.328881 | 1 | 3048 | 681.925992 | 141.4392 | [[2.10800000e+03 9.74310000e+04 5.58647500e+06 3.55279521e+08] [4.89220000e+04 2.48613700e+06 1.46905561e+08 9.41288289e+09] [1.36235400e+06 7.26379690e+07 4.34420278e+09 2.77385672e+11] [4.31139760e+07 2.37207344e+09 1.42417970e+11 9.01346751e+12]] | [[ 2.10800000e+03 -3.88240551e-11 1.08324931e+06 -3.06012424e+06] [ 7.85149723e-13 2.24979798e+05 -3.54109143e+06 2.16795174e+08] [ 2.26982992e+05 -7.72104966e+05 1.20859476e+08 -2.38624480e+09] [ 9.61221589e+05 6.95944802e+07 -9.85601740e+08 6.51563839e+10]] | [2.94854044e-01 4.73842066e-02 3.23733751e-03 5.12715166e-04 6.36469731e-07 8.52758772e-05 1.76741860e-07] | [[ nan nan 0.2437739 -0.01499901] [ nan 0.05062935 -0.01735644 0.02314397] [ 0.05108014 -0.00378442 0.01290235 -0.0055484 ] [ 0.00471137 0.00742956 -0.00229168 0.0032997 ]] | 2108 | 471.620732 | 51.80723 | 24.50482 |  |  |  | 24.50482 | 2.577051 | 0.2709511 | 147.8958 | 3.690703 | 2.577051 | 0.2709511 | 0.2709511 | 0.691601 | 0.4289784 | 43.97465 | 17.06395 | 30.5193 | 12.75548 | 0.5205296 | 0.5572487 | 1.92112 | 3.06477 | 0.07835768 | 26.91071 | 17.06395
S1 | 1 | 0 | 500 | 2 | 100x2.tiff | 1600 | 1200 | 429559.68 | 4928 | 774.2001 | 148.3479 | 61.38374 | (np.float64(483.32934253246754), np.float64(1566.1609172077922)) | (404, 1526, 554, 1600) | 1102.536512 | 366.1967 | 70.16856 | 29.03451 | (np.float64(228.61477901785713), np.float64(740.7941138392856)) | (191.09199999999998, 721.798, 262.042, 756.8) | 0.9103759 | 0.6308244 | 0.443964 | -0.08863393 | 1 | 7812 | 1747.770948 | 258.9947 | [[4.92800000e+03 1.97913000e+05 9.15291700e+06 4.63125567e+08] [3.90935000e+05 1.52049970e+07 7.02618493e+08 3.59947052e+10] [3.77467870e+07 1.42280316e+09 6.48374569e+10 3.30639404e+12] [3.99795914e+09 1.46520796e+11 6.55574445e+12 3.30661043e+14]] | [[ 4.92800000e+03 -1.93267624e-12 1.20454939e+06 -1.21559171e+06] [ 2.02362571e-10 -4.95311169e+05 1.63079068e+07 -3.12901988e+08] [ 6.73417048e+06 -1.45570119e+07 1.26926803e+09 -8.65966993e+09] [-6.49032913e+07 -1.22532081e+09 2.39276378e+10 -6.17918585e+11]] | [ 3.26895603e-01 5.35090515e-02 5.07814393e-03 8.98120621e-04 1.59958088e-06 1.44003199e-04 -1.05837847e-06] | [[ nan nan 0.04960018 -0.00071304] [ nan -0.02039561 0.0095658 -0.00261455] [ 0.27729543 -0.00853877 0.01060575 -0.00103075] [-0.03807062 -0.01023853 0.00284808 -0.00104773]] | 4928 | 1102.536512 | 79.2119 | 37.46723 |  |  |  | 37.46723 | 2.41673 | 0.1033175 | 366.1967 | 9.678898 | 2.41673 | 0.1033175 | 0.1033175 | 0.6308244 | 0.443964 | 70.16856 | 29.03451 | 49.60153 | 12.04311 | 0.3214305 | 0.5339603 | 3.111093 | 2.813959 | 0.08962414 | 41.13405 | 29.03451
S1 | 1 | 0 | 500 | 2 | 100x2.tiff | 1600 | 1200 | 429559.68 | 1124 | 206.9239 | 76.17919 | 27.09255 | (np.float64(1160.0338078291816), np.float64(1573.9003558718862)) | (1143, 1542, 1189, 1600) | 251.471396 | 97.875 | 36.03276 | 12.81478 | (np.float64(548.6959911032028), np.float64(744.4548683274021)) | (540.639, 729.366, 562.3969999999999, 756.8) | 0.9346221 | 0.7100442 | 0.4212894 | 0.9918919 | 1 | 1583 | 354.163007 | 129.4769 | [[1.12400000e+03 3.58560000e+04 1.44490400e+06 6.44279520e+07] [1.91460000e+04 7.73852000e+05 3.53714200e+07 1.69793209e+09] [4.84288000e+05 2.19143980e+07 1.05428915e+09 5.20663934e+10] [1.47270000e+07 7.02680828e+08 3.45980958e+10 1.73086108e+12]] | [[ 1.12400000e+03 -2.67164069e-12 3.01084840e+05 -8.74426879e+05] [ 2.16004992e-12 1.63087786e+05 3.54086078e+05 6.87019233e+07] [ 1.58158715e+05 9.09426427e+05 4.95394454e+07 2.64059123e+08] [ 1.08964095e+06 4.44512403e+07 4.25411998e+08 1.79452568e+10]] | [ 3.63505049e-01 7.94542187e-02 7.23521126e-03 1.16250218e-03 2.70482337e-07 -1.16816386e-04 3.36057894e-06] | [[ nan nan 0.23831768 -0.02064466] [ nan 0.12908887 0.00835975 0.04838046] [ 0.12518737 0.02147098 0.03488608 0.0055465 ] [ 0.02572573 0.03130293 0.00893568 0.01124306]] | 1124 | 251.471396 | 37.83016 | 17.89367 |  |  |  | 17.89367 | 2.811813 | 0.3298792 | 97.875 | 3.031413 | 2.811813 | 0.3298792 | 0.3298792 | 0.7100442 | 0.4212894 | 36.03276 | 12.81478 | 24.42377 | 10.27725 | 0.5743511 | 0.4965945 | 1.741095 | 2.433904 | 0.06537789 | 23.21798 | 12.81478
S1 | 1 | 0 | 500 | 2 | 100x2.tiff | 1600 | 1200 | 429559.68 | 2577 | 347.6173 | 102.1676 | 44.95999 | (np.float64(230.59604190919674), np.float64(392.73651532790063)) | (200, 350, 263, 449) | 576.549633 | 164.423 | 48.32529 | 21.26608 | (np.float64(109.07192782305006), np.float64(185.76437175009698)) | (94.6, 165.54999999999998, 124.39899999999999, 212.37699999999998) | 0.8979679 | 0.6806656 | 0.4131794 | 1.089471 | 1 | 3786 | 847.037994 | 201.1306 | [[2.57700000e+03 1.10132000e+05 6.09731600e+06 3.96908888e+08] [7.88460000e+04 3.92589400e+06 2.43759004e+08 1.71718813e+10] [3.02849600e+06 1.67269316e+08 1.10436364e+10 8.07160052e+11] [1.29848868e+08 7.67789647e+09 5.26000987e+11 3.92743038e+13]] | [[ 2.57700000e+03 -5.68434189e-13 1.39065809e+06 1.74670874e+07] [-2.40873987e-12 5.56290712e+05 9.65741501e+06 7.41823252e+08] [ 6.16120480e+05 3.80136237e+06 3.85118522e+08 9.63500279e+09] [-5.12818569e+05 2.17427524e+08 4.60387142e+09 3.01672637e+11]] | [ 3.02183410e-01 4.16704124e-02 7.97292929e-03 4.71594656e-03 2.85937556e-05 9.51796908e-04 -4.31564820e-06] | [[ nan nan 0.20940716 0.05181249] [ nan 0.083767 0.02864672 0.04334681] [ 0.09277625 0.01127595 0.02250356 0.01109051] [-0.00152117 0.0127049 0.00529935 0.00684035]] | 2577 | 576.549633 | 57.28122 | 27.09402 |  |  |  | 27.09402 | 2.272412 | 0.2679918 | 164.423 | 3.731458 | 2.272412 | 0.2679918 | 0.2679918 | 0.6806656 | 0.4131794 | 48.32529 | 21.26608 | 34.79568 | 14.02601 | 0.5176792 | 0.5606592 | 1.931698 | 3.102399 | 0.1020321 | 27.05922 | 21.26608
S1 | 1 | 0 | 500 | 2 | 100x2.tiff | 1600 | 1200 | 429559.68 | 2010 | 230.9361 | 63.76607 | 44.28595 | (np.float64(357.1412935323383), np.float64(780.9492537313433)) | (327, 754, 388, 814) | 449.69529 | 109.2328 | 30.16135 | 20.94726 | (np.float64(168.92783184079602), np.float64(369.3889970149254)) | (154.671, 356.642, 183.524, 385.022) | 0.7194864 | 0.7628083 | 0.5491803 | 1.298701 | 1 | 2635 | 589.525915 | 111.6265 | [[2.01000000e+03 5.41680000e+04 1.95149400e+06 8.04991440e+07] [6.05840000e+04 1.70114300e+06 6.22332650e+07 2.57206776e+09] [2.09156000e+06 5.95939690e+07 2.17208204e+09 8.89798099e+10] [7.85680520e+07 2.25243843e+09 8.11943975e+10 3.27837506e+12]] | [[ 2.01000000e+03 2.62190269e-12 4.91706824e+05 1.40557312e+06] [ 7.77333753e-12 6.84494119e+04 -2.76609621e+05 1.89460279e+07] [ 2.65479873e+05 -8.98319769e+05 4.90374696e+07 -1.41166422e+08] [-4.78085437e+05 2.97592456e+07 -2.92472073e+08 6.45962793e+09]] | [ 1.87417811e-01 4.28367686e-03 5.16278619e-04 2.52032914e-05 -2.75480559e-09 -1.32372645e-06 -8.22371430e-10] | [[ nan nan 0.1217066 0.00776003] [ nan 0.0169425 -0.00152713 0.00233308] [ 0.06571121 -0.00495953 0.00603865 -0.00038774] [-0.00263946 0.00366466 -0.00080334 0.00039575]] | 2010 | 449.69529 | 50.58865 | 23.92843 |  |  |  | 23.92843 | 1.439871 | 0.4736116 | 109.2328 | 2.111435 | 1.439871 | 0.4736116 | 0.4736116 | 0.7628083 | 0.5491803 | 30.16135 | 20.94726 | 25.5543 | 16.46741 | 0.6881945 | 0.7933475 | 1.453078 | 6.211932 | 0.2805136 | 9.214094 | 20.94726
S1 | 1 | 0 | 500 | 2 | 100x2.tiff | 1600 | 1200 | 429559.68 | 3123 | 560.1392 | 117.9016 | 52.04989 | (np.float64(410.4252321485751), np.float64(1056.9340377841818)) | (374, 1014, 454, 1111) | 698.705667 | 264.9458 | 55.76747 | 24.6196 | (np.float64(194.131134806276), np.float64(499.92979987191796)) | (176.902, 479.62199999999996, 214.742, 525.5029999999999) | 0.8972766 | 0.6262282 | 0.4024485 | 1.01011 | 1 | 4987 | 1115.736523 | 220.6605 | [[3.12300000e+03 1.34083000e+05 7.85227100e+06 5.26914763e+08] [1.13756000e+05 5.86777400e+06 3.71241512e+08 2.59519582e+10] [5.29010400e+06 3.00565542e+08 1.97826902e+10 1.41346014e+12] [2.79571688e+08 1.67972740e+10 1.13248981e+12 8.20893486e+13]] | [[ 3.12300000e+03 -1.11270992e-11 2.09554641e+06 9.84452555e+06] [-2.48405740e-11 9.83769598e+05 7.46315764e+05 1.22259783e+09] [ 1.14651529e+06 1.77194502e+06 8.90386179e+08 6.73754044e+09] [ 3.35425039e+06 6.84712824e+08 3.93986950e+09 9.06892338e+11]] | [3.32412470e-01 5.01649885e-02 7.32247694e-05 5.10844710e-04 3.02627345e-08 1.03387174e-04 9.40523802e-08] | [[ nan nan 0.21485888 0.01806196] [ nan 0.10086708 0.00136928 0.0401391 ] [0.11755359 0.00325102 0.02923226 0.00395822] [0.00615411 0.0224798 0.00231462 0.00953384]] | 3123 | 698.705667 | 63.05812 | 29.82649 |  |  |  | 29.82649 | 2.265166 | 0.1250806 | 264.9458 | 7.994845 | 2.265166 | 0.1250806 | 0.1250806 | 0.6262282 | 0.4024485 | 55.76747 | 24.6196 | 40.19354 | 10.54866 | 0.3536674 | 0.5348367 | 2.827516 | 2.823204 | 0.1027234 | 31.14787 | 24.6196
S1 | 1 | 0 | 500 | 2 | 100x2.tiff | 1600 | 1200 | 429559.68 | 7616 | 985.4794 | 148.5138 | 108.8266 | (np.float64(394.75223214285717), np.float64(1409.5273109243697)) | (308, 1356, 459, 1483) | 1703.920064 | 466.1317 | 70.24704 | 51.47496 | (np.float64(186.71780580357142), np.float64(666.7064180672268)) | (145.684, 641.3879999999999, 217.107, 701.459) | 0.6804759 | 0.6164306 | 0.3971424 | 0.4656891 | 1 | 12355 | 2764.171795 | 265.6598 | [[7.61600000e+03 4.07664000e+05 2.84387720e+07 2.34042077e+09] [6.60705000e+05 3.73162820e+07 2.73487507e+09 2.31821443e+11] [6.68362170e+07 3.78775343e+09 2.80467827e+11 2.39353718e+13] [7.26056024e+09 4.05196669e+11 2.98607165e+13 2.54219990e+15]] | [[ 7.61600000e+03 3.03543857e-11 6.61761432e+06 1.09723584e+08] [-3.20625304e-10 1.95052004e+06 5.89359308e+07 2.55493934e+09] [ 9.51858346e+06 -1.28233468e+08 6.43916087e+09 -6.43916042e+10] [-1.89147496e+08 5.89347519e+09 -4.17734246e+10 3.90370191e+12]] | [2.78193730e-01 7.02464904e-03 1.47669773e-02 6.75076312e-04 1.86021059e-06 4.50780536e-05 1.04052620e-06] | [[ nan nan 0.11409 0.02167617] [ nan 0.03362765 0.01164294 0.00578362] [ 0.16410373 -0.02533285 0.01457634 -0.00167026] [-0.03736657 0.01334107 -0.00108357 0.0011603 ]] | 7616 | 1703.920064 | 98.47331 | 46.57787 |  |  |  | 46.57787 | 1.364684 | 0.09854662 | 466.1317 | 10.14748 | 1.364684 | 0.09854662 | 0.09854662 | 0.6164306 | 0.3971424 | 70.24704 | 51.47496 | 60.861 | 14.62179 | 0.3139214 | 0.6630582 | 3.185511 | 4.339134 | 0.3195241 | 18.77208 | 51.47496
S1 | 1 | 0 | 500 | 2 | 100x2.tiff | 1600 | 1200 | 429559.68 | 1763 | 288.0904 | 81.47407 | 42.01946 | (np.float64(493.6851956891662), np.float64(1502.2359614293816)) | (462, 1464, 527, 1543) | 394.434227 | 136.2668 | 38.53723 | 19.8752 | (np.float64(233.5130975609756), np.float64(710.5576097560975)) | (218.52599999999998, 692.472, 249.271, 729.8389999999999) | 0.856745 | 0.6532049 | 0.3433301 | -0.9029457 | 1 | 2699 | 603.844571 | 137.9621 | [[1.76300000e+03 6.74100000e+04 3.10300400e+06 1.62537228e+08] [5.58610000e+04 1.87484500e+06 8.01332770e+07 4.04994860e+09] [2.17042700e+06 6.29333150e+07 2.40480172e+09 1.12859070e+11] [9.65329450e+07 2.44902354e+09 8.23043597e+10 3.48112278e+12]] | [[ 1.76300000e+03 -2.74980039e-12 5.25517840e+05 3.70352702e+06] [-5.59907676e-12 -2.61054041e+05 1.77729255e+06 -1.58970527e+08] [ 4.00460284e+05 -3.51195128e+06 1.25087747e+08 -1.93944352e+09] [ 2.38521587e+06 -1.21918942e+08 2.19272850e+09 -6.94054832e+10]] | [ 2.97917560e-01 2.98359134e-02 1.24145592e-02 1.01945403e-03 -1.21641877e-06 -5.65741328e-05 -3.41666663e-06] | [[ nan nan 0.16907634 0.02837819] [ nan -0.08398965 0.01361846 -0.0290108 ] [ 0.12884122 -0.02691025 0.02282747 -0.00842935] [ 0.01827666 -0.02224919 0.00953019 -0.0071843 ]] | 1763 | 394.434227 | 47.37849 | 22.41003 |  |  |  | 22.41003 | 1.938961 | 0.2669344 | 136.2668 | 3.746238 | 1.938961 | 0.2669344 | 0.2669344 | 0.6532049 | 0.3433301 | 38.53723 | 19.8752 | 29.20622 | 11.5783 | 0.516657 | 0.5815162 | 1.93552 | 3.337516 | 0.143255 | 18.66203 | 19.8752
S1 | 1 | 0 | 500 | 2 | 100x2.tiff | 1600 | 1200 | 429559.68 | 2252 | 264.8772 | 89.13542 | 38.81429 | (np.float64(732.4857904085258), np.float64(203.11678507992895)) | (709, 161, 766, 247) | 503.837708 | 125.2869 | 42.16105 | 18.35916 | (np.float64(346.4657788632327), np.float64(96.07423934280638)) | (335.35699999999997, 76.15299999999999, 362.318, 116.83099999999999) | 0.9002115 | 0.7985816 | 0.4594043 | -1.038424 | 1 | 2820 | 630.91578 | 171.3609 | [[2.25200000e+03 9.48470000e+04 4.87944900e+06 2.82037679e+08] [5.28900000e+04 1.83123300e+06 8.31869070e+07 4.37851562e+09] [1.68768800e+06 4.86285070e+07 1.94890106e+09 9.29277558e+10] [6.30932820e+07 1.54878602e+09 5.52132488e+10 2.39280947e+12]] | [[ 2.25200000e+03 5.69855274e-12 8.84798286e+05 2.00125570e+06] [ 1.77635684e-13 -3.96323763e+05 1.97295596e+06 -3.85620574e+08] [ 4.45524545e+05 -3.83553212e+06 2.65697101e+08 -3.61542414e+09] [ 2.52960317e+06 -1.82443088e+08 3.22277776e+09 -1.88228715e+11]] | [ 2.62313276e-01 3.19302737e-02 3.34846700e-03 4.08095315e-04 3.78016110e-07 1.92864563e-05 -2.91001926e-07] | [[ nan nan 0.17446467 0.00831537] [ nan -0.07814719 0.00819778 -0.03376409] [ 0.0878486 -0.01593693 0.02326385 -0.00667068] [ 0.01051069 -0.01597432 0.00594622 -0.00731834]] | 2252 | 503.837708 | 53.54751 | 25.32797 |  |  |  | 25.32797 | 2.296459 | 0.4033565 | 125.2869 | 2.479196 | 2.296459 | 0.4033565 | 0.4033565 | 0.7985816 | 0.4594043 | 42.16105 | 18.35916 | 30.26011 | 16.08588 | 0.6351036 | 0.6007433 | 1.574546 | 3.561866 | 0.09978855 | 23.80189 | 18.35916
S1 | 1 | 0 | 500 | 2 | 100x2.tiff | 1600 | 1200 | 429559.68 | 2994 | 454.3991 | 119.7337 | 57.27211 | (np.float64(817.5223780895124), np.float64(1538.191382765531)) | (772, 1497, 853, 1600) | 669.844626 | 214.9308 | 56.63403 | 27.08971 | (np.float64(386.6880848363393), np.float64(727.5645240480961)) | (365.156, 708.081, 403.469, 756.8) | 0.8781806 | 0.5776577 | 0.3588637 | 1.114468 | 1 | 5183 | 1159.587407 | 190.9135 | [[2.99400000e+03 1.23327000e+05 7.36093700e+06 5.18853327e+08] [1.36294000e+05 6.43251000e+06 3.96220628e+08 2.77699171e+10] [7.21994000e+06 3.62965050e+08 2.23631304e+10 1.53955218e+12] [4.13854570e+08 2.14520833e+10 1.30853776e+12 8.81359857e+13]] | [[ 2.99400000e+03 2.01509920e-11 2.28092734e+06 2.77370515e+07] [ 3.86535248e-12 8.18371677e+05 -6.28645122e+06 7.61655306e+08] [ 1.01551300e+06 -8.94271191e+06 5.56967221e+08 -7.82171188e+09] [-7.27140201e+06 5.38419084e+08 -8.69839806e+09 4.21657137e+11]] | [ 3.67740640e-01 5.32668613e-02 1.29339270e-02 2.23228553e-03 -1.13464179e-06 -2.87375487e-04 -1.19409254e-05] | [[ nan nan 0.25445317 0.05654976] [ nan 0.091295 -0.0128167 0.02837939] [ 0.11328747 -0.01823223 0.02075268 -0.00532624] [-0.01482479 0.02006158 -0.00592322 0.0052475 ]] | 2994 | 669.844626 | 61.74204 | 29.20398 |  |  |  | 29.20398 | 2.090611 | 0.1822161 | 214.9308 | 5.487988 | 2.090611 | 0.1822161 | 0.1822161 | 0.5776577 | 0.3588637 | 56.63403 | 27.08971 | 41.86187 | 12.46624 | 0.4268678 | 0.5156614 | 2.342646 | 2.624394 | 0.1218194 | 29.54432 | 27.08971
S1 | 1 | 0 | 500 | 2 | 100x2.tiff | 1600 | 1200 | 429559.68 | 542 | 102.669 | 33.25778 | 22.6188 | (np.float64(889.2822878228782), np.float64(1068.2214022140222)) | (877, 1053, 899, 1089) | 121.261118 | 48.56246 | 15.73093 | 10.69869 | (np.float64(420.63052214022133), np.float64(505.26872324723246)) | (414.82099999999997, 498.06899999999996, 425.227, 515.097) | 0.7331142 | 0.9063545 | 0.6843434 | 1.304068 | 1 | 598 | 133.789942 | 57.53371 | [[5.42000000e+02 8.25000000e+03 1.61646000e+05 3.61119600e+06] [6.65700000e+03 1.06449000e+05 2.20942500e+06 5.19924150e+07] [1.00493000e+05 1.64788100e+06 3.52272050e+07 8.51666795e+08] [1.67064900e+06 2.77913550e+07 6.05244159e+08 1.48879022e+10]] | [[ 5.42000000e+02 1.09423581e-12 3.60694317e+04 5.26625616e+04] [-5.75539616e-13 5.12012546e+03 6.81713245e+04 9.66814617e+05] [ 1.87298100e+04 -7.53708190e+03 1.22857909e+06 2.34369368e+06] [-2.37247839e+04 3.22269095e+05 3.31982593e+06 5.36407646e+07]] | [1.86541720e-01 4.69916533e-03 1.23487730e-03 8.57715509e-05 1.31265365e-08 3.06629158e-06 2.46353889e-08] | [[ nan nan 0.1227837 0.00770023] [ nan 0.01742938 0.0099679 0.00607219] [ 0.06375802 -0.00110206 0.00771623 0.00063227] [-0.003469 0.00202405 0.00089561 0.00062158]] | 542 | 121.261118 | 26.26968 | 12.42556 |  |  |  | 12.42556 | 1.47036 | 0.6461451 | 48.56246 | 1.54764 | 1.47036 | 0.6461451 | 0.6461451 | 0.9063545 | 0.6843434 | 15.73093 | 10.69869 | 13.21481 | 9.988054 | 0.8038315 | 0.7898807 | 1.244042 | 6.15776 | 0.2668858 | 5.032236 | 10.69869
S1 | 1 | 0 | 500 | 2 | 100x2.tiff | 1600 | 1200 | 429559.68 | 4617 | 837.8276 | 148.0203 | 65.31978 | (np.float64(1011.496642841672), np.float64(1004.8962529781243)) | (965, 943, 1069, 1064) | 1032.956793 | 396.2924 | 70.01358 | 30.89626 | (np.float64(478.43791206411083), np.float64(475.31592765865275)) | (456.445, 446.039, 505.637, 503.272) | 0.8973648 | 0.5582155 | 0.3668945 | -0.841934 | 1 | 8271 | 1850.462559 | 243.9277 | [[4.61700000e+03 2.85775000e+05 2.17524270e+07 1.85456629e+09] [2.14675000e+05 1.07582330e+07 7.11602077e+08 5.57056453e+10] [1.34712470e+07 5.80545547e+08 3.36645481e+10 2.40171911e+12] [9.70950655e+08 3.79385627e+10 1.97122424e+12 1.28105761e+14]] | [[ 4.61700000e+03 6.36646291e-12 4.06402531e+06 5.07669172e+06] [ 2.50253152e-11 -2.52934511e+06 1.33012172e+07 -3.92447560e+09] [ 3.48958020e+06 -1.80620530e+07 3.38458206e+09 -1.74553446e+10] [ 2.00753663e+07 -3.23530983e+09 2.76566104e+10 -4.75096559e+12]] | [ 3.54351724e-01 5.70428339e-02 1.86144010e-03 6.11360336e-04 4.63389404e-07 8.59061528e-05 -4.58927861e-07] | [[ nan nan 0.19064993 0.00350494] [ nan -0.11865563 0.00918315 -0.03987512] [ 0.16370179 -0.01247003 0.03438947 -0.00261017] [ 0.01386002 -0.03287277 0.00413561 -0.01045544]] | 4617 | 1032.956793 | 76.67168 | 36.26571 |  |  |  | 36.26571 | 2.266086 | 0.08265335 | 396.2924 | 12.09872 | 2.266086 | 0.08265335 | 0.08265335 | 0.5582155 | 0.3668945 | 70.01358 | 30.89626 | 50.45492 | 10.42621 | 0.287495 | 0.517981 | 3.478322 | 2.648058 | 0.1026352 | 39.11733 | 30.89626
S1 | 1 | 0 | 500 | 2 | 100x2.tiff | 1600 | 1200 | 429559.68 | 1472 | 205.0366 | 56.25613 | 37.98389 | (np.float64(1109.8661684782608), np.float64(185.19157608695653)) | (1084, 166, 1141, 209) | 329.329088 | 96.9823 | 26.60915 | 17.96638 | (np.float64(524.9666976902173), np.float64(87.59561548913044)) | (512.732, 78.518, 539.693, 98.857) | 0.7376387 | 0.7943875 | 0.6005712 | -0.3607545 | 1 | 1853 | 414.569837 | 121.0581 | [[1.47200000e+03 2.82500000e+04 6.94636000e+05 1.95117140e+07] [3.80750000e+04 6.78399000e+05 1.57709110e+07 4.23459267e+08] [1.25627300e+06 2.05367230e+07 4.49354423e+08 1.15563348e+10] [4.71405710e+07 7.09525257e+08 1.46080959e+10 3.60019589e+11]] | [[ 1.47200000e+03 -2.84927637e-12 1.52473976e+05 3.28122547e+05] [-5.17985654e-12 -5.23202595e+04 -1.88444324e+05 -1.25731247e+07] [ 2.71418635e+05 -8.66486571e+05 3.15310795e+07 -7.22336356e+07] [ 6.04481635e+05 -2.29225653e+07 2.96985056e+07 -5.10127808e+09]] | [1.95632149e-01 5.34562770e-03 1.43817773e-03 6.69837694e-05 4.74439230e-10 2.20293467e-06 2.07848810e-08] | [[ nan nan 0.07036879 0.00394699] [ nan -0.0241465 -0.0022668 -0.00394203] [ 0.12526336 -0.01042299 0.00988588 -0.00059029] [ 0.00727133 -0.00718687 0.00024269 -0.00108655]] | 1472 | 329.329088 | 43.29213 | 20.47718 |  |  |  | 20.47718 | 1.481052 | 0.4400023 | 96.9823 | 2.272715 | 1.481052 | 0.4400023 | 0.4400023 | 0.7943875 | 0.6005712 | 26.60915 | 17.96638 | 22.28777 | 13.58306 | 0.6633267 | 0.769554 | 1.507553 | 5.844912 | 0.2623613 | 8.642769 | 17.96638
S1 | 1 | 0 | 500 | 3 | 100x3.tiff | 1600 | 1200 | 429559.68 | 40959 | 2088.461 | 310.6568 | 197.8604 | (np.float64(566.7684269635489), np.float64(596.3652677067312)) | (386, 459, 703, 714) | 9163.716111 | 987.8422 | 146.9407 | 93.58798 | (np.float64(268.0814659537586), np.float64(282.08077162528383)) | (182.578, 217.107, 332.519, 337.722) | 0.7709382 | 0.7099844 | 0.5066988 | 0.5507906 | 1 | 57690 | 12906.92601 | 622.6578 | [[4.09590000e+04 5.62634400e+06 9.13301752e+08 1.63813219e+11] [7.40409400e+06 1.08254823e+09 1.82743371e+11 3.36801347e+13] [1.54526082e+09 2.33151044e+11 4.01131723e+13 7.49511448e+15] [3.49741340e+11 5.37452515e+13 9.35396062e+15 1.76292093e+18]] | [[ 4.09590000e+04 -4.36500613e-10 1.40437502e+08 -2.25190760e+08] [ 2.98655323e-10 6.54828786e+07 -3.42896649e+08 5.02351196e+11] [ 2.06834391e+08 -2.78859601e+09 7.52184642e+11 -1.67600293e+13] [-4.37128156e+09 7.95812940e+11 -1.60207075e+13 5.23753217e+15]] | [ 2.07000285e-01 7.66060352e-03 6.71786382e-04 2.71572771e-04 1.00358508e-07 2.37539240e-05 -5.81666650e-08] | [[ nan nan 0.08371136 -0.00066325] [ nan 0.03903274 -0.00100993 0.00731071] [ 0.12328892 -0.0082132 0.01094653 -0.00120518] [-0.01287465 0.01158145 -0.00115202 0.00186093]] | 40959 | 9163.716111 | 228.3651 | 108.0167 |  |  |  | 108.0167 | 1.570081 | 0.1180066 | 987.8422 | 8.474101 | 1.570081 | 0.1180066 | 0.1180066 | 0.7099844 | 0.5066988 | 146.9407 | 93.58798 | 120.2643 | 37.10599 | 0.3435209 | 0.7351041 | 2.911031 | 5.333318 | 0.2290618 | 53.35269 | 93.58798
S1 | 1 | 0 | 500 | 3 | 100x3.tiff | 1600 | 1200 | 429559.68 | 25228 | 1848.643 | 244.8713 | 190.8706 | (np.float64(595.6130093546852), np.float64(778.0959648010147)) | (469, 689, 742, 922) | 5644.235212 | 874.4081 | 115.8241 | 90.28182 | (np.float64(281.7249534247661), np.float64(368.03939135087995)) | (221.837, 325.897, 350.966, 436.106) | 0.6264355 | 0.6119736 | 0.3966105 | 0.4435786 | 1 | 41224 | 9223.004296 | 526.0744 | [[2.52280000e+04 2.24771300e+06 2.64539441e+08 3.68745346e+10] [3.19419300e+06 2.98971716e+08 3.49189111e+10 4.69046806e+12] [4.92137657e+08 4.72316620e+10 5.41789939e+12 6.97098113e+14] [8.62312275e+10 8.46587721e+12 9.59123137e+14 1.19153474e+17]] | [[ 2.52280000e+04 3.24916982e-10 6.42772827e+07 1.85144481e+09] [-1.04198250e-09 1.43820089e+07 -1.13798151e+09 -1.66561340e+10] [ 8.77112688e+07 -2.57716175e+08 1.65978653e+11 2.19125342e+11] [ 1.70942232e+09 1.89245805e+11 -3.69780160e+12 3.72881923e+14]] | [ 2.38805998e-01 3.39821906e-03 3.24267953e-03 2.80504731e-04 -1.41970528e-07 8.03539051e-08 2.26745037e-07] | [[ nan nan 1.00993137e-01 1.83148647e-02] [ nan 2.25971625e-02 -1.12571421e-02 -1.03735102e-03] [ 1.37812861e-01 -2.54938028e-03 1.03372202e-02 8.59216737e-05] [ 1.69099496e-02 1.17863082e-02 -1.44995234e-03 9.20534437e-04]] | 25228 | 5644.235212 | 179.2241 | 84.77301 |  |  |  | 84.77301 | 1.282918 | 0.09276553 | 874.4081 | 10.77987 | 1.282918 | 0.09276553 | 0.09276553 | 0.6119736 | 0.3966105 | 115.8241 | 90.28182 | 103.053 | 25.81968 | 0.3045743 | 0.7319115 | 3.283271 | 5.287092 | 0.3735645 | 25.54231 | 90.28182
S1 | 1 | 0 | 500 | 3 | 100x3.tiff | 1600 | 1200 | 429559.68 | 18641 | 1418.754 | 274.7419 | 123.5384 | (np.float64(75.39032240759616), np.float64(336.49251649589615)) | (7, 193, 160, 493) | 4170.532289 | 671.0704 | 129.9529 | 58.43367 | (np.float64(35.659622498792984), np.float64(159.16096030255886)) | (3.311, 91.289, 75.67999999999999, 233.189) | 0.8932035 | 0.5838815 | 0.406122 | -1.407357 | 1 | 31926 | 7142.772054 | 436.6201 | [[1.86410000e+04 2.67484400e+06 4.69905064e+08 9.44474635e+10] [1.27486400e+06 1.71669391e+08 2.75305773e+10 5.00371764e+12] [1.06826802e+08 1.39285845e+10 2.10268222e+12 3.52483114e+14] [1.01195287e+10 1.30803400e+12 1.90974645e+14 3.03089312e+16]] | [[ 1.86410000e+04 5.82076609e-11 8.60849672e+07 2.31450621e+09] [ 0.00000000e+00 -1.12640526e+07 -1.37376703e+09 -1.68414991e+11] [ 1.96384420e+07 1.40442186e+08 9.02267443e+10 4.28645982e+12] [ 1.27450500e+08 -1.48033926e+10 -2.82167514e+12 -2.58776876e+14]] | [ 3.04251513e-01 4.07683075e-02 9.61238878e-03 3.36765473e-03 1.85278671e-05 5.56297186e-04 -4.88294757e-06] | [[ nan nan 0.24773588 0.04878489] [ nan -0.03241576 -0.0289561 -0.02599999] [ 0.05651564 0.00296022 0.01392925 0.00484682] [ 0.00268639 -0.00228535 -0.00319054 -0.00214313]] | 18641 | 4170.532289 | 154.0599 | 72.87034 |  |  |  | 72.87034 | 2.223939 | 0.1163765 | 671.0704 | 8.592803 | 2.223939 | 0.1163765 | 0.1163765 | 0.5838815 | 0.406122 | 129.9529 | 58.43367 | 94.19329 | 24.85898 | 0.3411399 | 0.5607442 | 2.931348 | 3.10334 | 0.1067965 | 71.51923 | 58.43367
S1 | 1 | 0 | 500 | 3 | 100x3.tiff | 1600 | 1200 | 429559.68 | 14238 | 1171.994 | 232.2499 | 144.8124 | (np.float64(180.38713302430116), np.float64(419.4852507374631)) | (77, 283, 268, 523) | 3185.453502 | 554.3532 | 109.8542 | 68.49627 | (np.float64(85.32311392049445), np.float64(198.41652359882005)) | (36.421, 133.85899999999998, 126.764, 247.379) | 0.7818077 | 0.5208135 | 0.3106021 | -1.081028 | 1 | 27338 | 6116.303402 | 509.7609 | [[1.42380000e+04 1.94327700e+06 3.06735997e+08 5.18739872e+10] [1.47202600e+06 1.88730785e+08 2.79412851e+10 4.44220985e+12] [1.77342332e+08 2.24678602e+10 3.23761967e+12 4.97850546e+14] [2.28942726e+10 2.92217017e+12 4.17181569e+14 6.30782858e+16]] | [[ 1.42380000e+04 -4.44856596e-10 4.15073484e+07 -1.32123399e+09] [ 4.90103957e-10 -1.21790527e+07 -4.46748053e+08 -5.73470526e+10] [ 2.51537841e+07 7.81562253e+08 5.68373594e+10 2.88901867e+12] [-6.41797952e+08 -5.44288033e+10 -3.17762542e+12 -2.39811152e+14]] | [ 3.28832482e-01 2.09451892e-02 2.38016168e-02 2.52286366e-03 -1.95498413e-05 -3.64484589e-04 -3.41669987e-08] | [[ nan nan 0.20475146 -0.0546207 ] [ nan -0.06007801 -0.01846886 -0.01986846] [ 0.12408102 0.03231031 0.01969187 0.0083884 ] [-0.02653236 -0.0188574 -0.00922638 -0.00583544]] | 14238 | 3185.453502 | 134.6417 | 63.68552 |  |  |  | 63.68552 | 1.603799 | 0.1302591 | 554.3532 | 7.677008 | 1.603799 | 0.1302591 | 0.1302591 | 0.5208135 | 0.3106021 | 109.8542 | 68.49627 | 89.17525 | 22.98501 | 0.3609142 | 0.5797275 | 2.770741 | 3.317016 | 0.2181923 | 41.35796 | 68.49627
S1 | 1 | 0 | 500 | 3 | 100x3.tiff | 1600 | 1200 | 429559.68 | 4936 | 330.0782 | 112.8319 | 57.97043 | (np.float64(285.8263776337115), np.float64(666.9562398703404)) | (252, 614, 312, 722) | 1104.326344 | 156.127 | 53.36947 | 27.42001 | (np.float64(135.19587662074554), np.float64(315.470301458671)) | (119.196, 290.42199999999997, 147.576, 341.506) | 0.8579237 | 0.8966394 | 0.7617284 | -1.567164 | 1 | 5505 | 1231.628145 | 123.1564 | [[4.93600000e+03 2.61392000e+05 1.77698220e+07 1.35998811e+09] [1.66967000e+05 8.83144300e+06 6.02911509e+08 4.63355923e+10] [6.68466300e+06 3.51832549e+08 2.39078991e+10 1.83065315e+12] [2.95277117e+08 1.54617081e+10 1.04448481e+12 7.95842387e+13]] | [[ 4.93600000e+03 3.75166564e-11 3.92748455e+06 2.99552811e+06] [ 1.31024080e-11 -1.05015024e+04 2.93503971e+06 -4.58150839e+07] [ 1.03677421e+06 -1.45161271e+06 6.98180312e+08 -6.22826423e+08] [-9.81449593e+05 8.29891949e+06 2.02244174e+09 -1.76260741e+10]] | [ 2.03753045e-01 1.40776925e-02 5.11269642e-05 2.11606586e-06 -4.55786469e-12 -5.97945514e-08 2.15328387e-11] | [[ nan nan 1.61199683e-01 1.74998982e-03] [ nan -4.31023685e-04 1.71465245e-03 -3.80963206e-04] [ 4.25533624e-02 -8.48033256e-04 5.80553363e-03 -7.37146827e-05] [-5.73363605e-04 6.90074689e-05 2.39366292e-04 -2.96930621e-05]] | 4936 | 1104.326344 | 79.27617 | 37.49763 |  |  |  | 37.49763 | 1.946369 | 0.5693133 | 156.127 | 1.756502 | 1.946369 | 0.5693133 | 0.5693133 | 0.8966394 | 0.7617284 | 53.36947 | 27.42001 | 40.39474 | 28.29303 | 0.7545285 | 0.7026044 | 1.325331 | 4.872159 | 0.1420763 | 25.94946 | 27.42001
S1 | 1 | 0 | 500 | 3 | 100x3.tiff | 1600 | 1200 | 429559.68 | 4061 | 346.2498 | 129.2541 | 44.32615 | (np.float64(331.19724205860626), np.float64(675.9948288598868)) | (311, 608, 367, 735) | 908.563469 | 163.7761 | 61.13719 | 20.96627 | (np.float64(156.65629549372076), np.float64(319.7455540507264)) | (147.10299999999998, 287.584, 173.59099999999998, 347.655) | 0.939358 | 0.8041584 | 0.5710067 | 1.455765 | 1 | 5050 | 1129.83145 | 239.6416 | [[4.06100000e+03 2.76127000e+05 2.29662650e+07 2.11420546e+09] [8.20210000e+04 6.00362400e+06 5.30218940e+08 5.12646414e+10] [2.20458300e+06 1.72971270e+08 1.59916244e+10 1.59887465e+12] [6.81626170e+07 5.69928530e+09 5.47991518e+11 5.63064640e+13]] | [[ 4.06100000e+03 -9.43316536e-11 4.19105689e+06 -1.73221934e+07] [-3.87956334e-12 4.26620142e+05 8.34779951e+06 9.43525844e+08] [ 5.47985009e+05 5.83792565e+06 6.14905024e+08 1.18435578e+10] [ 1.50054876e+06 1.88758179e+08 6.07933698e+09 4.15961563e+11]] | [ 2.87358845e-01 5.14749367e-02 1.60055568e-03 2.07223881e-04 4.59643941e-09 -3.61608453e-06 -1.19253943e-07] | [[ nan nan 0.25413096 -0.0164824 ] [ nan 0.02586875 0.00794309 0.01408818] [ 0.03322789 0.0055549 0.0091814 0.00277502] [ 0.0014278 0.00281843 0.00142443 0.0015294 ]] | 4061 | 908.563469 | 71.90706 | 34.01204 |  |  |  | 34.01204 | 2.915978 | 0.425661 | 163.7761 | 2.349287 | 2.915978 | 0.425661 | 0.425661 | 0.8041584 | 0.5710067 | 61.13719 | 20.96627 | 41.05173 | 22.19037 | 0.652427 | 0.5563233 | 1.532739 | 3.054599 | 0.060642 | 40.17091 | 20.96627
S1 | 1 | 0 | 500 | 3 | 100x3.tiff | 1600 | 1200 | 429559.68 | 13742 | 946.1291 | 155.9955 | 134.4459 | (np.float64(435.4220637461796), np.float64(341.23613738902634)) | (345, 285, 508, 430) | 3074.483918 | 447.5191 | 73.78588 | 63.59291 | (np.float64(205.95463615194294), np.float64(161.40469298500946)) | (163.185, 134.805, 240.284, 203.39) | 0.5071506 | 0.7780986 | 0.5814259 | 0.1460725 | 1 | 17661 | 3951.277869 | 342.1148 | [[1.37420000e+04 7.72797000e+05 5.90977710e+07 5.33056596e+09] [1.24258000e+06 7.06520070e+07 5.57050191e+09 5.17915901e+11] [1.33143142e+08 7.44307193e+09 5.87779555e+11 5.50781014e+13] [1.55880006e+10 8.49015661e+11 6.62613629e+13 6.18563723e+15]] | [[ 1.37420000e+04 -2.78532752e-11 1.56386527e+07 2.48220746e+08] [ 4.82884843e-10 7.74107403e+05 1.39693876e+08 5.00324193e+09] [ 2.07864940e+07 -1.84376871e+08 1.85791472e+10 -8.24388173e+10] [-2.10192452e+08 3.43427537e+09 3.96490386e+10 5.68389207e+12]] | [ 1.92886318e-01 8.10320031e-04 2.11841153e-03 1.84591273e-05 -3.64873268e-09 -1.00865349e-07 1.05034444e-10] | [[ nan nan 0.08281318 0.01121278] [ nan 0.00409922 0.00631034 0.00192798] [ 0.11007314 -0.00832878 0.00715939 -0.00027099] [-0.00949494 0.00132338 0.00013033 0.00015938]] | 13742 | 3074.483918 | 132.2757 | 62.5664 |  |  |  | 62.5664 | 1.160285 | 0.1929119 | 447.5191 | 5.183713 | 1.160285 | 0.1929119 | 0.1929119 | 0.7780986 | 0.5814259 | 73.78588 | 63.59291 | 68.68939 | 27.48025 | 0.4392174 | 0.8479454 | 2.276777 | 7.096359 | 0.4928494 | 10.19297 | 63.59291
S1 | 1 | 0 | 500 | 3 | 100x3.tiff | 1600 | 1200 | 429559.68 | 5806 | 533.1148 | 139.2847 | 77.53216 | (np.float64(530.293317258009), np.float64(185.90130899069928)) | (467, 153, 588, 268) | 1298.970574 | 252.1633 | 65.88169 | 36.67271 | (np.float64(250.82873906303823), np.float64(87.93131915260075)) | (220.891, 72.369, 278.12399999999997, 126.764) | 0.8307505 | 0.6576056 | 0.4172476 | 0.5467039 | 1 | 8829 | 1975.303341 | 257.73 | [[5.80600000e+03 1.91025000e+05 9.77941300e+06 6.48580203e+08] [3.67481000e+05 1.42482760e+07 8.20311382e+08 5.84268079e+10] [2.89858410e+07 1.23665741e+09 7.53274728e+10 5.52610346e+12] [2.52722553e+09 1.14774414e+11 7.20276501e+12 5.34915900e+14]] | [[ 5.80600000e+03 -2.13731255e-11 3.49444045e+06 9.68813841e+07] [-1.02545528e-10 2.15767007e+06 5.93595530e+07 4.50998587e+09] [ 5.72674948e+06 9.85310625e+06 3.81623016e+09 1.15655289e+11] [-3.23144449e+07 3.82331442e+09 6.19677497e+10 5.96771874e+12]] | [ 2.73547597e-01 2.07731606e-02 7.39626701e-03 1.83759432e-03 5.89043759e-06 5.01562712e-06 -3.34624207e-06] | [[ nan nan 0.10366295 0.03771792] [ nan 0.06400752 0.0231099 0.02304327] [ 0.16988464 0.00383602 0.0194986 0.00775525] [-0.01258068 0.0195348 0.00415524 0.0052517 ]] | 5806 | 1298.970574 | 85.97923 | 40.66818 |  |  |  | 40.66818 | 1.796477 | 0.2567116 | 252.1633 | 3.895422 | 1.796477 | 0.2567116 | 0.2567116 | 0.6576056 | 0.4172476 | 65.88169 | 36.67271 | 51.2772 | 20.60523 | 0.5066671 | 0.6172911 | 1.973682 | 3.760796 | 0.1692495 | 29.20897 | 36.67271
S1 | 1 | 0 | 500 | 3 | 100x3.tiff | 1600 | 1200 | 429559.68 | 13322 | 1074.432 | 176.7477 | 143.1741 | (np.float64(561.2533403392883), np.float64(108.1785017264675)) | (469, 5, 655, 185) | 2980.517738 | 508.2062 | 83.60165 | 67.72134 | (np.float64(265.47282998048337), np.float64(51.16843131661913)) | (221.837, 2.3649999999999998, 309.815, 87.505) | 0.5863638 | 0.641653 | 0.3979092 | -0.1322125 | 1 | 20762 | 4645.061498 | 322.5328 | [[1.33220000e+04 1.37454400e+06 1.59046636e+08 1.95010690e+10] [1.22899900e+06 1.25637608e+08 1.45580595e+10 1.79882823e+12] [1.39234835e+08 1.44887744e+10 1.69632080e+12 2.11282382e+14] [1.74006935e+10 1.85447035e+12 2.19380852e+14 2.74629602e+16]] | [[ 1.33220000e+04 -7.91970933e-11 1.72232455e+07 -4.63261985e+08] [-8.39747827e-10 -1.16866744e+06 1.26638791e+08 -2.08551120e+09] [ 2.58555720e+07 3.38359657e+08 1.87801807e+10 3.34200290e+11] [-2.14710932e+08 -4.71309597e+09 -1.13172693e+10 -4.97991928e+12]] | [ 2.42730815e-01 2.53924577e-03 6.05101384e-03 5.56641229e-05 -1.96563039e-08 -1.59974550e-06 2.56374379e-08] | [[ nan nan 9.70456636e-02 -2.26153384e-02] [ nan -6.58494402e-03 6.18220187e-03 -8.82072411e-04] [ 1.45685152e-01 1.65179065e-02 7.94312650e-03 1.22465517e-03] [-1.04816724e-02 -1.99341625e-03 -4.14713953e-05 -1.58104629e-04]] | 13322 | 2980.517738 | 130.2386 | 61.60287 |  |  |  | 61.60287 | 1.234495 | 0.1450179 | 508.2062 | 6.895699 | 1.234495 | 0.1450179 | 0.1450179 | 0.641653 | 0.3979092 | 83.60165 | 67.72134 | 75.6615 | 23.45912 | 0.3808122 | 0.7368618 | 2.625966 | 5.358853 | 0.4136362 | 15.88032 | 67.72134
S1 | 1 | 0 | 500 | 3 | 100x3.tiff | 1600 | 1200 | 429559.68 | 3202 | 267.1787 | 95.52904 | 46.86087 | (np.float64(1119.947532792005), np.float64(627.1189881324173)) | (1063, 594, 1164, 648) | 716.380258 | 126.3755 | 45.18524 | 22.16519 | (np.float64(529.7351830106184), np.float64(296.62728138663334)) | (502.799, 280.962, 550.572, 306.50399999999996) | 0.8714184 | 0.9138128 | 0.587092 | -0.2237953 | 1 | 3504 | 783.946416 | 157.7711 | [[3.20200000e+03 1.06047000e+05 4.01993900e+06 1.64552751e+08] [1.82346000e+05 5.73900700e+06 2.08572905e+08 8.25168934e+09] [1.21421480e+07 3.75672711e+08 1.34081724e+10 5.21931320e+11] [8.81652360e+08 2.71669618e+10 9.60887205e+11 3.70390205e+13]] | [[ 3.20200000e+03 4.87432317e-12 5.07769666e+05 -2.21719609e+06] [ 5.72981662e-11 -3.00108010e+05 -4.74155782e+05 -8.45371121e+07] [ 1.75799319e+06 7.71787697e+06 2.49994315e+08 1.65473045e+09] [-1.00397606e+07 -4.31244251e+08 -3.41419537e+09 -1.14814766e+11]] | [2.20989580e-01 1.82964070e-02 2.13294403e-03 4.18307635e-04 3.87035152e-07 4.92025091e-05 7.95410033e-08] | [[ nan nan 0.04952496 -0.00382165] [ nan -0.02927082 -0.00081727 -0.00257504] [ 0.17146462 0.01330285 0.00761493 0.00089074] [-0.01730494 -0.01313588 -0.00183787 -0.00109223]] | 3202 | 716.380258 | 63.85071 | 30.20139 |  |  |  | 30.20139 | 2.038567 | 0.5636733 | 126.3755 | 1.774077 | 2.038567 | 0.5636733 | 0.5636733 | 0.9138128 | 0.587092 | 45.18524 | 22.16519 | 33.67521 | 22.67465 | 0.7507818 | 0.6683906 | 1.331945 | 4.409206 | 0.1285816 | 23.02004 | 22.16519
S1 | 1 | 0 | 500 | 3 | 100x3.tiff | 1600 | 1200 | 429559.68 | 11849 | 830.5727 | 166.6496 | 103.8519 | (np.float64(1074.8144147185417), np.float64(1090.4982698961937)) | (1013, 1013, 1146, 1187) | 2650.964921 | 392.8609 | 78.82526 | 49.12196 | (np.float64(508.3872181618702), np.float64(515.8056816608996)) | (479.149, 479.149, 542.058, 561.451) | 0.7820821 | 0.7584816 | 0.5120128 | -1.064761 | 1 | 15622 | 3495.094438 | 333.3971 | [[1.18490000e+04 9.18277000e+05 8.87762510e+07 9.85188043e+09] [7.32439000e+05 5.14293380e+07 4.65323146e+09 4.93724434e+11] [5.62180130e+07 3.64681611e+09 3.07470784e+11 3.06682057e+13] [4.86391140e+09 2.97497585e+11 2.35217930e+13 2.19521082e+15]] | [[ 1.18490000e+04 -5.82645043e-12 1.76113722e+07 2.42172812e+08] [-2.54630095e-10 -5.33341730e+06 -7.75931101e+06 -1.73625662e+10] [ 1.09427249e+07 -5.06184962e+07 1.35371065e+10 -5.47097137e+10] [ 3.59915608e+07 -8.92296311e+09 4.21363682e+10 -2.51378732e+13]] | [2.03378497e-01 8.02828917e-03 6.79771827e-04 1.60512288e-04 4.41071442e-08 3.78152955e-06 2.94233874e-08] | [[ nan nan 0.1254382 0.01584605] [ nan -0.03798763 -0.00050771 -0.01043683] [ 0.0779403 -0.00331211 0.00813731 -0.00030212] [ 0.00235503 -0.00536369 0.00023269 -0.00127527]] | 11849 | 2650.964921 | 122.8276 | 58.09745 |  |  |  | 58.09745 | 1.604685 | 0.2158421 | 392.8609 | 4.633016 | 1.604685 | 0.2158421 | 0.2158421 | 0.7584816 | 0.5120128 | 78.82526 | 49.12196 | 63.97361 | 26.99138 | 0.4645881 | 0.737041 | 2.152444 | 5.36146 | 0.2179179 | 29.70329 | 49.12196
S1 | 1 | 0 | 500 | 3 | 100x3.tiff | 1600 | 1200 | 429559.68 | 6809 | 496.2569 | 131.0338 | 73.62224 | (np.float64(1120.80349537377), np.float64(677.6814510207079)) | (1055, 643, 1183, 719) | 1523.370761 | 234.7295 | 61.97899 | 34.82332 | (np.float64(530.1400533117932), np.float64(320.54332633279483)) | (499.015, 304.139, 559.559, 340.087) | 0.8272345 | 0.8375154 | 0.6999383 | 0.1312893 | 1 | 8130 | 1818.91677 | 220.3587 | [[6.80900000e+03 2.36146000e+05 1.05822280e+07 5.41263466e+08] [4.48056000e+05 1.61881870e+07 7.58009951e+08 4.02187396e+10] [3.67048040e+07 1.34396010e+09 6.39194661e+10 3.43442919e+12] [3.34207629e+09 1.22748326e+11 5.87154275e+12 3.16924353e+14]] | [[ 6.80900000e+03 -1.35855771e-11 2.39234207e+06 8.31665547e+06] [ 2.68300937e-10 6.48954781e+05 1.66489728e+07 5.27785666e+08] [ 7.22115308e+06 -1.44227531e+07 2.29694210e+09 -3.08390013e+09] [-2.35823364e+07 1.25735650e+09 2.58428450e+10 9.18094960e+11]] | [ 2.07355062e-01 1.16316454e-02 5.51220359e-04 5.83199537e-06 5.43807091e-12 2.38721376e-07 -3.30620396e-10] | [[ nan nan 5.16008207e-02 2.17390407e-03] [ nan 1.39974127e-02 4.35190202e-03 1.67188957e-03] [ 1.55754242e-01 -3.76998683e-03 7.27612323e-03 -1.18388260e-04] [-6.16422517e-03 3.98298278e-03 9.92084473e-04 4.27124287e-04]] | 6809 | 1523.370761 | 93.11009 | 44.04107 |  |  |  | 44.04107 | 1.779813 | 0.3474402 | 234.7295 | 2.878193 | 1.779813 | 0.3474402 | 0.3474402 | 0.8375154 | 0.6999383 | 61.97899 | 34.82332 | 48.40115 | 25.95959 | 0.5894406 | 0.7105807 | 1.696524 | 4.983409 | 0.1727655 | 27.15567 | 34.82332
S1 | 1 | 0 | 500 | 3 | 100x3.tiff | 1600 | 1200 | 429559.68 | 1644 | 206.6102 | 79.28531 | 32.8024 | (np.float64(491.9063260340633), np.float64(259.7402676399027)) | (445, 246, 521, 285) | 367.810476 | 97.72661 | 37.50195 | 15.51553 | (np.float64(232.6716922141119), np.float64(122.85714659367397)) | (210.48499999999999, 116.35799999999999, 246.433, 134.805) | 0.9104014 | 0.8439425 | 0.5546559 | 0.2959485 | 1 | 1948 | 435.824092 | 154.642 | [[1.64400000e+03 2.25890000e+04 4.66473000e+05 1.16260130e+07] [7.71140000e+04 1.20891100e+06 2.67882410e+07 6.95601769e+08] [4.21750200e+06 7.03225870e+07 1.61650212e+09 4.29681223e+10] [2.48184734e+08 4.27793891e+09 1.00513894e+11 2.71320473e+12]] | [[ 1.64400000e+03 6.67910172e-13 1.56094094e+05 9.26999868e+05] [ 1.19797505e-11 1.49344001e+05 8.03653282e+05 3.25547973e+07] [ 6.00367574e+05 -1.63737608e+06 6.14112814e+07 1.30022427e+08] [-5.96486421e+06 1.12462580e+08 -2.45917171e+08 2.02390960e+10]] | [2.79887369e-01 3.92336763e-02 8.68093200e-03 2.26018768e-03 9.81498569e-06 4.25192964e-04 1.97396760e-06] | [[ nan nan 0.0577541 0.00845912] [ nan 0.0552566 0.00733355 0.00732672] [ 0.22213327 -0.01494149 0.0138211 0.00072171] [-0.05443096 0.02531061 -0.001365 0.00277066]] | 1644 | 367.810476 | 45.75157 | 21.64049 |  |  |  | 21.64049 | 2.417058 | 0.4839587 | 97.72661 | 2.066292 | 2.417058 | 0.4839587 | 0.4839587 | 0.8439425 | 0.5546559 | 37.50195 | 15.51553 | 26.50874 | 15.05467 | 0.6956714 | 0.5770497 | 1.43746 | 3.286444 | 0.08959857 | 21.98642 | 15.51553
S1 | 1 | 0 | 500 | 3 | 100x3.tiff | 1600 | 1200 | 429559.68 | 25264 | 2542.542 | 297.4693 | 156.8812 | (np.float64(940.8696168461051), np.float64(901.4724905003167)) | (794, 779, 1077, 1017) | 5652.289456 | 1202.622 | 140.703 | 74.20481 | (np.float64(445.0313287682077), np.float64(426.39648800664975)) | (375.56199999999995, 368.467, 509.421, 481.041) | 0.8496256 | 0.5896329 | 0.3750928 | -0.4570401 | 1 | 42847 | 9586.116463 | 590.1757 | [[2.52640000e+04 3.09414500e+06 4.37451165e+08 6.78342679e+10] [3.71051400e+06 4.14495027e+08 5.50193436e+10 8.15724720e+12] [6.65042638e+08 6.91117277e+10 8.65131346e+12 1.21922307e+15] [1.31821996e+11 1.29545133e+13 1.54428967e+15 2.07755268e+17]] | [[ 2.52640000e+04 -3.24192229e-10 5.85035209e+07 -7.16095355e+07] [ 2.38745201e-09 -3.99408636e+07 5.54372702e+08 -2.11951692e+11] [ 1.20080869e+08 -6.05501794e+08 2.73254955e+11 -7.39269903e+12] [-1.12502358e+09 -3.38610112e+11 6.79524738e+12 -1.67028920e+15]] | [ 2.79794561e-01 2.49709245e-02 1.05111999e-03 7.61856497e-05 -9.98527199e-09 -1.06422498e-05 -1.91076018e-08] | [[ nan nan 0.09165956 -0.00070586] [ nan -0.06257678 0.00546445 -0.01314409] [ 0.188135 -0.00596843 0.01694579 -0.00288433] [-0.01108936 -0.02099876 0.00265123 -0.00409999]] | 25264 | 5652.289456 | 179.352 | 84.83347 |  |  |  | 84.83347 | 1.896143 | 0.04911067 | 1202.622 | 20.36217 | 1.896143 | 0.04911067 | 0.04911067 | 0.5896329 | 0.3750928 | 140.703 | 74.20481 | 107.4539 | 18.79988 | 0.2216093 | 0.602926 | 4.512447 | 3.587796 | 0.1503744 | 66.49815 | 74.20481
S1 | 1 | 0 | 500 | 3 | 100x3.tiff | 1600 | 1200 | 429559.68 | 18292 | 1714.513 | 294.6822 | 146.7298 | (np.float64(1091.4539142794665), np.float64(419.8760113710912)) | (1006, 242, 1200, 534) | 4092.450868 | 810.9646 | 139.3847 | 69.40322 | (np.float64(516.2577014541877), np.float64(198.6013533785261)) | (475.83799999999997, 114.466, 567.6, 252.582) | 0.8672196 | 0.496566 | 0.3229064 | -1.291502 | 1 | 36837 | 8241.505173 | 543.9027 | [[1.82920000e+04 3.25370800e+06 6.72359376e+08 1.48663762e+11] [1.56312300e+06 2.58256665e+08 4.97787772e+10 1.04177982e+13] [1.63863027e+08 2.61526141e+10 4.79100417e+12 9.57159313e+14] [1.94512840e+10 3.03915406e+12 5.32815300e+14 1.01667944e+17]] | [[ 1.82920000e+04 6.98491931e-10 9.36027748e+07 -4.23221803e+09] [-6.98491931e-10 -1.97854195e+07 -6.38260221e+08 -6.74840552e+10] [ 3.02880481e+07 3.86795551e+08 9.73259929e+10 3.16332342e+12] [ 2.72082432e+08 -8.64808958e+10 -2.31157159e+12 -3.44808007e+14]] | [ 3.70268488e-01 4.97931269e-02 1.65353642e-02 7.28622289e-03 7.95730112e-05 1.19133372e-03 -8.02012814e-06] | [[ nan nan 0.27974758 -0.09352227] [ nan -0.05913204 -0.01410408 -0.01102599] [ 0.09052091 0.00854729 0.01590176 0.00382146] [ 0.0060124 -0.01412982 -0.0027925 -0.00307987]] | 18292 | 4092.450868 | 152.6109 | 72.18497 |  |  |  | 72.18497 | 2.008331 | 0.07819689 | 810.9646 | 12.78823 | 2.008331 | 0.07819689 | 0.07819689 | 0.496566 | 0.3229064 | 139.3847 | 69.40322 | 104.3939 | 20.18559 | 0.2796371 | 0.5178832 | 3.576064 | 2.647058 | 0.1327804 | 69.98144 | 69.40322
S1 | 1 | 0 | 500 | 3 | 100x3.tiff | 1600 | 1200 | 429559.68 | 6841 | 515.0092 | 166.437 | 56.31382 | (np.float64(1089.7180236807485), np.float64(591.566583832773)) | (1028, 534, 1166, 659) | 1530.530089 | 243.5994 | 78.7247 | 26.63644 | (np.float64(515.4366252009941), np.float64(279.81099415290157)) | (486.24399999999997, 252.582, 551.5179999999999, 311.707) | 0.9410206 | 0.8133397 | 0.3965797 | -0.7104407 | 1 | 8411 | 1881.784619 | 316.947 | [[6.84100000e+03 3.93813000e+05 2.84872130e+07 2.33329658e+09] [4.22213000e+05 1.91201190e+07 1.15067478e+09 8.19021686e+10] [3.34413390e+07 1.27423743e+09 6.55969939e+10 4.07207549e+12] [3.01504169e+09 1.01681232e+11 4.63395604e+12 2.56168112e+14]] | [[ 6.84100000e+03 5.77529136e-11 5.81674392e+06 2.36848865e+07] [-1.05274012e-10 -5.18524106e+06 -1.05064732e+07 -8.73952830e+09] [ 7.38318707e+06 -1.08205510e+07 8.85187644e+09 2.05526193e+10] [ 3.97569121e+07 -1.06274199e+10 3.22912049e+10 -1.79122474e+13]] | [ 2.82054141e-01 5.02246437e-02 5.49473740e-04 6.81493193e-05 -4.39087611e-09 -9.58876341e-06 -1.24351514e-08] | [[ nan nan 0.12429131 0.00611889] [ nan -0.11079745 -0.0027143 -0.0272979 ] [ 0.15776283 -0.00279544 0.02764882 0.00077616] [ 0.01027102 -0.03319472 0.00121945 -0.00817846]] | 6841 | 1530.530089 | 93.32862 | 44.14444 |  |  |  | 44.14444 | 2.955527 | 0.3241152 | 243.5994 | 3.085323 | 2.955527 | 0.3241152 | 0.3241152 | 0.8133397 | 0.3965797 | 78.7247 | 26.63644 | 52.68057 | 25.13192 | 0.5693112 | 0.5607445 | 1.756509 | 3.103343 | 0.05897936 | 52.08826 | 26.63644
S1 | 1 | 0 | 500 | 3 | 100x3.tiff | 1600 | 1200 | 429559.68 | 8084 | 451.7716 | 127.0127 | 89.08212 | (np.float64(483.4236763978229), np.float64(964.0504700643246)) | (427, 900, 538, 1018) | 1808.625236 | 213.688 | 60.07702 | 42.13584 | (np.float64(228.65939893617022), np.float64(455.99587234042554)) | (201.971, 425.7, 254.474, 481.51399999999995) | 0.7128036 | 0.8542745 | 0.6171935 | -0.7787563 | 1 | 9463 | 2117.147527 | 276.4924 | [[8.08400000e+03 5.17784000e+05 3.92169460e+07 3.24465863e+09] [4.56129000e+05 2.71447910e+07 1.98345549e+09 1.60303014e+11] [3.18441230e+07 1.82486940e+09 1.31165112e+11 1.04866185e+13] [2.46005610e+09 1.38410863e+11 9.89574150e+12 7.89201248e+14]] | [[ 8.08400000e+03 -3.53139740e-11 6.05263741e+06 -4.25537380e+07] [-7.56728014e-11 -2.07048586e+06 3.59224078e+07 -4.19282269e+09] [ 6.10764791e+06 1.88871984e+07 4.71383945e+09 -1.64527023e+10] [-2.59382866e+07 -2.57895180e+09 2.92122658e+10 -4.74485025e+12]] | [ 1.86076340e-01 4.01583579e-03 8.02924946e-04 1.91105304e-05 2.28448300e-09 8.56120890e-07 -6.20542913e-10] | [[ nan nan 0.09261729 -0.00724222] [ nan -0.03168252 0.00611364 -0.00793647] [ 0.09345905 0.00321441 0.00892269 -0.00034637] [-0.00441444 -0.00488162 0.000615 -0.00111101]] | 8084 | 1808.625236 | 101.4538 | 47.98764 |  |  |  | 47.98764 | 1.425794 | 0.4977351 | 213.688 | 2.009101 | 1.425794 | 0.4977351 | 0.4977351 | 0.8542745 | 0.6171935 | 60.07702 | 42.13584 | 51.10643 | 33.85544 | 0.7055034 | 0.7987685 | 1.417428 | 6.297115 | 0.2871964 | 17.94118 | 42.13584
S1 | 1 | 0 | 500 | 3 | 100x3.tiff | 1600 | 1200 | 429559.68 | 4762 | 358.333 | 116.5389 | 57.74747 | (np.float64(480.080008399832), np.float64(220.37232255354894)) | (422, 180, 557, 247) | 1065.397498 | 169.4915 | 55.12291 | 27.31455 | (np.float64(227.07784397312054), np.float64(104.23610856782864)) | (199.606, 85.14, 263.461, 116.83099999999999) | 0.868596 | 0.7985913 | 0.5264787 | 0.1220977 | 1 | 5963 | 1334.096027 | 197.4265 | [[4.76200000e+03 1.92253000e+05 8.79944900e+06 4.34439385e+08] [2.76577000e+05 1.15347190e+07 5.36938593e+08 2.67164311e+10] [2.00604970e+07 8.61459627e+08 4.03895126e+10 2.00345670e+12] [1.67191315e+09 7.33273754e+10 3.44289856e+12 1.69483094e+14]] | [[ 4.76200000e+03 1.30313538e-11 1.03774887e+06 -4.60747271e+06] [ 9.70885594e-11 3.68663145e+05 -3.90105365e+06 1.53992600e+08] [ 3.99690252e+06 8.74685440e+06 4.80876146e+08 1.54059692e+09] [ 4.25190492e+07 5.73486173e+08 -4.28350160e+08 1.01486692e+11]] | [2.22019245e-01 1.80857535e-02 1.58922999e-03 6.16018523e-04 5.97735920e-07 8.28053219e-05 1.19246302e-07] | [[ nan nan 4.57628947e-02 -2.94434905e-03] [ nan 1.62573944e-02 -2.49292059e-03 1.42603990e-03] [ 1.76256351e-01 5.58957026e-03 4.45312680e-03 2.06740783e-04] [ 2.71712781e-02 5.31073680e-03 -5.74825551e-05 1.97356544e-04]] | 4762 | 1065.397498 | 77.86634 | 36.83078 |  |  |  | 36.83078 | 2.018078 | 0.4660425 | 169.4915 | 2.145727 | 2.018078 | 0.4660425 | 0.4660425 | 0.7985913 | 0.5264787 | 55.12291 | 27.31455 | 41.21873 | 25.14338 | 0.6826731 | 0.6681574 | 1.46483 | 4.40613 | 0.131404 | 27.80836 | 27.31455
S1 | 1 | 0 | 500 | 3 | 100x3.tiff | 1600 | 1200 | 429559.68 | 4484 | 303.0782 | 91.45317 | 67.95666 | (np.float64(140.54259589652096), np.float64(402.37042818911686)) | (99, 364, 178, 454) | 1003.200836 | 143.356 | 43.25735 | 32.1435 | (np.float64(66.47664785905441), np.float64(190.32121253345227)) | (46.827, 172.172, 84.194, 214.742) | 0.669207 | 0.888977 | 0.630661 | 1.477963 | 1 | 5044 | 1128.489076 | 174.9871 | [[4.48400000e+03 1.72053000e+05 8.93664900e+06 5.33624025e+08] [1.86277000e+05 7.24441600e+06 3.87628866e+08 2.36997096e+10] [9.04167500e+06 3.47353774e+08 1.86722546e+10 1.14780793e+12] [4.79706769e+08 1.79749600e+10 9.60830944e+11 5.89385354e+13]] | [[ 4.48400000e+03 3.87530008e-11 2.33490172e+06 1.15386188e+07] [-6.55120402e-11 9.68877482e+04 8.94201915e+06 7.43145249e+07] [ 1.30324486e+06 -7.62910444e+06 5.55501027e+08 -4.23652918e+09] [-4.18823125e+06 1.75813540e+07 4.75984626e+09 -5.46913439e+10]] | [ 1.80945999e-01 2.72562370e-03 1.18443239e-03 2.08984501e-05 -1.10742147e-09 -9.41386259e-09 3.09584967e-09] | [[ nan nan 0.11612812 0.00857018] [ nan 0.00481879 0.00664158 0.00082428] [ 0.06481788 -0.00566643 0.00616152 -0.00070175] [-0.00311076 0.00019501 0.00078843 -0.00013529]] | 4484 | 1003.200836 | 75.55929 | 35.73954 |  |  |  | 35.73954 | 1.345757 | 0.6134315 | 143.356 | 1.630174 | 1.345757 | 0.6134315 | 0.6134315 | 0.888977 | 0.630661 | 43.25735 | 32.1435 | 37.70042 | 27.99188 | 0.7832186 | 0.8262074 | 1.276783 | 6.737177 | 0.330793 | 11.11385 | 32.1435
S1 | 1 | 0 | 500 | 3 | 100x3.tiff | 1600 | 1200 | 429559.68 | 2331 | 258.1076 | 92.71951 | 37.20125 | (np.float64(448.2316602316602), np.float64(268.54997854997856)) | (398, 240, 503, 285) | 521.512299 | 122.0849 | 43.85633 | 17.59619 | (np.float64(212.01357528957527), np.float64(127.02413985413985)) | (188.254, 113.52, 237.91899999999998, 134.805) | 0.9159802 | 0.8345865 | 0.4933333 | 0.2020017 | 1 | 2793 | 624.875097 | 158.4891 | [[2.33100000e+03 6.65500000e+04 2.14392200e+06 7.37509600e+07] [1.17090000e+05 3.54946100e+06 1.19255793e+08 4.23635033e+09] [7.09178800e+06 2.26902989e+08 7.86284353e+09 2.85174002e+11] [4.83786294e+08 1.61489741e+10 5.72892276e+11 2.11033840e+13]] | [[ 2.33100000e+03 -3.00914849e-12 2.43920927e+05 -1.38584161e+06] [-1.56887836e-11 2.06544012e+05 -2.30622668e+05 4.64071235e+07] [ 1.21016290e+06 3.68249649e+06 9.49210655e+07 3.69398559e+08] [ 5.97702516e+06 2.18484280e+08 1.64709721e+09 3.47913635e+10]] | [ 2.67611578e-01 3.74028176e-02 2.89252210e-03 5.56466963e-04 7.04623582e-07 1.00855307e-04 -4.38736471e-08] | [[ nan nan 0.04489154 -0.00528272] [ nan 0.03801264 -0.00087912 0.00366402] [ 0.22272004 0.0140374 0.00749438 0.00060408] [ 0.02278397 0.01725017 0.00269353 0.00117843]] | 2331 | 521.512299 | 54.47863 | 25.76839 |  |  |  | 25.76839 | 2.492376 | 0.4396939 | 122.0849 | 2.27431 | 2.492376 | 0.4396939 | 0.4396939 | 0.8345865 | 0.4933333 | 43.85633 | 17.59619 | 30.72626 | 17.08687 | 0.6630941 | 0.5875638 | 1.508081 | 3.407296 | 0.08401984 | 26.26014 | 17.59619
S1 | 1 | 0 | 500 | 3 | 100x3.tiff | 1600 | 1200 | 429559.68 | 10512 | 710.1636 | 181.822 | 102.0555 | (np.float64(77.79233257229832), np.float64(114.75703957382039)) | (22, 51, 165, 207) | 2351.839248 | 335.9074 | 86.00179 | 48.27226 | (np.float64(36.79577330669711), np.float64(54.28007971841704)) | (10.405999999999999, 24.122999999999998, 78.045, 97.911) | 0.8276167 | 0.7001932 | 0.4712211 | -1.020706 | 1 | 15013 | 3358.843477 | 285.4566 | [[1.05120000e+04 6.70214000e+05 6.03851380e+07 6.48034909e+09] [5.86489000e+05 3.07629300e+07 2.33192414e+09 2.23908995e+11] [4.36300930e+07 1.98933621e+09 1.25171100e+11 1.01914616e+13] [3.88277986e+09 1.64297186e+11 8.90285814e+12 6.01313439e+14]] | [[ 1.05120000e+04 9.94759830e-12 1.76542775e+07 3.79202525e+08] [ 1.99378292e-10 -6.62987238e+06 -1.91701488e+08 -2.01273384e+10] [ 1.09085037e+07 -5.25972662e+07 1.52942994e+10 2.67485367e+11] [ 2.31333470e+08 -1.25417014e+10 -9.97483014e+10 -2.69316676e+13]] | [2.58481692e-01 1.81255672e-02 7.31311480e-03 8.43272232e-04 4.67613575e-07 2.57836494e-05 2.04125035e-06] | [[ nan nan 0.15976412 0.03347016] [ nan -0.05999768 -0.01692046 -0.01732728] [ 0.09871757 -0.00464248 0.0131666 0.00224596] [ 0.02041856 -0.01079693 -0.00083754 -0.00220558]] | 10512 | 2351.839248 | 115.6905 | 54.72161 |  |  |  | 54.72161 | 1.781598 | 0.2619259 | 335.9074 | 3.817874 | 1.781598 | 0.2619259 | 0.2619259 | 0.7001932 | 0.4712211 | 86.00179 | 48.27226 | 67.13702 | 28.00581 | 0.511787 | 0.6362846 | 1.953938 | 3.995789 | 0.1723833 | 37.72953 | 48.27226
S1 | 1 | 0 | 500 | 3 | 100x3.tiff | 1600 | 1200 | 429559.68 | 30590 | 2898.377 | 307.0365 | 223.4549 | (np.float64(875.7929715593331), np.float64(669.8420071918928)) | (766, 531, 1015, 873) | 6843.87011 | 1370.932 | 145.2283 | 105.6941 | (np.float64(414.2500755475645), np.float64(316.8352694017653)) | (362.318, 251.16299999999998, 480.09499999999997, 412.929) | 0.6858114 | 0.5557978 | 0.3592146 | -1.154847 | 1 | 55038 | 12313.6 | 589.7867 | [[3.05900000e+04 4.24717700e+06 7.56081761e+08 1.57940195e+11] [3.35856700e+06 4.34978238e+08 7.21463431e+10 1.39994149e+13] [4.78050953e+08 5.66533237e+10 8.56986015e+12 1.51821347e+15] [7.94771414e+10 8.76922987e+12 1.21706567e+15 1.96895450e+17]] | [[ 3.05900000e+04 0.00000000e+00 1.66395181e+08 6.75900408e+09] [ 9.60426405e-10 -3.13319456e+07 -2.16573974e+09 -6.27254076e+11] [ 1.09303902e+08 -2.84017530e+09 5.23331078e+11 1.74954024e+12] [ 2.98890635e+09 -1.96969618e+11 -1.97614608e+11 -2.46444861e+15]] | [2.94629595e-01 8.20691677e-03 1.20756522e-02 5.98641424e-04 6.17976337e-07 1.73070377e-05 1.48619247e-06] | [[ nan nan 1.77820485e-01 4.12984751e-02] [ nan -3.34833120e-02 -1.32329775e-02 -2.19131626e-02] [ 1.16809109e-01 -1.73538745e-02 1.82826058e-02 3.49458626e-04] [ 1.82626424e-02 -6.88114663e-03 -3.94721585e-05 -2.81450392e-03]] | 30590 | 6843.87011 | 197.3535 | 93.3482 |  |  |  | 93.3482 | 1.374043 | 0.04575932 | 1370.932 | 21.85347 | 1.374043 | 0.04575932 | 0.04575932 | 0.5557978 | 0.3592146 | 145.2283 | 105.6941 | 125.4612 | 19.96851 | 0.2139143 | 0.6427687 | 4.67477 | 4.077643 | 0.3141886 | 39.53414 | 105.6941
S1 | 1 | 0 | 500 | 3 | 100x3.tiff | 1600 | 1200 | 429559.68 | 11171 | 1168.876 | 245.5655 | 97.63723 | (np.float64(380.22665831169996), np.float64(663.1864649538985)) | (311, 542, 469, 775) | 2499.276659 | 552.8785 | 116.1525 | 46.18241 | (np.float64(179.84720938143408), np.float64(313.687197923194)) | (147.10299999999998, 256.366, 221.837, 366.575) | 0.9175582 | 0.5335785 | 0.3034443 | 1.133737 | 1 | 20936 | 4683.990344 | 430.8701 | [[1.11710000e+04 1.35377400e+06 1.99810744e+08 3.21997322e+10] [7.73331000e+05 1.07310622e+08 1.64663746e+10 2.67413071e+12] [6.65416950e+07 9.80105950e+09 1.53441111e+12 2.50259464e+14] [6.49156238e+09 9.86389045e+11 1.56296840e+14 2.55609780e+16]] | [[ 1.11710000e+04 -2.64336109e-10 3.57516586e+07 -6.79859722e+08] [ 9.97033567e-11 1.35933719e+07 -6.60520856e+08 8.62861392e+10] [ 1.30065741e+07 -1.44940709e+08 5.62590864e+10 -2.88733380e+12] [ 8.42998755e+07 3.43690505e+10 -1.48949096e+12 2.27800890e+14]] | [3.90718389e-01 8.06825722e-02 2.48776893e-02 5.81915988e-03 6.51074932e-05 1.55524934e-03 2.57529224e-05] | [[ nan nan 0.28649173 -0.05154531] [ nan 0.10892889 -0.05007909 0.06189633] [ 0.10422666 -0.01098905 0.04035678 -0.01959633] [ 0.00639141 0.02465423 -0.01010917 0.01462808]] | 11171 | 2499.276659 | 119.2617 | 56.4108 |  |  |  | 56.4108 | 2.515081 | 0.102746 | 552.8785 | 9.732742 | 2.515081 | 0.102746 | 0.102746 | 0.5335785 | 0.3034443 | 116.1525 | 46.18241 | 81.16744 | 18.08192 | 0.3205401 | 0.4856616 | 3.119734 | 2.327916 | 0.08244184 | 69.97007 | 46.18241
S1 | 1 | 0 | 500 | 3 | 100x3.tiff | 1600 | 1200 | 429559.68 | 7878 | 584.5067 | 163.8686 | 82.21559 | (np.float64(738.4059405940594), np.float64(1189.2392739273928)) | (692, 1101, 805, 1267) | 1762.537062 | 276.4717 | 77.50986 | 38.88797 | (np.float64(349.26600990099007), np.float64(562.5101765676568)) | (327.316, 520.773, 380.765, 599.2909999999999) | 0.8650321 | 0.6924497 | 0.4199808 | 1.199606 | 1 | 11377 | 2545.364833 | 286.6594 | [[7.87800000e+03 6.95149000e+05 7.32594650e+07 8.38737482e+09] [3.65586000e+05 3.56032790e+07 3.85985854e+09 4.41704883e+11] [2.15952100e+07 2.23628760e+09 2.47023763e+11 2.82826246e+13] [1.50213458e+09 1.61296938e+11 1.80175920e+13 2.06264642e+15]] | [[ 7.87800000e+03 -3.56521923e-10 1.19200220e+07 -1.80615348e+08] [-4.48778792e-11 3.34423580e+06 -1.30001718e+08 8.77827695e+09] [ 4.62984780e+06 2.03571304e+07 6.90674193e+09 -1.35297934e+11] [ 7.02836615e+07 4.31004876e+09 -6.48799404e+10 8.86257143e+12]] | [ 2.66662918e-01 2.54120806e-02 8.90699591e-03 9.63896246e-04 2.82388382e-06 1.53591763e-04 -4.85720777e-08] | [[ nan nan 0.19206362 -0.03278798] [ nan 0.05388463 -0.02359984 0.01795401] [ 0.0745993 0.00369553 0.0141262 -0.00311771] [ 0.01275894 0.00881524 -0.00149505 0.00230089]] | 7878 | 1762.537062 | 100.1528 | 47.37227 |  |  |  | 47.37227 | 1.993158 | 0.2897656 | 276.4717 | 3.451065 | 1.993158 | 0.2897656 | 0.2897656 | 0.6924497 | 0.4199808 | 77.50986 | 38.88797 | 58.19892 | 25.50044 | 0.5382988 | 0.6111773 | 1.857704 | 3.68667 | 0.1349679 | 38.62189 | 38.88797
S1 | 1 | 0 | 500 | 3 | 100x3.tiff | 1600 | 1200 | 429559.68 | 10314 | 750.1758 | 128.2186 | 120.5018 | (np.float64(445.39625751405856), np.float64(808.1697692456855)) | (362, 741, 508, 863) | 2307.540906 | 354.8331 | 60.64742 | 56.99735 | (np.float64(210.6724298041497), np.float64(382.26430085320925)) | (171.226, 350.493, 240.284, 408.19899999999996) | 0.3416842 | 0.7364513 | 0.5790478 | -0.7303412 | 1 | 14005 | 3133.324645 | 326.5082 | [[1.03140000e+04 6.92789000e+05 5.64455170e+07 5.08447630e+09] [8.60149000e+05 5.71611290e+07 4.64094154e+09 4.16319371e+11] [8.17802110e+07 5.46488892e+09 4.47615479e+11 4.04135890e+13] [8.41669938e+09 5.67553155e+11 4.69088828e+13 4.26160521e+15]] | [[ 1.03140000e+04 3.69482223e-11 9.91103973e+06 -3.84005547e+07] [-2.72848411e-12 -6.14880847e+05 1.61994770e+07 -2.64865211e+09] [ 1.00470035e+07 7.42885442e+07 1.08063753e+10 1.08939331e+11] [-7.92291366e+07 -3.55138952e+09 -1.51858398e+11 -9.39230791e+12]] | [1.87613336e-01 1.35272631e-04 7.24826818e-04 4.50719894e-05 7.38093361e-09 4.77479336e-07 3.44806653e-09] | [[ nan nan 0.09316761 -0.00355443] [ nan -0.00578012 0.00149945 -0.00241403] [ 0.09444572 0.00687629 0.00984915 0.00097766] [-0.0073336 -0.00323681 -0.00136284 -0.00082997]] | 10314 | 2307.540906 | 114.5958 | 54.2038 |  |  |  | 54.2038 | 1.064039 | 0.230309 | 354.8331 | 4.341992 | 1.064039 | 0.230309 | 0.230309 | 0.7364513 | 0.5790478 | 60.64742 | 56.99735 | 58.82238 | 26.01269 | 0.4799052 | 0.8937528 | 2.083745 | 7.883782 | 0.6583158 | 3.650075 | 56.99735
S1 | 1 | 0 | 500 | 3 | 100x3.tiff | 1600 | 1200 | 429559.68 | 6088 | 513.328 | 114.415 | 78.55531 | (np.float64(491.02480289093296), np.float64(1045.3129106438896)) | (418, 1008, 540, 1088) | 1362.062152 | 242.8041 | 54.11832 | 37.15666 | (np.float64(232.25473176741127), np.float64(494.43300673455974)) | (197.714, 476.784, 255.42, 514.624) | 0.7270524 | 0.754586 | 0.6237705 | 0.1364218 | 1 | 8068 | 1805.045572 | 208.8855 | [[6.08800000e+03 2.27161000e+05 1.08727790e+07 5.91641377e+08] [4.44575000e+05 1.69431470e+07 8.22278187e+08 4.50564503e+10] [3.73973530e+07 1.41827747e+09 6.86081194e+10 3.74637540e+12] [3.38849598e+09 1.27498636e+11 6.12043633e+12 3.31854888e+14]] | [[ 6.08800000e+03 1.35003120e-12 2.39674091e+06 7.08758726e+06] [ 8.50661763e-11 3.54759750e+05 1.82140591e+06 1.66323149e+08] [ 4.93235125e+06 -2.89391415e+07 1.78765792e+09 -1.45688190e+10] [-6.28063028e+07 1.72841463e+09 -3.07017294e+10 1.01397809e+12]] | [ 1.97742898e-01 5.04668500e-03 1.61170274e-03 5.01798470e-04 4.49443152e-07 3.26179022e-05 -4.05644336e-08] | [[ nan nan 0.06466538 0.00245082] [ nan 0.00957161 0.00062983 0.0007371 ] [ 0.13307752 -0.01000689 0.00792247 -0.00082749] [-0.02171784 0.00765992 -0.00174382 0.00073813]] | 6088 | 1362.062152 | 88.0425 | 41.6441 |  |  |  | 41.6441 | 1.45649 | 0.2903318 | 242.8041 | 3.444335 | 1.45649 | 0.2903318 | 0.2903318 | 0.754586 | 0.6237705 | 54.11832 | 37.15666 | 45.63749 | 22.43886 | 0.5388245 | 0.7695011 | 1.855892 | 5.844108 | 0.2729476 | 16.96166 | 37.15666
S1 | 1 | 0 | 500 | 3 | 100x3.tiff | 1600 | 1200 | 429559.68 | 12149 | 1074.634 | 192.3369 | 114.6232 | (np.float64(890.6826076220265), np.float64(1309.9018849288007)) | (831, 1223, 976, 1422) | 2718.083621 | 508.3017 | 90.97534 | 54.21678 | (np.float64(421.2928734052185), np.float64(619.5835915713227)) | (393.063, 578.4789999999999, 461.64799999999997, 672.606) | 0.8030213 | 0.6727021 | 0.4210362 | -1.369073 | 1 | 18060 | 4040.54574 | 439.1559 | [[1.21490000e+04 1.05577100e+06 1.19110961e+08 1.53995568e+10] [7.25084000e+05 5.94555870e+07 6.71647597e+09 8.79997324e+11] [5.39782520e+07 3.94937296e+09 4.31933659e+11 5.61091927e+13] [4.61710258e+09 2.91708464e+11 3.01898428e+13 3.83753299e+15]] | [[ 1.21490000e+04 -3.80566689e-11 2.73624710e+07 2.92889110e+08] [-9.87512294e-11 -3.55557933e+06 2.25596310e+08 -1.73480736e+10] [ 1.07033481e+07 -3.17026389e+08 2.87642927e+10 -1.41933689e+12] [ 1.17932290e+08 -1.47685019e+10 9.79972360e+11 -7.70924182e+13]] | [ 2.57901647e-01 1.50604318e-02 7.02681311e-03 4.48086556e-04 -1.67138385e-07 -4.70589300e-05 -7.77334998e-07] | [[ nan nan 0.18538485 0.01800329] [ nan -0.02408958 0.01386694 -0.00967453] [ 0.07251679 -0.01948696 0.01604102 -0.00718114] [ 0.00724906 -0.00823597 0.00495818 -0.00353875]] | 12149 | 2718.083621 | 124.3728 | 58.82832 |  |  |  | 58.82832 | 1.677992 | 0.1321994 | 508.3017 | 7.564331 | 1.677992 | 0.1321994 | 0.1321994 | 0.6727021 | 0.4210362 | 90.97534 | 54.21678 | 72.59606 | 21.38953 | 0.3635924 | 0.6466403 | 2.750333 | 4.126913 | 0.1969787 | 36.75856 | 54.21678
S1 | 1 | 0 | 500 | 3 | 100x3.tiff | 1600 | 1200 | 429559.68 | 1781 | 228.066 | 80.89741 | 34.775 | (np.float64(796.0864682762493), np.float64(1238.2594048287478)) | (748, 1212, 834, 1253) | 398.461349 | 107.8752 | 38.26448 | 16.44857 | (np.float64(376.54889949466593), np.float64(585.6966984839977)) | (353.804, 573.276, 394.48199999999997, 592.669) | 0.902893 | 0.8460808 | 0.5051049 | -0.2412411 | 1 | 2105 | 470.949545 | 154.6445 | [[1.78100000e+03 4.67680000e+04 1.39660600e+06 4.45073740e+07] [8.56420000e+04 2.11113800e+06 6.07159940e+07 1.88688471e+09] [4.81279800e+06 1.15483620e+08 3.27617499e+09 1.01048485e+11] [2.92197988e+08 6.95351994e+09 1.96783748e+11 6.06835494e+12]] | [[ 1.78100000e+03 2.33768560e-12 1.68506155e+05 -1.01641102e+06] [-1.52340363e-11 -1.37769948e+05 7.93657580e+05 -3.08402242e+07] [ 6.94576684e+05 2.35214946e+06 6.38415312e+07 2.39420556e+07] [-6.03194970e+06 -1.03045163e+08 -3.71476165e+08 -1.68161372e+10]] | [ 2.72097557e-01 3.50522451e-02 7.58672351e-03 1.63086720e-03 5.73589448e-06 3.05291520e-04 -9.03506589e-08] | [[ nan nan 5.31236528e-02 -7.59293297e-03] [ nan -4.34336829e-02 5.92888969e-03 -5.45915930e-03] [ 2.18973904e-01 1.75713494e-02 1.13008611e-02 1.00424046e-04] [-4.50606978e-02 -1.82404627e-02 -1.55814272e-03 -1.67136216e-03]] | 1781 | 398.461349 | 47.61974 | 22.52414 |  |  |  | 22.52414 | 2.32631 | 0.4302815 | 107.8752 | 2.32406 | 2.32631 | 0.4302815 | 0.4302815 | 0.8460808 | 0.5051049 | 38.26448 | 16.44857 | 27.35653 | 14.7749 | 0.6559584 | 0.5886435 | 1.524487 | 3.41983 | 0.09710702 | 21.8159 | 16.44857
S1 | 1 | 0 | 500 | 3 | 100x3.tiff | 1600 | 1200 | 429559.68 | 7871 | 701.1219 | 134.4999 | 92.63288 | (np.float64(584.2735357641977), np.float64(995.1387371363232)) | (540, 927, 633, 1053) | 1760.970959 | 331.6307 | 63.61847 | 43.81535 | (np.float64(276.3613824164655), np.float64(470.70062266548086)) | (255.42, 438.471, 299.409, 498.06899999999996) | 0.7250268 | 0.7301484 | 0.6717017 | -1.404968 | 1 | 10780 | 2411.79862 | 257.1844 | [[7.87100000e+03 5.36320000e+05 4.53159640e+07 4.21069472e+09] [3.48477000e+05 2.29831780e+07 1.90729636e+09 1.74876138e+11] [1.97770170e+07 1.27480501e+09 1.05198448e+11 9.62580772e+12] [1.26305072e+09 7.95751886e+10 6.53672215e+12 5.97660495e+14]] | [[ 7.87100000e+03 -9.25695076e-11 8.77179650e+06 -7.24761148e+07] [-1.22568622e-10 -7.61604701e+05 4.78797221e+06 -1.91680958e+09] [ 4.34870808e+06 -5.33808476e+06 5.67574319e+09 -6.70068470e+10] [ 2.38688035e+06 -1.29991520e+09 1.33685318e+10 -3.29364612e+12]] | [ 2.11782813e-01 5.70170360e-03 1.10274744e-04 2.02136528e-04 3.01117044e-08 1.50969200e-05 -2.01467676e-09] | [[ nan nan 0.14158874 -0.01318621] [ nan -0.01229334 0.00087112 -0.00393088] [ 0.07019407 -0.0009712 0.01163946 -0.00154887] [ 0.00043427 -0.00266579 0.00030901 -0.00085814]] | 7871 | 1760.970959 | 100.1083 | 47.35122 |  |  |  | 47.35122 | 1.451967 | 0.2012114 | 331.6307 | 4.969896 | 1.451967 | 0.2012114 | 0.2012114 | 0.7301484 | 0.6717017 | 63.61847 | 43.81535 | 53.71691 | 21.24015 | 0.448566 | 0.7442999 | 2.229326 | 5.467587 | 0.2749732 | 19.80311 | 43.81535
S1 | 1 | 0 | 500 | 3 | 100x3.tiff | 1600 | 1200 | 429559.68 | 4522 | 349.3919 | 114.091 | 54.67581 | (np.float64(781.8805838124723), np.float64(1276.2742149491376)) | (717, 1252, 834, 1308) | 1011.702538 | 165.2624 | 53.96505 | 25.86166 | (np.float64(369.8295161432994), np.float64(603.677703670942)) | (339.14099999999996, 592.196, 394.48199999999997, 618.684) | 0.8776895 | 0.8783994 | 0.6901709 | 0.04767401 | 1 | 5148 | 1151.756892 | 162.608 | [[4.52200000e+03 1.09768000e+05 3.51586000e+06 1.28885104e+08] [2.93390000e+05 7.25671400e+06 2.40254730e+08 9.09935854e+09] [2.27077400e+07 5.63099664e+08 1.87505781e+10 7.15227631e+11] [1.91801080e+09 4.72778364e+10 1.56488800e+12 5.94901120e+13]] | [[ 4.52200000e+03 -1.40829570e-11 8.51327973e+05 2.20972619e+06] [-3.24575922e-11 1.34902076e+05 5.59439661e+06 9.13509032e+07] [ 3.67242552e+06 -5.61794868e+06 4.83633535e+08 -7.91459275e+08] [-3.18188531e+07 1.09510461e+08 2.49349383e+09 6.75325236e+10]] | [ 2.21226840e-01 1.92073852e-02 1.44147091e-03 3.69857474e-04 2.70030278e-07 5.05782853e-05 -3.75910621e-09] | [[ nan nan 4.16328161e-02 1.60698591e-03] [ nan 6.59716760e-03 4.06843009e-03 9.87918622e-04] [ 1.79594023e-01 -4.08555792e-03 5.23027752e-03 -1.27283357e-04] [-2.31397215e-02 1.18430600e-03 4.01006439e-04 1.61506776e-04]] | 4522 | 1011.702538 | 75.87878 | 35.89066 |  |  |  | 35.89066 | 2.086682 | 0.4654947 | 165.2624 | 2.148252 | 2.086682 | 0.4654947 | 0.4654947 | 0.8783994 | 0.6901709 | 53.96505 | 25.86166 | 39.91335 | 24.48718 | 0.6822717 | 0.6650724 | 1.465692 | 4.365536 | 0.1223105 | 28.10339 | 25.86166
S1 | 1 | 0 | 500 | 3 | 100x3.tiff | 1600 | 1200 | 429559.68 | 20998 | 2144.812 | 285.0961 | 158.7331 | (np.float64(563.7288789408515), np.float64(1502.973378416992)) | (475, 1358, 704, 1600) | 4697.861542 | 1014.496 | 134.8505 | 75.08078 | (np.float64(266.64375973902276), np.float64(710.9064079912372)) | (224.67499999999998, 642.334, 332.99199999999996, 756.8) | 0.8306663 | 0.5557379 | 0.3789022 | 1.040762 | 1 | 37784 | 8453.376536 | 505.2221 | [[2.09980000e+04 3.04415100e+06 5.29178021e+08 9.95766456e+10] [1.86312900e+06 3.02209202e+08 5.57007207e+10 1.08305488e+13] [2.17192631e+08 3.80960160e+10 7.28884441e+12 1.44898783e+15] [2.99872401e+10 5.54642314e+12 1.08816042e+15 2.19689874e+17]] | [[ 2.09980000e+04 3.91082722e-10 8.78571661e+07 -2.61398025e+09] [-2.69665179e-10 3.21050964e+07 -5.61420421e+08 2.15112224e+11] [ 5.18792835e+07 9.11568035e+08 2.15771865e+11 1.57837814e+12] [ 1.50960015e+09 1.98152047e+11 4.69527697e+12 1.09490797e+15]] | [ 3.16923061e-01 2.78660700e-02 9.50702761e-03 9.30207381e-04 -1.30682109e-06 -7.52100178e-05 -2.43810985e-06] | [[ nan nan 0.19926055 -0.04091264] [ nan 0.07281454 -0.00878706 0.02323439] [ 0.11766251 0.01426738 0.02330564 0.00117649] [ 0.02362746 0.02140251 0.00349976 0.00563204]] | 20998 | 4697.861542 | 163.5099 | 77.34018 |  |  |  | 77.34018 | 1.796072 | 0.05736005 | 1014.496 | 17.43374 | 1.796072 | 0.05736005 | 0.05736005 | 0.5557379 | 0.3789022 | 134.8505 | 75.08078 | 104.9656 | 18.52294 | 0.2394996 | 0.5735255 | 4.175373 | 3.246424 | 0.1693337 | 59.76969 | 75.08078
S1 | 1 | 0 | 500 | 3 | 100x3.tiff | 1600 | 1200 | 429559.68 | 5968 | 458.1148 | 106.3795 | 86.58139 | (np.float64(588.4628016085791), np.float64(1090.10841152815)) | (538, 1048, 631, 1146) | 1335.214672 | 216.6883 | 50.31752 | 40.953 | (np.float64(278.34290516085787), np.float64(515.621278652815)) | (254.474, 495.70399999999995, 298.46299999999997, 542.058) | 0.5810171 | 0.7247116 | 0.6548168 | 1.353545 | 1 | 8235 | 1842.408315 | 168.0228 | [[5.96800000e+03 2.51303000e+05 1.47368610e+07 9.86162045e+08] [3.01162000e+05 1.29813780e+07 7.63149646e+08 5.09125684e+10] [1.80598160e+07 7.95175982e+08 4.73979856e+10 3.19753839e+12] [1.19031991e+09 5.30895496e+10 3.19730551e+12 2.17662768e+14]] | [[ 5.96800000e+03 -5.38591394e-12 4.15489086e+06 1.57045292e+07] [ 5.54365442e-11 2.99924567e+05 -5.77234120e+06 2.81855867e+08] [ 2.86233774e+06 4.43574987e+06 2.45515225e+09 2.29584969e+10] [-9.91216511e+06 4.27925151e+06 -2.46504646e+10 -3.55496485e+11]] | [ 1.97018948e-01 1.60062803e-03 8.00160588e-06 8.60716344e-05 1.68730976e-09 -6.40259858e-07 -1.50172692e-09] | [[ nan nan 1.16654633e-01 5.70759153e-03] [ nan 8.42082054e-03 -2.09787669e-03 1.32599118e-03] [ 8.03643152e-02 1.61211126e-03 1.15502660e-02 1.39811405e-03] [-3.60243781e-03 2.01317426e-05 -1.50115058e-03 -2.80233501e-04]] | 5968 | 1335.214672 | 87.17049 | 41.23164 |  |  |  | 41.23164 | 1.228665 | 0.3573469 | 216.6883 | 2.798401 | 1.228665 | 0.3573469 | 0.3573469 | 0.7247116 | 0.6548168 | 50.31752 | 40.953 | 45.63526 | 24.64766 | 0.597785 | 0.819429 | 1.672842 | 6.627083 | 0.4189829 | 9.364525 | 40.953
S1 | 1 | 0 | 500 | 3 | 100x3.tiff | 1600 | 1200 | 429559.68 | 8137 | 803.4012 | 140.3089 | 108.5957 | (np.float64(906.123509893081), np.float64(1556.1981074105936)) | (828, 1490, 994, 1600) | 1820.482873 | 380.0087 | 66.36612 | 51.36576 | (np.float64(428.59642017942724), np.float64(736.0817048052107)) | (391.644, 704.77, 470.162, 756.8) | 0.6332153 | 0.6647876 | 0.4456188 | 0.04147841 | 1 | 12240 | 2738.44296 | 266.3981 | [[8.13700000e+03 5.38654000e+05 4.16622680e+07 3.49257644e+09] [6.35691000e+05 4.22478600e+07 3.29240247e+09 2.77699132e+11] [5.96673730e+07 4.14817063e+09 3.34346346e+11 2.88972225e+13] [6.29548642e+09 4.63357248e+11 3.87672981e+13 3.43678315e+15]] | [[ 8.13700000e+03 6.14193141e-11 6.00439265e+06 -6.03457093e+07] [-2.05091055e-10 1.66318902e+05 1.55798726e+07 -4.33795699e+08] [ 1.00049609e+07 1.72316628e+08 7.53717219e+09 1.59165029e+11] [ 7.08165007e+07 3.17674813e+09 9.38564975e+10 2.51381529e+12]] | [ 2.41793801e-01 3.67602346e-03 9.35900481e-03 5.60722439e-04 4.51371377e-07 -5.86818216e-06 -1.20259059e-06] | [[ nan nan 0.09068604 -0.01010382] [ nan 0.00251196 0.00260857 -0.00080518] [ 0.15110776 0.02885137 0.01398993 0.00327508] [ 0.01185697 0.00589644 0.00193125 0.00057342]] | 8137 | 1820.482873 | 101.7858 | 48.14469 |  |  |  | 48.14469 | 1.29203 | 0.1584197 | 380.0087 | 6.312345 | 1.29203 | 0.1584197 | 0.1584197 | 0.6647876 | 0.4456188 | 66.36612 | 51.36576 | 58.86594 | 19.16254 | 0.3980198 | 0.7254407 | 2.512438 | 5.19402 | 0.3667847 | 15.00036 | 51.36576
S1 | 1 | 0 | 500 | 3 | 100x3.tiff | 1600 | 1200 | 429559.68 | 4674 | 383.9838 | 116.8471 | 57.7504 | (np.float64(55.54899443731279), np.float64(27.11831407787762)) | (0, 0, 111, 56) | 1045.709346 | 181.6243 | 55.26866 | 27.31594 | (np.float64(26.27467436884895), np.float64(12.826962558836113)) | (0.0, 0.0, 52.503, 26.488) | 0.869326 | 0.8275496 | 0.7519305 | 0.1903324 | 1 | 5648 | 1263.621392 | 91.48896 | [[4.67400000e+03 1.26751000e+05 4.51942300e+06 1.81821145e+08] [2.59636000e+05 7.60083200e+06 2.85671364e+08 1.18861334e+10] [1.83030900e+07 5.49263654e+08 2.10523357e+10 8.86583889e+11] [1.44665531e+09 4.36638188e+10 1.69157731e+12 7.17246974e+13]] | [[ 4.67400000e+03 -1.69322334e-11 1.08214957e+06 5.69868673e+05] [ 2.65529820e-11 5.59941406e+05 4.25262708e+06 2.04831715e+08] [ 3.88057128e+06 -9.29365332e+06 9.10636377e+08 -3.86862752e+09] [-1.18659752e+06 7.98306887e+08 1.06638894e+10 2.38415507e+11]] | [ 2.27165529e-01 1.90363866e-02 4.50034811e-04 3.83307879e-05 -5.08430519e-10 -5.05970696e-06 5.00862520e-09] | [[ nan nan 0.04953474 0.00038155] [ nan 0.02563098 0.00284732 0.002006 ] [ 0.17763079 -0.0062225 0.00891823 -0.00055417] [-0.00079448 0.00781815 0.00152758 0.00049955]] | 4674 | 1045.709346 | 77.14351 | 36.48888 |  |  |  | 36.48888 | 2.023312 | 0.3983573 | 181.6243 | 2.510309 | 2.023312 | 0.3983573 | 0.3983573 | 0.8275496 | 0.7519305 | 55.26866 | 27.31594 | 41.2923 | 23.03016 | 0.6311555 | 0.6602092 | 1.584396 | 4.301926 | 0.130674 | 27.95272 | 27.31594
S1 | 1 | 0 | 500 | 3 | 100x3.tiff | 1600 | 1200 | 429559.68 | 2758 | 322.9188 | 101.2148 | 41.28792 | (np.float64(235.27955039883975), np.float64(667.9666424945613)) | (204, 622, 264, 711) | 617.044582 | 152.7406 | 47.87459 | 19.52919 | (np.float64(111.28722733865119), np.float64(315.94822189992743)) | (96.49199999999999, 294.20599999999996, 124.872, 336.303) | 0.913016 | 0.7583173 | 0.5164794 | 1.142787 | 1 | 3637 | 813.702373 | 202.4969 | [[2.75800000e+03 1.26776000e+05 7.33975600e+06 4.69786694e+08] [8.62690000e+04 4.52136600e+06 2.77974832e+08 1.83753798e+10] [3.24589700e+06 1.83420540e+08 1.16757570e+10 7.87366434e+11] [1.35864769e+08 8.07844641e+09 5.26654166e+11 3.60177151e+13]] | [[ 2.75800000e+03 -4.92406116e-12 1.51228893e+06 -6.62693534e+06] [ 5.59197133e-12 5.55869719e+05 -2.71236498e+06 5.31153048e+08] [ 5.47441467e+05 -5.57156732e+05 3.61708670e+08 -2.05449637e+09] [ 8.71243065e+04 2.53876052e+08 -1.21418161e+09 2.40535403e+11]] | [2.70783286e-01 3.74507795e-02 5.77741165e-04 3.66612551e-04 1.68681447e-07 7.00935511e-05 3.80270786e-09] | [[ nan nan 0.19881367 -0.01658926] [ nan 0.07307764 -0.00678989 0.02531844] [ 0.07196961 -0.00139474 0.01724154 -0.00186477] [ 0.0002181 0.01210149 -0.00110206 0.00415721]] | 2758 | 617.044582 | 59.25871 | 28.02937 |  |  |  | 28.02937 | 2.451438 | 0.3323666 | 152.7406 | 3.008726 | 2.451438 | 0.3323666 | 0.3323666 | 0.7583173 | 0.5164794 | 47.87459 | 19.52919 | 33.70189 | 16.15928 | 0.5765125 | 0.5854748 | 1.734568 | 3.383111 | 0.08698402 | 28.34541 | 19.52919
S1 | 1 | 0 | 500 | 3 | 100x3.tiff | 1600 | 1200 | 429559.68 | 15065 | 1785.555 | 308.2277 | 120.2651 | (np.float64(709.4913375373382), np.float64(133.67334882177232)) | (637, 0, 811, 298) | 3370.477385 | 844.5673 | 145.7917 | 56.88538 | (np.float64(335.58940265516094), np.float64(63.22749399269831)) | (301.301, 0.0, 383.603, 140.95399999999998) | 0.9207375 | 0.4834879 | 0.2905385 | -1.250284 | 1 | 31159 | 6971.171911 | 556.7673 | [[1.50650000e+04 2.01378900e+06 3.51115257e+08 7.07423445e+10] [1.09208200e+06 1.23307236e+08 1.86530987e+10 3.42517722e+12] [1.00312112e+08 9.79296424e+09 1.26398495e+12 2.05467050e+14] [1.07604972e+10 9.40225546e+11 1.04307636e+14 1.47064533e+16]] | [[ 1.50650000e+04 9.89530236e-10 8.19253375e+07 1.90512383e+09] [ 2.91038305e-10 -2.26750221e+07 -7.37623671e+08 -1.91717811e+11] [ 2.11456271e+07 -3.28606333e+08 1.14727207e+11 1.72614725e+12] [ 4.22988418e+08 -6.92314914e+10 6.85748434e+11 -5.02257377e+14]] | [4.54148693e-01 1.11648193e-01 1.97240602e-02 3.33053895e-03 2.66978186e-05 1.07907129e-03 3.98892829e-06] | [[ nan nan 0.36097736 0.06839122] [ nan -0.09991011 -0.02647964 -0.05607316] [ 0.09317133 -0.0117965 0.03355514 0.00411326] [ 0.01518468 -0.02024866 0.00163408 -0.00975101]] | 15065 | 3370.477385 | 138.4968 | 65.50897 |  |  |  | 65.50897 | 2.562903 | 0.05937898 | 844.5673 | 16.84098 | 2.562903 | 0.05937898 | 0.05937898 | 0.4834879 | 0.2905385 | 145.7917 | 56.88538 | 101.3385 | 15.9631 | 0.243678 | 0.4493326 | 4.103776 | 1.992671 | 0.07926251 | 88.90631 | 56.88538
S1 | 1 | 0 | 500 | 3 | 100x3.tiff | 1600 | 1200 | 429559.68 | 7219 | 711.0336 | 171.9784 | 81.7148 | (np.float64(215.72503116775178), np.float64(758.8933370272891)) | (149, 682, 280, 837) | 1615.099651 | 336.3189 | 81.34578 | 38.6511 | (np.float64(102.03793974234658), np.float64(358.95654841390774)) | (70.47699999999999, 322.58599999999996, 132.44, 395.90099999999995) | 0.8799071 | 0.6206689 | 0.3555282 | -0.994858 | 1 | 11631 | 2602.191999 | 285.4541 | [[7.21900000e+03 5.55093000e+05 5.29629650e+07 5.68580610e+09] [4.81688000e+05 3.23193720e+07 2.73262885e+09 2.69788457e+11] [3.82179300e+07 2.34574122e+09 1.77947094e+11 1.59721658e+13] [3.36011508e+09 1.95108131e+11 1.35656895e+13 1.10768271e+15]] | [[ 7.21900000e+03 3.04822834e-11 1.02800119e+07 3.23781506e+07] [ 5.32196509e-11 -4.71922573e+06 -7.55726098e+07 -8.45556829e+09] [ 6.07728319e+06 3.68180133e+07 7.48631890e+09 1.40415194e+11] [-9.91308535e+05 -7.59914760e+09 -1.15485118e+11 -1.32956580e+13]] | [ 3.13875490e-01 3.93050821e-02 2.90976255e-03 5.43213079e-04 5.62146762e-07 9.34634341e-05 -3.87816187e-07] | [[ nan nan 0.19726023 0.00731239] [ nan -0.09055588 -0.01706757 -0.02247562] [ 0.11661526 0.00831511 0.01989927 0.00439283] [-0.00022388 -0.02019918 -0.0036129 -0.00489555]] | 7219 | 1615.099651 | 95.8724 | 45.34764 |  |  |  | 45.34764 | 2.104617 | 0.1794348 | 336.3189 | 5.573055 | 2.104617 | 0.1794348 | 0.1794348 | 0.6206689 | 0.3555282 | 81.34578 | 38.6511 | 59.99844 | 19.20915 | 0.4235974 | 0.5574677 | 2.360732 | 3.067179 | 0.1200929 | 42.69467 | 38.6511
S1 | 1 | 0 | 500 | 3 | 100x3.tiff | 1600 | 1200 | 429559.68 | 18735 | 2372.806 | 339.2755 | 152.0159 | (np.float64(713.3761942887644), np.float64(1438.2487323191888)) | (576, 1334, 881, 1546) | 4191.562815 | 1122.337 | 160.4773 | 71.90352 | (np.float64(337.42693989858554), np.float64(680.2916503869762)) | (272.448, 630.982, 416.71299999999997, 731.2579999999999) | 0.8940033 | 0.4477987 | 0.2897464 | 0.264678 | 1 | 41838 | 9360.373902 | 611.554 | [[1.87350000e+04 1.95310000e+06 2.38039230e+08 3.17343347e+10] [2.57374300e+06 2.95508819e+08 3.67990518e+10 4.85877587e+12] [4.80983063e+08 5.68168764e+10 7.06503531e+12 9.17117130e+14] [1.04124469e+11 1.23730446e+13 1.53010337e+15 1.96079011e+17]] | [[ 1.87350000e+04 -2.94562597e-10 3.44310309e+07 -2.59735917e+08] [ 7.49423634e-10 2.71993739e+07 -1.57287219e+09 1.04351618e+11] [ 1.27412045e+08 -7.98091186e+08 2.28447947e+11 -8.72359358e+12] [ 3.04208298e+09 3.07179266e+11 -1.24061734e+13 1.34059439e+15]] | [ 4.61091088e-01 9.41930487e-02 2.80675188e-02 1.41998781e-03 -2.94513344e-07 -8.93992062e-05 8.95972000e-06] | [[ nan nan 0.09809404 -0.00540627] [ nan 0.07749104 -0.03273853 0.01586858] [ 0.36299705 -0.01661186 0.03473971 -0.00969187] [ 0.0633194 0.04671225 -0.0137832 0.01088135]] | 18735 | 4191.562815 | 154.4479 | 73.05384 |  |  |  | 73.05384 | 2.231842 | 0.04181566 | 1122.337 | 23.91449 | 2.231842 | 0.04181566 | 0.04181566 | 0.4477987 | 0.2897464 | 160.4773 | 71.90352 | 116.1904 | 14.93869 | 0.2044888 | 0.4552285 | 4.890244 | 2.045308 | 0.1059967 | 88.57377 | 71.90352
S1 | 1 | 0 | 500 | 3 | 100x3.tiff | 1600 | 1200 | 429559.68 | 17109 | 1805.998 | 326.3622 | 116.1912 | (np.float64(1086.2591033958736), np.float64(1296.4222923607458)) | (959, 1178, 1200, 1411) | 3827.779461 | 854.2372 | 154.3693 | 54.95844 | (np.float64(513.8005559062482), np.float64(613.2077442866328)) | (453.60699999999997, 557.194, 567.6, 667.403) | 0.9344787 | 0.5500579 | 0.3046854 | -0.7480846 | 1 | 31104 | 6958.866816 | 505.406 | [[1.71090000e+04 2.02608700e+06 3.00391673e+08 4.94760936e+10] [2.17727600e+06 2.08247040e+08 2.61731456e+10 3.82025077e+12] [3.44951442e+08 2.88446520e+10 3.18226209e+12 4.18256396e+14] [6.04451808e+10 4.62823448e+12 4.59954537e+14 5.50789844e+16]] | [[ 1.71090000e+04 -3.82470944e-10 6.04578059e+07 -4.16080820e+08] [ 1.09923803e-09 -4.95909750e+07 -3.09075517e+08 -2.79860653e+11] [ 6.78732504e+07 6.16517479e+08 2.87664543e+11 6.33738317e+12] [-7.28008426e+08 -3.55835197e+11 -7.95196957e+12 -1.95923730e+15]] | [ 4.38412084e-01 1.15448345e-01 3.52858869e-03 7.61081721e-04 5.81516521e-07 1.13982723e-04 -1.10337107e-06] | [[ nan nan 0.2065395 -0.01086716] [ nan -0.1694156 -0.00807241 -0.05588149] [ 0.23187258 0.01610215 0.05743974 0.00967439] [-0.01901406 -0.07105179 -0.01213916 -0.02286591]] | 17109 | 3827.779461 | 147.5935 | 69.81175 |  |  |  | 69.81175 | 2.808838 | 0.06591736 | 854.2372 | 15.17051 | 2.808838 | 0.06591736 | 0.06591736 | 0.5500579 | 0.3046854 | 154.3693 | 54.95844 | 104.6639 | 17.92373 | 0.2567438 | 0.4522385 | 3.894934 | 2.018528 | 0.06552135 | 99.41088 | 54.95844
S1 | 1 | 0 | 500 | 3 | 100x3.tiff | 1600 | 1200 | 429559.68 | 4817 | 476.2925 | 116.2169 | 62.09583 | (np.float64(1159.1436578783475), np.float64(1166.248702511937)) | (1100, 1115, 1200, 1221) | 1077.702593 | 225.2863 | 54.97059 | 29.37133 | (np.float64(548.2749501764583), np.float64(551.6356362881461)) | (520.3, 527.395, 567.6, 577.533) | 0.8452887 | 0.7497276 | 0.454434 | 0.7764866 | 1 | 6425 | 1437.458825 | 256.6315 | [[4.81700000e+03 2.46865000e+05 1.52391830e+07 1.04902799e+09] [2.84895000e+05 1.60529660e+07 1.05504989e+09 7.58730206e+10] [1.94891850e+07 1.16668817e+09 7.96043874e+10 5.88390298e+12] [1.45754982e+09 9.07889964e+10 6.35136320e+12 4.78601094e+14]] | [[ 4.81700000e+03 -3.19531068e-11 2.58767205e+06 2.80996228e+06] [-5.61826141e-11 1.45246690e+06 4.87477239e+06 1.63578508e+09] [ 2.63945259e+06 -3.91568684e+06 1.58061949e+09 1.11233492e+10] [-7.32562876e+06 1.54415646e+09 6.92718521e+09 1.54785354e+12]] | [ 2.25273218e-01 1.56784765e-02 2.67480958e-04 2.78749721e-06 5.89032934e-11 2.65750703e-07 -4.82062008e-11] | [[ nan nan 0.11152082 0.00174485] [ nan 0.06259692 0.003027 0.01463512] [ 0.1137524 -0.00243146 0.01414156 0.00143389] [-0.00454887 0.01381533 0.00089297 0.0028749 ]] | 4817 | 1077.702593 | 78.31472 | 37.04286 |  |  |  | 37.04286 | 1.871573 | 0.2668327 | 225.2863 | 3.747666 | 1.871573 | 0.2668327 | 0.2668327 | 0.7497276 | 0.454434 | 54.97059 | 29.37133 | 42.17096 | 19.13481 | 0.5165585 | 0.6738669 | 1.935889 | 4.481754 | 0.1547113 | 25.59926 | 29.37133
S1 | 1 | 0 | 500 | 3 | 100x3.tiff | 1600 | 1200 | 429559.68 | 3832 | 397.4457 | 101.6793 | 57.23826 | (np.float64(794.0242693110647), np.float64(1162.311064718163)) | (747, 1120, 854, 1193) | 857.329528 | 187.9918 | 48.09433 | 27.0737 | (np.float64(375.5734793841336), np.float64(549.773133611691)) | (353.33099999999996, 529.76, 403.942, 564.289) | 0.8265052 | 0.7087109 | 0.4905902 | 0.3625545 | 1 | 5407 | 1209.702703 | 224.7818 | [[3.83200000e+03 1.62136000e+05 7.85756400e+06 4.09797760e+08] [1.80197000e+05 8.18523000e+06 4.09847420e+08 2.18055211e+10] [1.07369850e+07 5.03731998e+08 2.56575358e+10 1.37804168e+12] [7.25162999e+08 3.47531535e+10 1.78812468e+12 9.64108705e+13]] | [[ 3.83200000e+03 1.30739863e-12 9.97417211e+05 -7.06770725e+06] [ 4.18722834e-11 5.60903071e+05 -7.11359794e+06 4.25602447e+08] [ 2.26335274e+06 -3.31338335e+06 7.15746195e+08 -1.10549386e+10] [ 7.39910691e+06 8.17218814e+08 -1.20525436e+10 6.29140127e+11]] | [ 2.22059399e-01 1.32685113e-02 1.00962424e-03 1.30522937e-04 -8.58072743e-09 -1.17835137e-05 -4.65981918e-08] | [[ nan nan 0.06792441 -0.00777526] [ nan 0.03819767 -0.00782574 0.00756358] [ 0.15413499 -0.00364509 0.01271987 -0.00317371] [ 0.00813983 0.01452318 -0.00346011 0.00291773]] | 3832 | 857.329528 | 69.85023 | 33.03916 |  |  |  | 33.03916 | 1.776423 | 0.3048454 | 187.9918 | 3.280351 | 1.776423 | 0.3048454 | 0.3048454 | 0.7087109 | 0.4905902 | 48.09433 | 27.0737 | 37.58401 | 18.24185 | 0.5521281 | 0.6869658 | 1.811174 | 4.657683 | 0.1734948 | 21.02063 | 27.0737
S1 | 1 | 0 | 500 | 3 | 100x3.tiff | 1600 | 1200 | 429559.68 | 15923 | 1835.839 | 228.7766 | 159.6784 | (np.float64(394.79149657727817), np.float64(126.41644162532187)) | (304, 15, 480, 259) | 3562.436867 | 868.3518 | 108.2113 | 75.52788 | (np.float64(186.73637788105256), np.float64(59.79497688877724)) | (143.792, 7.095, 227.04, 122.50699999999999) | 0.7161305 | 0.5349931 | 0.3707852 | -1.140513 | 1 | 29763 | 6658.846227 | 475.2465 | [[1.59230000e+04 1.77408400e+06 2.45101134e+08 3.87518139e+10] [1.44567300e+06 1.50944915e+08 2.00212003e+10 3.11557177e+12] [1.61277151e+08 1.60643748e+10 2.02622969e+12 3.02538377e+14] [1.99080998e+10 1.90655426e+12 2.28425033e+14 3.23886421e+16]] | [[ 1.59230000e+04 -2.39708697e-10 4.74390076e+07 8.72546843e+08] [ 2.84373414e-10 -1.01268264e+07 2.46914363e+07 -3.38846706e+10] [ 3.00223358e+07 -6.56920095e+07 5.30647270e+10 -5.75321290e+11] [-1.86039734e+08 -4.32133415e+10 1.46128536e+11 -1.53430481e+14]] | [ 3.05516897e-01 1.11000615e-02 1.18383020e-03 6.61446893e-04 3.94728352e-07 6.22626334e-05 -4.32179675e-07] | [[ nan nan 0.18710518 0.0272726 ] [ nan -0.03994143 0.00077176 -0.00839322] [ 0.11841172 -0.00205329 0.01314411 -0.00112934] [-0.00581492 -0.01070393 0.00028685 -0.00238678]] | 15923 | 3562.436867 | 142.3861 | 67.34861 |  |  |  | 67.34861 | 1.432734 | 0.05936981 | 868.3518 | 16.84358 | 1.432734 | 0.05936981 | 0.05936981 | 0.5349931 | 0.3707852 | 108.2113 | 75.52788 | 91.86961 | 16.41011 | 0.2436592 | 0.6223804 | 4.104093 | 3.823063 | 0.2838695 | 32.68346 | 75.52788
S1 | 1 | 0 | 500 | 3 | 100x3.tiff | 1600 | 1200 | 429559.68 | 21118 | 2150.682 | 347.8155 | 178.654 | (np.float64(947.1649777441046), np.float64(358.69765129273605)) | (819, 193, 1077, 502) | 4724.709022 | 1017.272 | 164.5167 | 84.50332 | (np.float64(448.00903447296145), np.float64(169.66398906146415)) | (387.387, 91.289, 509.421, 237.446) | 0.8580024 | 0.4313493 | 0.2648955 | 0.9695008 | 1 | 48958 | 10953.32 | 527.6092 | [[2.11180000e+04 3.49920300e+06 7.01864303e+08 1.52529946e+11] [2.70658800e+06 5.03308990e+08 1.03241906e+11 2.22756403e+13] [4.26634694e+08 8.28311211e+10 1.70403714e+13 3.63812018e+15] [7.60297264e+10 1.49650061e+13 3.06628110e+15 6.47585712e+17]] | [[ 2.11180000e+04 -3.49245965e-10 1.22054585e+08 -4.21563605e+09] [-8.73114914e-10 5.48337154e+07 -4.88415275e+09 6.38024955e+11] [ 7.97449032e+07 -1.91676945e+09 5.51140194e+11 -4.51732412e+13] [ 9.09092884e+08 4.01908255e+11 -3.37848961e+13 4.90089829e+15]] | [4.52495733e-01 6.94711245e-02 5.82163934e-02 1.27156424e-02 3.45416369e-04 3.34691551e-03 1.94468544e-05] | [[ nan nan 0.27368344 -0.06504758] [ nan 0.12295384 -0.07536284 0.06774532] [ 0.17881229 -0.0295759 0.05851992 -0.03300627] [ 0.01402737 0.04267451 -0.02468527 0.02464135]] | 21118 | 4724.709022 | 163.9764 | 77.56086 |  |  |  | 77.56086 | 1.946867 | 0.05737338 | 1017.272 | 17.42969 | 1.946867 | 0.05737338 | 0.05737338 | 0.4313493 | 0.2648955 | 164.5167 | 84.50332 | 124.51 | 18.57795 | 0.2395274 | 0.4714466 | 4.174888 | 2.193637 | 0.1419976 | 80.01343 | 84.50332
S1 | 1 | 0 | 500 | 3 | 100x3.tiff | 1600 | 1200 | 429559.68 | 13082 | 1227.013 | 189.3322 | 134.4768 | (np.float64(741.9441981348417), np.float64(342.5440299648372)) | (638, 256, 829, 434) | 2926.822778 | 580.3773 | 89.55413 | 63.60753 | (np.float64(350.9396057177801), np.float64(162.023326173368)) | (301.774, 121.088, 392.11699999999996, 205.28199999999998) | 0.7039303 | 0.5507979 | 0.3847873 | -0.8762333 | 1 | 23751 | 5313.787479 | 399.9977 | [[1.30820000e+04 1.13216900e+06 1.21341981e+08 1.45054638e+10] [1.35979800e+06 1.10540300e+08 1.16144399e+10 1.39060776e+12] [1.62078682e+08 1.24540552e+10 1.28785276e+12 1.54375744e+14] [2.09825651e+10 1.51531732e+12 1.53722229e+14 1.83990106e+16]] | [[ 1.30820000e+04 8.93578544e-11 2.33595131e+07 -3.92130267e+07] [-4.29508873e-10 -7.14209886e+06 2.37856996e+08 -1.84261944e+10] [ 2.07355693e+07 -8.81276581e+07 4.43194759e+10 -9.60125711e+11] [-1.75257759e+08 -4.16191487e+10 8.31597301e+11 -1.23910339e+14]] | [2.57656954e-01 7.20158606e-03 2.19421736e-03 5.25492017e-05 1.60812339e-08 3.96506444e-06 7.73288754e-09] | [[ nan nan 0.13649461 -0.0020033 ] [ nan -0.0417328 0.01215152 -0.00823025] [ 0.12116235 -0.00450222 0.01979576 -0.00374946] [-0.00895348 -0.01858963 0.00324753 -0.00423069]] | 13082 | 2926.822778 | 129.0601 | 61.04545 |  |  |  | 61.04545 | 1.407917 | 0.1091906 | 580.3773 | 9.158295 | 1.407917 | 0.1091906 | 0.1091906 | 0.5507979 | 0.3847873 | 89.55413 | 63.60753 | 76.58083 | 20.17186 | 0.3304401 | 0.6816598 | 3.026267 | 4.586011 | 0.2960697 | 25.9466 | 63.60753
S1 | 1 | 0 | 500 | 3 | 100x3.tiff | 1600 | 1200 | 429559.68 | 9263 | 1052.467 | 180.3987 | 92.71771 | (np.float64(795.630465292022), np.float64(1073.7076541077404)) | (718, 1021, 902, 1120) | 2072.401727 | 497.817 | 85.32857 | 43.85548 | (np.float64(376.3332100831264), np.float64(507.86372039296117)) | (339.614, 482.933, 426.64599999999996, 529.76) | 0.8578141 | 0.6630637 | 0.508509 | 0.2226387 | 1 | 13970 | 3125.49413 | 300.5272 | [[9.26300000e+03 4.88231000e+05 3.13863150e+07 2.22372450e+09] [7.19091000e+05 4.08872430e+07 2.69351104e+09 1.91359475e+11] [7.39881990e+07 4.43320441e+09 2.95408855e+11 2.09524062e+13] [9.04043925e+09 5.57470787e+11 3.72536123e+13 2.62996825e+15]] | [[ 9.26300000e+03 -2.17113438e-10 5.65280433e+06 -2.64666462e+07] [-3.47938567e-10 2.98564330e+06 -5.77557109e+07 2.97999330e+09] [ 1.81648301e+07 6.99062529e+07 8.52826614e+09 5.20529570e+10] [ 4.76412510e+08 1.07110370e+10 1.63022168e+10 8.05883031e+12]] | [2.77584554e-01 2.61073422e-02 7.00727057e-03 2.59781735e-03 1.10755450e-05 4.07867756e-04 4.26825417e-07] | [[ nan nan 0.06588107 -0.00320494] [ nan 0.03479642 -0.00699384 0.00374939] [ 0.21170349 0.00846519 0.01073015 0.00068048] [ 0.05769046 0.01347648 0.00021312 0.00109462]] | 9263 | 2072.401727 | 108.6003 | 51.36793 |  |  |  | 51.36793 | 1.945676 | 0.1050859 | 497.817 | 9.516025 | 1.945676 | 0.1050859 | 0.1050859 | 0.6630637 | 0.508509 | 85.32857 | 43.85548 | 64.59202 | 16.65192 | 0.3241695 | 0.6020015 | 3.084806 | 3.576802 | 0.1421859 | 41.47309 | 43.85548
S1 | 1 | 0 | 500 | 3 | 100x3.tiff | 1600 | 1200 | 429559.68 | 27503 | 3417.511 | 331.5037 | 189.57 | (np.float64(166.56888339453877), np.float64(1409.2210304330438)) | (0, 1254, 292, 1590) | 6153.218687 | 1616.483 | 156.8013 | 89.6666 | (np.float64(78.78708184561684), np.float64(666.5615473948296)) | (0.0, 593.1419999999999, 138.11599999999999, 752.0699999999999) | 0.8203591 | 0.4658999 | 0.2803225 | 0.9470724 | 1 | 59032 | 13207.17 | 622.5009 | [[2.75030000e+04 4.26904400e+06 8.08180226e+08 1.73177804e+11] [4.58114400e+06 7.71360315e+08 1.52814317e+11 3.33754292e+13] [8.68216442e+08 1.53559849e+11 3.10392409e+13 6.79955402e+15] [1.77588435e+11 3.24391449e+13 6.62282935e+15 1.44718448e+18]] | [[ 2.75030000e+04 5.82076609e-10 1.45534817e+08 2.55110808e+09] [ 6.98491931e-10 6.02704228e+07 -5.13834798e+08 4.12281028e+11] [ 1.05140401e+08 -1.28395579e+09 4.19523195e+11 -9.96866150e+12] [-2.05564675e+09 4.98642725e+11 -8.36283726e+12 2.62630922e+15]] | [ 3.31399054e-01 2.82468204e-02 2.62213187e-03 5.21593607e-04 -5.86832539e-07 -8.29007571e-05 1.66494467e-07] | [[ nan nan 0.19240075 0.02033662] [ nan 0.07967904 -0.00409613 0.0198177 ] [ 0.1389983 -0.01023528 0.02016581 -0.00288939] [-0.01638696 0.02396896 -0.00242395 0.00459014]] | 27503 | 6153.218687 | 187.1307 | 88.51283 |  |  |  | 88.51283 | 1.748714 | 0.02959171 | 1616.483 | 33.79325 | 1.748714 | 0.02959171 | 0.02959171 | 0.4658999 | 0.2803225 | 156.8013 | 89.6666 | 123.2339 | 15.22619 | 0.1720224 | 0.5644906 | 5.813196 | 3.144945 | 0.1796409 | 67.13467 | 89.6666
S1 | 1 | 0 | 500 | 3 | 100x3.tiff | 1600 | 1200 | 429559.68 | 6571 | 767.9626 | 137.0659 | 86.5131 | (np.float64(168.83396743265865), np.float64(549.3054329630194)) | (100, 490, 229, 608) | 1470.123259 | 363.2463 | 64.83218 | 40.9207 | (np.float64(79.85846659564754), np.float64(259.82146979150815)) | (47.3, 231.76999999999998, 108.317, 287.584) | 0.7756374 | 0.6477082 | 0.4316778 | -0.4225742 | 1 | 10145 | 2269.730705 | 220.5919 | [[6.57100000e+03 3.89696000e+05 2.69655940e+07 2.06041590e+09] [4.52308000e+05 2.50881210e+07 1.64882295e+09 1.20162195e+11] [3.80690620e+07 1.99204074e+09 1.24154226e+11 8.58993946e+12] [3.53757678e+09 1.77745370e+11 1.06234466e+13 7.03339915e+14]] | [[ 6.57100000e+03 -2.00515160e-11 3.85450400e+06 4.02361804e+06] [-2.26236807e-10 -1.73620077e+06 -1.39359313e+06 -3.09710905e+09] [ 6.93490786e+06 -2.66422925e+07 3.69932544e+09 -1.36298135e+10] [-3.75822333e+07 -1.87151114e+09 -1.81819605e+10 -3.64172949e+12]] | [ 2.49881922e-01 1.15571318e-02 6.66362732e-04 1.65764909e-04 5.10524880e-08 -5.70721486e-06 -2.07087357e-08] | [[ nan nan 0.08927001 0.00114958] [ nan -0.04021027 -0.00039816 -0.01091596] [ 0.16061192 -0.0076119 0.01303852 -0.00059262] [-0.01073752 -0.00659626 -0.00079055 -0.00195336]] | 6571 | 1470.123259 | 91.46834 | 43.26452 |  |  |  | 43.26452 | 1.584337 | 0.1400107 | 363.2463 | 7.142311 | 1.584337 | 0.1400107 | 0.1400107 | 0.6477082 | 0.4316778 | 64.83218 | 40.9207 | 52.87644 | 16.18872 | 0.37418 | 0.667331 | 2.67251 | 4.395237 | 0.2243626 | 23.91149 | 40.9207
S1 | 1 | 0 | 500 | 3 | 100x3.tiff | 1600 | 1200 | 429559.68 | 3402 | 270.4335 | 80.46395 | 58.67595 | (np.float64(222.27013521457965), np.float64(588.7236919459142)) | (182, 550, 264, 619) | 761.126058 | 127.9151 | 38.05945 | 27.75372 | (np.float64(105.13377395649617), np.float64(278.4663062904174)) | (86.086, 260.15, 124.872, 292.787) | 0.684279 | 0.8623574 | 0.6012725 | -0.1332927 | 1 | 3945 | 882.610905 | 120.8783 | [[3.40200000e+03 1.31738000e+05 5.84480600e+06 2.80482482e+08] [1.36999000e+05 5.22020200e+06 2.29359204e+08 1.09042555e+10] [6.88221300e+06 2.65390190e+08 1.16999176e+10 5.55178895e+11] [3.85619731e+08 1.51818651e+10 6.74106474e+11 3.20089405e+13]] | [[ 3.40200000e+03 1.13686838e-12 7.43424270e+05 -3.42624989e+06] [-4.72937245e-11 -8.49050729e+04 5.63751852e+05 -7.43519221e+07] [ 1.36524475e+06 5.72377141e+06 2.15183617e+08 1.77835594e+09] [-1.48509811e+06 -2.91781846e+07 -7.31836115e+08 -2.71977074e+10]] | [ 1.82196403e-01 3.10191439e-03 9.53162945e-04 1.34465430e-05 -8.33811850e-10 -3.85965429e-07 1.27363556e-09] | [[ nan nan 0.06423447 -0.00507555] [ nan -0.0073361 0.00083513 -0.00188838] [ 0.11796194 0.00847904 0.0054652 0.00077437] [-0.00219998 -0.00074106 -0.00031867 -0.00020305]] | 3402 | 761.126058 | 65.8146 | 31.1303 |  |  |  | 31.1303 | 1.371328 | 0.5845518 | 127.9151 | 1.710712 | 1.371328 | 0.5845518 | 0.5845518 | 0.8623574 | 0.6012725 | 38.05945 | 27.75372 | 32.90659 | 23.80098 | 0.7645599 | 0.8179389 | 1.307942 | 6.603002 | 0.315721 | 10.30573 | 27.75372
S1 | 1 | 0 | 500 | 3 | 100x3.tiff | 1600 | 1200 | 429559.68 | 1112 | 131.0538 | 42.54896 | 34.24148 | (np.float64(719.0611510791367), np.float64(176.6070143884892)) | (696, 158, 738, 196) | 248.786648 | 61.98846 | 20.12566 | 16.19622 | (np.float64(340.11592446043164), np.float64(83.53511780575539)) | (329.20799999999997, 74.734, 349.07399999999996, 92.708) | 0.5936073 | 0.9536878 | 0.6967419 | -0.4598208 | 1 | 1166 | 260.868014 | 87.56381 | [[1.11200000e+03 2.06910000e+04 4.75217000e+05 1.22063610e+07] [2.56440000e+04 4.59526000e+05 1.04855940e+07 2.70307852e+08] [7.08472000e+05 1.22668560e+07 2.75042100e+08 7.00817815e+09] [2.15713140e+07 3.61858612e+08 7.94543254e+09 1.99070579e+11]] | [[ 1.11200000e+03 4.54747351e-13 9.02192653e+04 6.56910869e+03] [-5.71986902e-13 -1.76322770e+04 1.82711031e+05 -3.07001059e+06] [ 1.17091842e+05 -1.02451491e+05 7.42367680e+06 -2.98025025e+07] [-1.67411132e+05 -4.29977253e+06 3.60787949e+07 -6.88695596e+08]] | [ 1.67653644e-01 1.28559277e-03 3.59085942e-04 5.54464114e-06 1.51496154e-11 -6.53012635e-08 2.46941238e-10] | [[ nan nan 0.07296082 0.00015931] [ nan -0.01425932 0.00443101 -0.00223268] [ 0.09469282 -0.0024846 0.00539889 -0.00064996] [-0.00405997 -0.00312702 0.00078684 -0.00045041]] | 1112 | 248.786648 | 37.62768 | 17.79789 |  |  |  | 17.79789 | 1.242614 | 0.8136081 | 61.98846 | 1.229093 | 1.242614 | 0.8136081 | 0.8136081 | 0.9536878 | 0.6967419 | 20.12566 | 16.19622 | 18.16094 | 16.05374 | 0.9020023 | 0.8843384 | 1.108645 | 7.718567 | 0.4063927 | 3.929438 | 16.19622
S1 | 1 | 0 | 500 | 3 | 100x3.tiff | 1600 | 1200 | 429559.68 | 8554 | 751.2763 | 148.6771 | 89.53553 | (np.float64(61.861702127659576), np.float64(1532.3805237315876)) | (0, 1461, 122, 1600) | 1913.777866 | 355.3537 | 70.32426 | 42.35031 | (np.float64(29.26058510638298), np.float64(724.8159877250409)) | (0.0, 691.053, 57.705999999999996, 756.8) | 0.7983341 | 0.7112922 | 0.5044227 | 1.260829 | 1 | 12026 | 2690.564954 | 229.4868 | [[8.55400000e+03 6.10589000e+05 5.47011930e+07 5.55548346e+09] [5.29165000e+05 3.99600370e+07 3.66862619e+09 3.76416118e+11] [3.77217150e+07 2.92303616e+09 2.70071117e+11 2.77211584e+13] [2.95505122e+09 2.31718843e+11 2.13689514e+13 2.18335218e+15]] | [[ 8.55400000e+03 2.72137868e-11 1.11170304e+07 6.38047500e+07] [ 8.37445668e-11 2.18796216e+06 -2.76384841e+07 5.21882591e+09] [ 4.98666739e+06 -4.02617345e+07 5.85040396e+09 -4.12373214e+10] [ 4.55426010e+06 3.13857614e+09 -5.52082601e+10 7.20926136e+12]] | [ 2.20083315e-01 1.05958619e-02 9.11053512e-04 2.37380603e-05 -1.07610940e-09 -1.38022541e-06 -3.32091927e-09] | [[ nan nan 0.15193237 0.00942822] [ nan 0.02990207 -0.00408405 0.00833806] [ 0.06815095 -0.00594935 0.00934713 -0.00071236] [ 0.00067297 0.00501447 -0.0009537 0.00134652]] | 8554 | 1913.777866 | 104.3613 | 49.36292 |  |  |  | 49.36292 | 1.660537 | 0.1904495 | 355.3537 | 5.250736 | 1.660537 | 0.1904495 | 0.1904495 | 0.7112922 | 0.5044227 | 70.32426 | 42.35031 | 56.33728 | 21.54223 | 0.4364052 | 0.701933 | 2.291449 | 4.862853 | 0.2016659 | 27.97395 | 42.35031
S1 | 1 | 0 | 500 | 3 | 100x3.tiff | 1600 | 1200 | 429559.68 | 4248 | 473.5118 | 115.9307 | 57.32859 | (np.float64(822.2222222222222), np.float64(1357.8639359698682)) | (774, 1307, 869, 1403) | 950.400792 | 223.9711 | 54.8352 | 27.11642 | (np.float64(388.91111111111104), np.float64(642.2696417137477)) | (366.102, 618.211, 411.037, 663.6189999999999) | 0.8691733 | 0.7196341 | 0.4657895 | 0.8405583 | 1 | 5903 | 1320.672287 | 250.302 | [[4.24800000e+03 2.16070000e+05 1.33590060e+07 9.13594498e+08] [2.04848000e+05 1.17590390e+07 7.73668807e+08 5.51435702e+10] [1.19502720e+07 7.34704867e+08 5.02787945e+10 3.67589324e+12] [7.68218330e+08 4.94930515e+10 3.48396145e+12 2.59382822e+14]] | [[ 4.24800000e+03 4.81961138e-11 2.36883535e+06 -6.87370744e+06] [ 5.04130071e-11 1.33966344e+06 -6.81326032e+06 1.72997038e+09] [ 2.07204622e+06 -2.33609947e+06 1.60451063e+09 -1.73095837e+10] [-7.88768877e+06 1.41070864e+09 -1.35915332e+10 2.01009603e+12]] | [2.46093519e-01 2.23156602e-02 1.13909417e-04 2.17548020e-04 4.06256202e-09 2.75032773e-05 3.40043895e-08] | [[ nan nan 0.13127011 -0.00584426] [ nan 0.07423807 -0.00579287 0.02256759] [ 0.11482341 -0.00198623 0.02093096 -0.0034645 ] [-0.00670639 0.0184028 -0.00272034 0.00617275]] | 4248 | 950.400792 | 73.54401 | 34.78632 |  |  |  | 34.78632 | 2.022214 | 0.2380854 | 223.9711 | 4.200173 | 2.022214 | 0.2380854 | 0.2380854 | 0.7196341 | 0.4657895 | 54.8352 | 27.11642 | 40.97581 | 16.97364 | 0.48794 | 0.6343793 | 2.049432 | 3.971895 | 0.1308267 | 27.71878 | 27.11642
S1 | 1 | 0 | 500 | 3 | 100x3.tiff | 1600 | 1200 | 429559.68 | 17316 | 1961.089 | 231.7456 | 175.0967 | (np.float64(361.3914298914299), np.float64(1442.1624509124508)) | (255, 1358, 477, 1572) | 3874.091364 | 927.5949 | 109.6157 | 82.82074 | (np.float64(170.93814633864633), np.float64(682.1428392815892)) | (120.615, 642.334, 225.62099999999998, 743.5559999999999) | 0.6550846 | 0.474281 | 0.364486 | -0.3536277 | 1 | 36510 | 8168.34579 | 365.8342 | [[1.73160000e+04 1.45735700e+06 1.58826575e+08 2.03164169e+10] [1.84227400e+06 1.46946997e+08 1.49575416e+10 1.79172884e+12] [2.51134240e+08 1.90425845e+10 1.80730193e+12 2.00271319e+14] [3.96803035e+10 2.94760829e+12 2.67638021e+14 2.79003497e+16]] | [[ 1.73160000e+04 3.70363296e-10 3.61718380e+07 8.60562020e+08] [-1.14363274e-09 -8.10329809e+06 -5.76257996e+08 -5.20712381e+10] [ 5.51320749e+07 -3.69245698e+08 9.40083407e+10 2.30009290e+11] [ 1.23061204e+09 1.03743988e+09 -1.44672351e+12 -3.52620111e+13]] | [ 3.04504865e-01 6.91991639e-03 8.11409288e-03 4.30089374e-04 -6.52715040e-07 -1.47367263e-05 -4.68500379e-07] | [[ nan nan 0.12063558 0.02181038] [ nan -0.02702506 -0.01460488 -0.01002894] [ 0.18386928 -0.00935829 0.01810605 0.00033665] [ 0.03118906 0.00019981 -0.00211748 -0.00039221]] | 17316 | 3874.091364 | 148.4837 | 70.2328 |  |  |  | 70.2328 | 1.323529 | 0.05658 | 927.5949 | 17.67409 | 1.323529 | 0.05658 | 0.05658 | 0.474281 | 0.364486 | 109.6157 | 82.82074 | 96.21822 | 16.70596 | 0.2378655 | 0.6407185 | 4.204056 | 4.051672 | 0.3449154 | 26.79495 | 82.82074
S1 | 1 | 0 | 500 | 3 | 100x3.tiff | 1600 | 1200 | 429559.68 | 4767 | 513.595 | 112.6603 | 65.80297 | (np.float64(1066.9234319278373), np.float64(1438.7107195301028)) | (1027, 1382, 1111, 1495) | 1066.516143 | 242.9304 | 53.28833 | 31.1248 | (np.float64(504.65478330186704), np.float64(680.5101703377386)) | (485.77099999999996, 653.6859999999999, 525.5029999999999, 707.135) | 0.811694 | 0.671503 | 0.5022124 | 1.31808 | 1 | 7099 | 1588.252171 | 195.0014 | [[4.76700000e+03 2.70340000e+05 1.89569440e+07 1.47443498e+09] [1.90315000e+05 1.13960620e+07 8.39855236e+08 6.76024411e+10] [9.04386500e+06 5.60289894e+08 4.25083454e+10 3.48558463e+12] [4.78069297e+08 3.03341794e+10 2.34512743e+12 1.94325710e+14]] | [[ 4.76700000e+03 -7.11963821e-12 3.62576808e+06 -1.18667859e+07] [ 6.13908924e-12 6.03161413e+05 1.46175373e+07 4.31530734e+08] [ 1.44583705e+06 -7.54744680e+05 1.09927998e+09 -5.62894420e+09] [ 1.56161401e+06 4.28820126e+08 9.82649425e+09 1.89832614e+11]] | [ 2.23179926e-01 1.20205160e-02 7.64015946e-04 1.71051327e-04 1.18856169e-08 -1.28002557e-05 -6.06828978e-08] | [[ nan nan 0.15955474 -0.00756346] [ nan 0.02654259 0.00931668 0.00398361] [ 0.06362518 -0.00048105 0.01014782 -0.00075261] [ 0.00099532 0.00395858 0.00131383 0.00036761]] | 4767 | 1066.516143 | 77.90721 | 36.85011 |  |  |  | 36.85011 | 1.712086 | 0.2270981 | 242.9304 | 4.403384 | 1.712086 | 0.2270981 | 0.2270981 | 0.671503 | 0.5022124 | 53.28833 | 31.1248 | 42.20657 | 17.56085 | 0.4765481 | 0.691523 | 2.098424 | 4.719685 | 0.188306 | 22.16353 | 31.1248
S1 | 1 | 0 | 500 | 3 | 100x3.tiff | 1600 | 1200 | 429559.68 | 14830 | 1517.949 | 243.1377 | 183.1009 | (np.float64(975.6271072151045), np.float64(1155.626432906271)) | (856, 1033, 1073, 1242) | 3317.90107 | 717.9901 | 115.0041 | 86.60674 | (np.float64(461.4716217127444), np.float64(546.6113027646662)) | (404.888, 488.609, 507.529, 587.466) | 0.6579345 | 0.4902155 | 0.3269905 | -1.361466 | 1 | 30252 | 6768.249708 | 423.3908 | [[1.48300000e+04 1.81855000e+06 2.76771136e+08 4.51661296e+10] [1.77407000e+06 2.12726617e+08 3.27620708e+10 5.44369765e+12] [2.44325468e+08 2.97737593e+10 4.68583668e+12 7.92712096e+14] [3.61738317e+10 4.55170376e+12 7.32654168e+14 1.25838139e+17]] | [[ 1.48300000e+04 5.24664756e-11 5.37688364e+07 -1.96028872e+09] [ 5.68434189e-14 -4.82125883e+06 8.35168007e+08 -4.91414932e+10] [ 3.20986059e+07 9.66505225e+08 8.84338965e+10 1.31855646e+12] [-7.33844005e+08 -2.40388928e+10 6.48710593e+11 -6.57359355e+13]] | [3.90432737e-01 1.16310092e-02 4.75542836e-02 1.39113463e-03 1.08644207e-05 1.46561381e-04 3.16070460e-06] | [[ nan nan 0.24448281 -0.0731926 ] [ nan -0.0219219 0.03118322 -0.01506693] [ 0.14594992 0.03608705 0.02711411 0.00331974] [-0.02740002 -0.0073704 0.00163327 -0.00135906]] | 14830 | 3317.90107 | 137.4123 | 64.99602 |  |  |  | 64.99602 | 1.327889 | 0.08087911 | 717.9901 | 12.36413 | 1.327889 | 0.08087911 | 0.08087911 | 0.4902155 | 0.3269905 | 115.0041 | 86.60674 | 100.8054 | 18.48438 | 0.2843925 | 0.5651626 | 3.516267 | 3.152438 | 0.3420655 | 28.39737 | 86.60674
S1 | 1 | 0 | 500 | 3 | 100x3.tiff | 1600 | 1200 | 429559.68 | 3957 | 391.6234 | 111.0981 | 56.373 | (np.float64(1007.2681324235532), np.float64(167.55446044983574)) | (972, 113, 1062, 219) | 885.295653 | 185.2379 | 52.5494 | 26.66443 | (np.float64(476.4378266363406), np.float64(79.2532597927723)) | (459.756, 53.449, 502.32599999999996, 103.58699999999999) | 0.861701 | 0.7662665 | 0.4147799 | -0.8484666 | 1 | 5164 | 1155.336556 | 210.3696 | [[3.95700000e+03 2.15872000e+05 1.38385840e+07 9.75826102e+08] [1.39556000e+05 6.48911200e+06 3.56804382e+08 2.18912846e+10] [6.69854000e+06 2.88741632e+08 1.43665658e+10 7.92136384e+11] [3.72751712e+08 1.54774671e+10 7.19763181e+11 3.65132168e+13]] | [[ 3.95700000e+03 -3.50866003e-11 2.06180351e+06 -4.09153800e+06] [ 7.27595761e-12 -1.12429028e+06 -8.58653156e+06 -1.08067713e+09] [ 1.77666051e+06 2.60963363e+06 8.39505842e+08 1.26165470e+10] [ 1.11877199e+07 -9.38596566e+08 -6.81661605e+09 -7.38482518e+11]] | [ 2.45146318e-01 2.09546766e-02 1.55360603e-03 9.23815836e-06 -3.21591612e-10 1.05542791e-06 1.05899428e-09] | [[ nan nan 0.13167859 -0.00415405] [ nan -0.07180362 -0.00871771 -0.01744206] [ 0.11346773 0.0026495 0.01354957 0.00323712] [ 0.01135864 -0.01514889 -0.00174899 -0.00301215]] | 3957 | 885.295653 | 70.98034 | 33.5737 |  |  |  | 33.5737 | 1.970768 | 0.3242191 | 185.2379 | 3.084334 | 1.970768 | 0.3242191 | 0.3242191 | 0.7662665 | 0.4147799 | 52.5494 | 26.66443 | 39.60692 | 19.11695 | 0.5694024 | 0.6388979 | 1.756227 | 4.028678 | 0.138299 | 25.88498 | 26.66443
S1 | 1 | 0 | 500 | 3 | 100x3.tiff | 1600 | 1200 | 429559.68 | 4961 | 392.3158 | 118.903 | 61.03141 | (np.float64(775.9663374319694), np.float64(215.68091110663173)) | (732, 161, 827, 271) | 1109.919569 | 185.5654 | 56.24112 | 28.86786 | (np.float64(367.0320776053215), np.float64(102.0170709534368)) | (346.236, 76.15299999999999, 391.171, 128.183) | 0.8582168 | 0.790094 | 0.4747368 | -0.8332657 | 1 | 6279 | 1404.794391 | 262.6404 | [[4.96100000e+03 2.71272000e+05 1.77570000e+07 1.28844919e+09] [2.18117000e+05 1.03198740e+07 6.13535306e+08 4.11098959e+10] [1.22047770e+07 5.19780964e+08 2.87576904e+10 1.79676063e+12] [7.71375059e+08 3.04688208e+10 1.61278093e+12 9.62743152e+13]] | [[ 4.96100000e+03 -1.01465503e-11 2.92359988e+06 -2.24995707e+06] [ 2.72279976e-11 -1.60696229e+06 8.56537625e+06 -2.52912221e+09] [ 2.61497138e+06 -6.28286984e+06 2.00119658e+09 -2.69819915e+10] [ 4.83428715e+06 -1.56300445e+09 2.49679351e+10 -2.68513949e+12]] | [ 2.25039780e-01 1.72100027e-02 2.36515469e-04 8.39797505e-05 8.51005929e-09 9.49185195e-06 -8.22564278e-09] | [[ nan nan 0.11878989 -0.00129793] [ nan -0.06529309 0.0049411 -0.02071391] [ 0.10624989 -0.00362439 0.01639012 -0.00313749] [ 0.00278875 -0.01280125 0.00290329 -0.00443292]] | 4961 | 1109.919569 | 79.47667 | 37.59247 |  |  |  | 37.59247 | 1.948226 | 0.4050489 | 185.5654 | 2.468838 | 1.948226 | 0.4050489 | 0.4050489 | 0.790094 | 0.4747368 | 56.24112 | 28.86786 | 42.55449 | 23.92514 | 0.6364345 | 0.668416 | 1.571253 | 4.409542 | 0.1417832 | 27.37326 | 28.86786
S1 | 1 | 0 | 500 | 3 | 100x3.tiff | 1600 | 1200 | 429559.68 | 39341 | 4782.081 | 501.327 | 234.237 | (np.float64(282.1107495996543), np.float64(1135.8197808901655)) | (121, 927, 406, 1385) | 8801.722589 | 2261.924 | 237.1277 | 110.7941 | (np.float64(133.43838456063648), np.float64(537.2427563610482)) | (57.233, 438.471, 192.03799999999998, 655.105) | 0.8841338 | 0.4237232 | 0.3013943 | 1.270165 | 1 | 92846 | 20772.34 | 888.029 | [[3.93410000e+04 8.21517900e+06 2.29110288e+09 7.45635694e+11] [6.33825800e+06 1.46018428e+09 4.33138721e+11 1.45646898e+14] [1.19842846e+09 2.89559461e+11 8.82735777e+13 3.01298599e+16] [2.44855702e+11 6.07517565e+13 1.88216288e+16 6.48517756e+18]] | [[ 3.93410000e+04 6.98491931e-10 5.75611000e+08 2.68101671e+10] [ 9.31322575e-10 1.36630636e+08 6.95505980e+09 3.28628650e+12] [ 1.77266964e+08 -4.72143627e+09 2.41838767e+12 4.19977852e+13] [-5.34323260e+09 1.26363426e+12 8.77379616e+12 2.36510075e+16]] | [ 4.86445059e-01 9.74149598e-02 2.51043481e-02 5.20500205e-03 5.58805314e-05 1.45885748e-03 -2.04312186e-05] | [[ nan nan 0.37191038 0.08733454] [ nan 0.08827898 0.02265622 0.05397209] [ 0.11453468 -0.01538015 0.03971822 0.0034775 ] [-0.01740566 0.02075321 0.00072649 0.00987343]] | 39341 | 8801.722589 | 223.8091 | 105.8617 |  |  |  | 105.8617 | 2.140256 | 0.02161829 | 2261.924 | 46.25712 | 2.140256 | 0.02161829 | 0.02161829 | 0.4237232 | 0.3013943 | 237.1277 | 110.7941 | 173.9609 | 15.56502 | 0.1470316 | 0.4464333 | 6.801259 | 1.967039 | 0.1158662 | 126.3336 | 110.7941
S1 | 1 | 0 | 500 | 3 | 100x3.tiff | 1600 | 1200 | 429559.68 | 8350 | 839.2712 | 178.7074 | 85.42513 | (np.float64(1025.5902994011976), np.float64(242.66814371257485)) | (961, 178, 1109, 321) | 1868.13715 | 396.9753 | 84.52859 | 40.40609 | (np.float64(485.10421161676646), np.float64(114.78203197604789)) | (454.553, 84.194, 524.557, 151.833) | 0.8783507 | 0.6698757 | 0.3945379 | -0.6535114 | 1 | 12465 | 2788.781985 | 334.5058 | [[8.35000000e+03 5.39979000e+05 4.34807470e+07 4.03709227e+09] [5.39329000e+05 2.86705660e+07 2.01087701e+09 1.71260763e+11] [4.67492430e+07 2.10155693e+09 1.25298774e+11 9.35274248e+12] [4.74992959e+09 1.90609805e+11 9.86828635e+12 6.36400148e+14]] | [[ 8.35000000e+03 6.60520527e-11 8.56130743e+06 1.17985355e+08] [-1.37106326e-10 -6.20683928e+06 5.21208825e+06 -1.26369792e+10] [ 1.19138214e+07 -1.19826620e+08 1.26048018e+10 -9.24823931e+10] [ 1.91347407e+08 -1.56573483e+10 2.64932233e+11 -2.70016685e+13]] | [ 2.93666017e-01 3.40117352e-02 6.37692767e-03 9.51905387e-04 8.71502149e-07 4.89380157e-05 -2.17735296e-06] | [[ nan nan 0.12279117 0.01851876] [ nan -0.08902204 0.00081808 -0.0217062 ] [ 0.17087485 -0.01880776 0.02165093 -0.00173843] [ 0.03003353 -0.02689421 0.00498003 -0.0055545 ]] | 8350 | 1868.13715 | 103.1094 | 48.77075 |  |  |  | 48.77075 | 2.091977 | 0.1489676 | 396.9753 | 6.712871 | 2.091977 | 0.1489676 | 0.1489676 | 0.6698757 | 0.3945379 | 84.52859 | 40.40609 | 62.46734 | 18.82371 | 0.3859632 | 0.5769734 | 2.590921 | 3.285575 | 0.1216493 | 44.1225 | 40.40609
S1 | 1 | 0 | 500 | 3 | 100x3.tiff | 1600 | 1200 | 429559.68 | 2401 | 228.7939 | 74.46128 | 44.2148 | (np.float64(767.5089546022491), np.float64(158.23948354852146)) | (748, 117, 795, 201) | 537.173329 | 108.2195 | 35.22019 | 20.9136 | (np.float64(363.0317355268638), np.float64(74.84727571845065)) | (353.804, 55.340999999999994, 376.03499999999997, 95.073) | 0.8046157 | 0.9002625 | 0.608156 | -1.35747 | 1 | 2667 | 596.685243 | 117.4769 | [[2.40100000e+03 9.90160000e+04 4.89124400e+06 2.67595618e+08] [4.68410000e+04 1.82024400e+06 8.34263900e+07 4.22778119e+09] [1.23132700e+06 4.73473060e+07 2.09812873e+09 1.02082510e+11] [3.71030270e+07 1.42166854e+09 6.16437749e+10 2.91495226e+12]] | [[ 2.40100000e+03 1.93978167e-11 8.07875297e+05 -7.49478506e+05] [ 1.61577418e-11 -1.11454649e+05 -2.80400283e+06 -7.71715967e+07] [ 3.17508057e+05 9.16743812e+05 8.90130620e+07 1.01149590e+09] [ 6.92623898e+05 -3.48365885e+07 -5.19646156e+08 -2.58165752e+10]] | [ 1.95216340e-01 8.73075530e-03 1.19237496e-03 5.62197173e-05 -1.19793591e-08 -4.38024466e-06 -8.26858634e-09] | [[ nan nan 0.14013932 -0.00265325] [ nan -0.01933365 -0.00992654 -0.00557546] [ 0.05507702 0.0032454 0.00643098 0.00149139] [ 0.00245198 -0.00251686 -0.00076619 -0.00077684]] | 2401 | 537.173329 | 55.29058 | 26.15244 |  |  |  | 26.15244 | 1.68408 | 0.5763854 | 108.2195 | 1.73495 | 1.68408 | 0.5763854 | 0.5763854 | 0.9002625 | 0.608156 | 35.22019 | 20.9136 | 28.06689 | 19.85495 | 0.7592005 | 0.7425413 | 1.317175 | 5.44178 | 0.1953843 | 14.30659 | 20.9136
S1 | 1 | 0 | 500 | 3 | 100x3.tiff | 1600 | 1200 | 429559.68 | 9083 | 961.7098 | 174.4884 | 105.322 | (np.float64(1028.4761642629087), np.float64(1502.8586370142023)) | (969, 1410, 1104, 1576) | 2032.130507 | 454.8887 | 82.53302 | 49.81731 | (np.float64(486.4692256963558), np.float64(710.8521353077176)) | (458.337, 666.93, 522.192, 745.448) | 0.7972838 | 0.6012047 | 0.4053101 | 1.145256 | 1 | 15108 | 3380.097732 | 337.4616 | [[9.08300000e+03 8.43435000e+05 9.37318590e+07 1.12537976e+10] [5.40222000e+05 5.42952490e+07 6.29397090e+09 7.76423666e+11] [4.02998300e+07 4.37486963e+09 5.26247188e+11 6.63201760e+13] [3.50347886e+09 4.04341672e+11 5.00495583e+13 6.40927230e+15]] | [[ 9.08300000e+03 2.78532752e-11 1.54116345e+07 -3.12221774e+08] [ 9.27116162e-11 4.13097039e+06 -4.80330984e+07 1.36111298e+10] [ 8.16949759e+06 1.41293796e+08 1.24490526e+10 1.07823370e+11] [ 1.34818794e+08 9.96370158e+09 2.11856509e+11 2.30427356e+13]] | [ 2.85828824e-01 1.77345250e-02 1.00229391e-02 5.94413525e-04 -2.89443063e-07 -1.72680203e-05 -1.42171254e-06] | [[ nan nan 0.18680568 -0.03970909] [ nan 0.05007183 -0.00610896 0.01816378] [ 0.09902315 0.01797007 0.01661301 0.00150977] [ 0.01714657 0.01329636 0.00296646 0.00338545]] | 9083 | 2032.130507 | 107.5399 | 50.86638 |  |  |  | 50.86638 | 1.656714 | 0.1234102 | 454.8887 | 8.103057 | 1.656714 | 0.1234102 | 0.1234102 | 0.6012047 | 0.4053101 | 82.53302 | 49.81731 | 66.17516 | 17.86925 | 0.3512979 | 0.6163156 | 2.846587 | 3.748918 | 0.2027162 | 32.71571 | 49.81731
S1 | 1 | 0 | 500 | 3 | 100x3.tiff | 1600 | 1200 | 429559.68 | 16693 | 2091.101 | 348.4805 | 118.8382 | (np.float64(337.1099862217696), np.float64(891.8038099802312)) | (198, 803, 499, 956) | 3734.708197 | 989.0907 | 164.8313 | 56.21046 | (np.float64(159.453023482897), np.float64(421.82320212064934)) | (93.654, 379.81899999999996, 236.027, 452.188) | 0.9400567 | 0.505389 | 0.3624737 | 0.1093858 | 1 | 33030 | 7389.76887 | 536.4953 | [[1.66930000e+04 1.48240200e+06 1.47711486e+08 1.57171126e+10] [2.32216300e+06 2.18366762e+08 2.20129663e+10 2.33036390e+12] [4.48400173e+08 4.27082142e+10 4.28397028e+12 4.48487656e+14] [9.99002609e+10 9.48899691e+12 9.44216696e+14 9.78672977e+16]] | [[ 1.66930000e+04 -2.32176944e-10 1.60685405e+07 -2.54125339e+08] [-1.10475185e-09 1.21498402e+07 -6.93080654e+08 4.11560137e+10] [ 1.25364110e+08 -4.91757813e+08 1.16679192e+11 -2.96016610e+12] [ 2.64451972e+09 1.17342283e+11 -4.98993486e+12 3.79484608e+14]] | [5.07552409e-01 1.61443763e-01 1.83653216e-02 3.36711666e-03 1.76279708e-05 7.88123904e-04 1.97571113e-05] | [[ nan nan 0.05766438 -0.00705849] [ nan 0.04360154 -0.01925076 0.00884769] [ 0.44988803 -0.01365889 0.02508362 -0.00492545] [ 0.07345322 0.02522617 -0.0083028 0.00488716]] | 16693 | 3734.708197 | 145.7882 | 68.9578 |  |  |  | 68.9578 | 2.932395 | 0.04797271 | 989.0907 | 20.84518 | 2.932395 | 0.04797271 | 0.04797271 | 0.505389 | 0.3624737 | 164.8313 | 56.21046 | 110.5209 | 15.1036 | 0.2190267 | 0.4183539 | 4.565652 | 1.727378 | 0.0599433 | 108.6208 | 56.21046
S1 | 1 | 0 | 500 | 3 | 100x3.tiff | 1600 | 1200 | 429559.68 | 5893 | 605.4295 | 116.1014 | 77.91897 | (np.float64(739.3665365688105), np.float64(1363.5683013745122)) | (693, 1295, 793, 1421) | 1318.434997 | 286.3682 | 54.91594 | 36.85567 | (np.float64(349.72037179704733), np.float64(644.9678065501442)) | (327.789, 612.535, 375.089, 672.1329999999999) | 0.7413407 | 0.7010469 | 0.4676984 | 1.311766 | 1 | 8406 | 1880.665974 | 241.0992 | [[5.89300000e+03 4.04073000e+05 3.24922610e+07 2.83452755e+09] [2.73238000e+05 1.94110410e+07 1.61706035e+09 1.45519501e+11] [1.50842760e+07 1.11222649e+09 9.51339557e+10 8.72714658e+12] [9.21929392e+08 7.04348980e+10 6.15549620e+12 5.72417830e+14]] | [[ 5.89300000e+03 5.18696197e-11 4.78566176e+06 -4.97009891e+07] [-2.73416845e-11 6.75575469e+05 1.78606164e+07 8.89377891e+08] [ 2.41517628e+06 1.52751168e+07 1.58265378e+09 6.88040163e+09] [-1.44296148e+06 7.37833496e+08 1.84667604e+10 7.22826525e+11]] | [ 2.07352922e-01 6.17316477e-03 1.71002200e-03 2.04684655e-04 8.32853734e-08 2.60569366e-06 -8.79074442e-08] | [[ nan nan 0.13780631 -0.01864335] [ nan 0.01945365 0.0066997 0.00434587] [ 0.06954661 0.00572985 0.00773351 0.00043796] [-0.00054127 0.00360536 0.00117547 0.00059936]] | 5893 | 1318.434997 | 86.62102 | 40.97174 |  |  |  | 40.97174 | 1.490027 | 0.2020315 | 286.3682 | 4.949723 | 1.490027 | 0.2020315 | 0.2020315 | 0.7010469 | 0.4676984 | 54.91594 | 36.85567 | 45.88581 | 18.41594 | 0.4494791 | 0.746081 | 2.224797 | 5.493785 | 0.2586593 | 18.06027 | 36.85567
S1 | 1 | 0 | 500 | 3 | 100x3.tiff | 1600 | 1200 | 429559.68 | 6153 | 567.2691 | 141.9858 | 75.52827 | (np.float64(1000.0942629611571), np.float64(998.6414757029091)) | (931, 937, 1066, 1061) | 1376.604537 | 268.3183 | 67.15929 | 35.72487 | (np.float64(473.0445863806273), np.float64(472.357418007476)) | (440.363, 443.20099999999996, 504.21799999999996, 501.85299999999995) | 0.8467806 | 0.6505604 | 0.3675627 | -0.800454 | 1 | 9458 | 2116.028882 | 283.9225 | [[6.15300000e+03 3.79280000e+05 2.84363180e+07 2.34625434e+09] [4.25137000e+05 2.34278200e+07 1.59516174e+09 1.19820141e+11] [3.42641010e+07 1.80954755e+09 1.18977425e+11 8.62567483e+12] [2.97330923e+09 1.54838878e+11 1.00698613e+13 7.21326238e+14]] | [[ 6.15300000e+03 9.02389274e-12 5.05693910e+06 -3.00366398e+07] [-3.18323146e-11 -2.77825206e+06 -2.71135763e+07 -5.60927548e+09] [ 4.88957333e+06 8.13803550e+07 5.68826213e+09 1.44187304e+11] [-6.98265061e+07 -5.51876884e+09 -1.80358676e+11 -1.18705190e+13]] | [ 2.62722337e-01 2.15600348e-02 8.53876288e-03 1.36445568e-03 4.60396186e-06 1.62269486e-04 -7.03007367e-07] | [[ nan nan 0.13357153 -0.01011426] [ nan -0.0733834 -0.00912997 -0.02407942] [ 0.12915081 0.02740326 0.02441849 0.00789083] [-0.02351273 -0.02369089 -0.00987036 -0.00828175]] | 6153 | 1376.604537 | 88.51126 | 41.86583 |  |  |  | 41.86583 | 1.879903 | 0.2402805 | 268.3183 | 4.161803 | 1.879903 | 0.2402805 | 0.2402805 | 0.6505604 | 0.3675627 | 67.15929 | 35.72487 | 51.44208 | 20.52196 | 0.4901841 | 0.623381 | 2.04005 | 3.835367 | 0.1532194 | 31.43442 | 35.72487
S1 | 1 | 0 | 500 | 3 | 100x3.tiff | 1600 | 1200 | 429559.68 | 6217 | 667.53 | 199.297 | 64.51015 | (np.float64(53.35451182242239), np.float64(750.4185298375422)) | (5, 653, 86, 831) | 1390.923193 | 315.7417 | 94.26749 | 30.5133 | (np.float64(25.236684092005788), np.float64(354.94796461315747)) | (2.3649999999999998, 308.86899999999997, 40.678, 393.063) | 0.9461637 | 0.5991134 | 0.4311971 | 1.503623 | 1 | 10377 | 2321.635833 | 308.9962 | [[6.21700000e+03 6.05651000e+05 7.43728130e+07 1.00079708e+10] [3.00620000e+05 3.02112580e+07 3.80505602e+09 5.22907011e+11] [1.62156080e+07 1.70918457e+09 2.21834951e+11 3.11150707e+13] [9.37885112e+08 1.03727657e+11 1.38246589e+13 1.97138726e+15]] | [[ 6.21700000e+03 -5.80939741e-11 1.53711830e+07 -2.32195384e+08] [-2.25099939e-11 9.25299560e+05 2.85123109e+07 4.29928041e+09] [ 1.67927466e+06 3.99990592e+07 4.01690983e+09 8.01343789e+10] [-8.61370915e+06 6.73716122e+07 -5.03629353e+09 1.65498634e+12]] | [ 4.41137833e-01 1.27781121e-01 1.43097989e-02 4.01990933e-03 3.04533357e-05 1.35439177e-03 -1.47132144e-06] | [[ nan nan 3.97690812e-01 -7.61906034e-02] [ nan 2.39398057e-02 9.35578535e-03 1.78917643e-02] [ 4.34470205e-02 1.31249485e-02 1.67166589e-02 4.22946894e-03] [-2.82642870e-03 2.80371805e-04 -2.65814090e-04 1.10782445e-03]] | 6217 | 1390.923193 | 88.97039 | 42.08299 |  |  |  | 42.08299 | 3.08939 | 0.1753271 | 315.7417 | 5.703624 | 3.08939 | 0.1753271 | 0.1753271 | 0.5991134 | 0.4311971 | 94.26749 | 30.5133 | 62.3904 | 17.62103 | 0.4187208 | 0.4464211 | 2.388226 | 1.966931 | 0.05383629 | 63.75419 | 30.5133
S1 | 1 | 0 | 500 | 3 | 100x3.tiff | 1600 | 1200 | 429559.68 | 616 | 122.2254 | 44.63585 | 21.41385 | (np.float64(1016.5551948051948), np.float64(200.99675324675326)) | (989, 184, 1034, 211) | 137.817064 | 57.81261 | 21.11276 | 10.12875 | (np.float64(480.8306071428571), np.float64(95.07146428571428)) | (467.79699999999997, 87.032, 489.082, 99.803) | 0.8774077 | 0.8688293 | 0.5069959 | -0.4156 | 1 | 709 | 158.623861 | 89.77171 | [[6.16000000e+02 1.04700000e+04 2.05236000e+05 4.30920000e+06] [1.69740000e+04 2.66691000e+05 4.96356300e+06 1.00331439e+08] [5.34802000e+05 8.04362900e+06 1.45452753e+08 2.87776632e+09] [1.80001560e+07 2.63653395e+08 4.68121913e+09 9.12807052e+10]] | [[ 6.16000000e+02 1.98951966e-13 2.72799935e+04 -1.06488286e+05] [ 6.82121026e-13 -2.18118896e+04 4.97076501e+04 -2.04032688e+06] [ 6.70801234e+04 1.55793105e+05 3.06754499e+06 -4.23045105e+05] [-4.33229027e+05 -5.48497509e+06 -1.87953638e+07 -3.89244806e+08]] | [ 2.48672091e-01 2.42180748e-02 7.53651322e-03 1.68575555e-03 5.54714572e-06 2.20084253e-04 -2.30934761e-06] | [[ nan nan 7.18923762e-02 -1.13070693e-02] [ nan -5.74819995e-02 5.27802511e-03 -8.72886174e-03] [ 1.76779715e-01 1.65423213e-02 1.31234737e-02 -7.29212629e-05] [-4.60008405e-02 -2.34656464e-02 -3.23980032e-03 -2.70333569e-03]] | 616 | 137.817064 | 28.00563 | 13.24667 |  |  |  | 13.24667 | 2.084438 | 0.5181645 | 57.81261 | 1.929889 | 2.084438 | 0.5181645 | 0.5181645 | 0.8688293 | 0.5069959 | 21.11276 | 10.12875 | 15.62075 | 9.535432 | 0.7198364 | 0.6274247 | 1.389204 | 3.885286 | 0.1225923 | 10.98401 | 10.12875
S1 | 1 | 0 | 500 | 3 | 100x3.tiff | 1600 | 1200 | 429559.68 | 690 | 140.0833 | 61.77328 | 17.92927 | (np.float64(740.0391304347826), np.float64(181.89420289855073)) | (725, 148, 748, 206) | 154.37301 | 66.25938 | 29.21876 | 8.480545 | (np.float64(350.0385086956521), np.float64(86.0359579710145)) | (342.92499999999995, 70.00399999999999, 353.804, 97.43799999999999) | 0.9569529 | 0.800464 | 0.5172414 | -1.38831 | 1 | 862 | 192.854398 | 106.6355 | [[6.90000000e+02 2.33870000e+04 9.52283000e+05 4.20944090e+07] [1.03770000e+04 3.24826000e+05 1.25714380e+07 5.36487610e+08] [1.74887000e+05 5.23444400e+06 1.96883088e+08 8.22919104e+09] [3.12648300e+06 9.10345060e+07 3.36819006e+09 1.39078887e+11]] | [[ 6.90000000e+02 6.03961325e-13 1.59599277e+05 -1.00144476e+06] [ 6.50146603e-13 -2.68941435e+04 7.30408638e+04 -1.13133362e+07] [ 1.88259435e+04 1.15717601e+05 4.66725147e+06 6.85602809e+06] [-6.99170434e+04 -1.90763490e+06 -1.41456153e+07 -6.27769363e+08]] | [3.74764168e-01 1.00190541e-01 1.21625395e-02 5.01602707e-03 3.83936058e-05 1.48710013e-03 7.80481366e-06] | [[ nan nan 0.33522217 -0.08007635] [ nan -0.05648843 0.00584041 -0.03443844] [ 0.03954199 0.00925287 0.01420738 0.00079451] [-0.00559062 -0.00580695 -0.00163927 -0.00276952]] | 690 | 154.37301 | 29.6401 | 14.01977 |  |  |  | 14.01977 | 3.445387 | 0.4418618 | 66.25938 | 2.263151 | 3.445387 | 0.4418618 | 0.4418618 | 0.800464 | 0.5172414 | 29.21876 | 8.480545 | 18.84965 | 9.319315 | 0.6647269 | 0.4798207 | 1.504377 | 2.272258 | 0.04304706 | 20.73822 | 8.480545
S1 | 1 | 0 | 500 | 3 | 100x3.tiff | 1600 | 1200 | 429559.68 | 572 | 120.5685 | 49.55048 | 18.54766 | (np.float64(796.1276223776224), np.float64(1194.9597902097903)) | (767, 1187, 815, 1211) | 127.972988 | 57.02892 | 23.43738 | 8.773043 | (np.float64(376.5683653846154), np.float64(565.2159807692308)) | (362.791, 561.451, 385.495, 572.803) | 0.9273002 | 0.8194842 | 0.4965278 | 0.2836498 | 1 | 698 | 156.162842 | 88.69754 | [[5.72000000e+02 4.55300000e+03 5.44510000e+04 7.86383000e+05] [1.66610000e+04 1.52897000e+05 1.94270300e+06 2.88736190e+07] [5.67159000e+05 5.53162500e+06 7.21596590e+07 1.08582069e+09] [2.07128930e+07 2.08149887e+08 2.74759946e+09 4.15432081e+10]] | [[ 5.72000000e+02 -2.66453526e-13 1.82100752e+04 6.30677071e+04] [-2.31992203e-12 2.02789353e+04 3.38426924e+04 1.30549556e+06] [ 8.18636836e+04 -1.64195996e+05 2.61144055e+06 -1.47266524e+06] [-5.76089103e+05 6.01245629e+06 -1.80748442e+07 2.97723538e+08]] | [3.05863853e-01 5.32158455e-02 1.25410780e-02 4.96892001e-03 3.88747915e-05 1.12374106e-03 5.22813842e-06] | [[ nan nan 0.05565699 0.00805966] [ nan 0.06198022 0.00432489 0.00697569] [ 0.25020687 -0.02098324 0.01395379 -0.00032902] [-0.07362064 0.03212653 -0.00403821 0.00278118]] | 572 | 127.972988 | 26.9869 | 12.76481 |  |  |  | 12.76481 | 2.671522 | 0.4944676 | 57.02892 | 2.022377 | 2.671522 | 0.4944676 | 0.4944676 | 0.8194842 | 0.4965278 | 23.43738 | 8.773043 | 16.10521 | 8.976006 | 0.7031839 | 0.5446345 | 1.422103 | 2.927589 | 0.07269978 | 14.66433 | 8.773043
S1 | 1 | 0 | 500 | 3 | 100x3.tiff | 1600 | 1200 | 429559.68 | 7229 | 777.0874 | 151.6227 | 98.3263 | (np.float64(305.73052981048556), np.float64(300.2916032646286)) | (212, 244, 379, 362) | 1617.336941 | 367.5624 | 71.71752 | 46.50834 | (np.float64(144.61054060035966), np.float64(142.0379283441693)) | (100.276, 115.41199999999999, 179.267, 171.226) | 0.7612203 | 0.5784588 | 0.3668426 | -0.4208824 | 1 | 12497 | 2795.941313 | 305.3846 | [[7.22900000e+03 4.06932000e+05 2.82796940e+07 2.22185380e+09] [6.77578000e+05 3.58974960e+07 2.47340530e+09 1.95837079e+11] [7.28919680e+07 3.53742541e+09 2.35501103e+11 1.84851748e+13] [8.55279425e+09 3.77301158e+11 2.39150083e+13 1.84231205e+15]] | [[ 7.22900000e+03 2.43289833e-11 5.37283930e+06 2.50530043e+07] [-7.36264383e-11 -2.24445596e+06 7.54226430e+07 -3.81911614e+09] [ 9.38222307e+06 -1.45032246e+08 6.88102076e+09 -1.63612623e+11] [-3.82100123e+07 -4.21208241e+09 1.91787049e+11 -9.17724467e+12]] | [ 2.82347925e-01 1.32648197e-02 1.42683812e-02 7.99300940e-04 -3.95068819e-07 -1.17083688e-05 2.67024299e-06] | [[ nan nan 0.10281285 0.00563851] [ nan -0.04294916 0.01697486 -0.01010947] [ 0.17953507 -0.03264142 0.01821454 -0.00509381] [-0.00859967 -0.01114967 0.00597098 -0.00336047]] | 7229 | 1617.336941 | 95.93878 | 45.37904 |  |  |  | 45.37904 | 1.542036 | 0.1504348 | 367.5624 | 6.647398 | 1.542036 | 0.1504348 | 0.1504348 | 0.5784588 | 0.3668426 | 71.71752 | 46.50834 | 59.11293 | 17.60068 | 0.3878592 | 0.632747 | 2.578255 | 3.951481 | 0.2387797 | 25.20918 | 46.50834
S1 | 1 | 0 | 500 | 3 | 100x3.tiff | 1600 | 1200 | 429559.68 | 6667 | 781.2113 | 160.4859 | 80.07573 | (np.float64(100.86740662966852), np.float64(1136.2336883155842)) | (52, 1074, 149, 1208) | 1491.601243 | 369.5129 | 75.90985 | 37.87582 | (np.float64(47.71028333583321), np.float64(537.4385345732713)) | (24.596, 508.00199999999995, 70.47699999999999, 571.384) | 0.8666262 | 0.6559425 | 0.5129251 | 1.263081 | 1 | 10164 | 2273.981556 | 224.4976 | [[6.66700000e+03 4.14912000e+05 3.58141720e+07 3.52247459e+09] [3.25799000e+05 2.26023010e+07 2.03722106e+09 2.03433640e+11] [1.93322290e+07 1.42758806e+09 1.31644840e+11 1.32539872e+13] [1.26873845e+09 9.84079293e+10 9.24689712e+12 9.38514072e+14]] | [[ 6.66700000e+03 2.87201374e-11 9.99266791e+06 4.98654097e+07] [ 5.86553028e-11 2.32662758e+06 -2.51387457e+06 4.73547625e+09] [ 3.41127679e+06 -2.92036313e+06 5.21400717e+09 2.14310402e+10] [-9.37794840e+06 3.20966442e+09 -3.00066321e+08 6.82554106e+12]] | [ 3.01558599e-01 3.28832161e-02 2.61192993e-04 1.78048122e-04 2.74149166e-08 1.43098160e-05 -2.68827286e-08] | [[ nan nan 2.24812546e-01 1.37395736e-02] [ nan 5.23438860e-02 -6.92655786e-04 1.59798352e-02] [ 7.67460529e-02 -8.04656862e-04 1.75946349e-02 8.85700028e-04] [-2.58393569e-03 1.08309927e-02 -1.24011129e-05 3.45473916e-03]] | 6667 | 1491.601243 | 92.13408 | 43.57942 |  |  |  | 43.57942 | 2.004177 | 0.1372787 | 369.5129 | 7.284449 | 2.004177 | 0.1372787 | 0.1372787 | 0.6559425 | 0.5129251 | 75.90985 | 37.87582 | 56.89284 | 16.14667 | 0.3705115 | 0.5740944 | 2.698972 | 3.252867 | 0.1333738 | 38.03403 | 37.87582
S1 | 1 | 0 | 500 | 3 | 100x3.tiff | 1600 | 1200 | 429559.68 | 2482 | 304.7351 | 100.3862 | 40.15349 | (np.float64(112.25584206285254), np.float64(785.8013698630137)) | (86, 749, 164, 830) | 555.295378 | 144.1397 | 47.48268 | 18.9926 | (np.float64(53.09701329572925), np.float64(371.68404794520546)) | (40.678, 354.277, 77.572, 392.59) | 0.9165195 | 0.7641626 | 0.3928458 | -0.8081981 | 1 | 3248 | 726.671792 | 216.0425 | [[2.48200000e+03 9.13410000e+04 4.29808500e+06 2.29561953e+08] [6.51670000e+04 1.74234400e+06 6.86563400e+07 3.27908961e+09] [2.58776700e+06 5.14107340e+07 1.67945055e+09 7.15838023e+10] [1.25363023e+08 1.91215118e+09 5.09238684e+10 1.89833664e+12]] | [[ 2.48200000e+03 3.22586402e-12 9.36611075e+05 2.44939601e+06] [ 7.95807864e-12 -6.55890870e+05 4.08186405e+06 -5.34007997e+08] [ 8.76752540e+05 -9.38070231e+06 5.40181740e+08 -7.57679277e+09] [ 1.13792689e+07 -6.06032104e+08 1.20254162e+10 -5.46190533e+11]] | [ 2.94361728e-01 4.54380217e-02 9.94353699e-03 3.04795558e-03 1.58481229e-05 4.64842552e-04 -5.51310292e-06] | [[ nan nan 0.15203926 0.00798095] [ nan -0.10647019 0.01330008 -0.03492548] [ 0.14232247 -0.03056546 0.03532926 -0.0099467 ] [ 0.03707746 -0.03963604 0.01578679 -0.01439253]] | 2482 | 555.295378 | 56.21548 | 26.58992 |  |  |  | 26.58992 | 2.500062 | 0.3358666 | 144.1397 | 2.977373 | 2.500062 | 0.3358666 | 0.3358666 | 0.7641626 | 0.3928458 | 47.48268 | 18.9926 | 33.23764 | 15.40992 | 0.57954 | 0.5599921 | 1.725507 | 3.095021 | 0.08348054 | 28.49008 | 18.9926
S1 | 1 | 0 | 500 | 3 | 100x3.tiff | 1600 | 1200 | 429559.68 | 2272 | 262.6285 | 68.84909 | 51.44337 | (np.float64(760.3006161971831), np.float64(653.59375)) | (717, 622, 784, 682) | 508.312288 | 124.2233 | 32.56562 | 24.33272 | (np.float64(359.62219146126756), np.float64(309.14984375)) | (339.14099999999996, 294.20599999999996, 370.832, 322.58599999999996) | 0.6646101 | 0.8068182 | 0.5651741 | -0.6904447 | 1 | 2816 | 630.020864 | 121.9194 | [[2.27200000e+03 7.17810000e+04 2.76421900e+06 1.16433321e+08] [9.83790000e+04 2.96217600e+06 1.11685398e+08 4.67384798e+09] [4.81238300e+06 1.42600460e+08 5.34970313e+09 2.24061393e+11] [2.50026429e+08 7.36624999e+09 2.75906081e+11 1.15662797e+13]] | [[ 2.27200000e+03 0.00000000e+00 4.96388031e+05 -2.26424176e+06] [-5.71986902e-12 -1.45985531e+05 1.21747275e+06 -4.60271959e+07] [ 5.52511679e+05 3.20176151e+06 1.06554940e+08 4.95326378e+08] [-6.20091260e+06 -1.27793430e+08 -9.70820143e+08 -3.26450886e+10]] | [ 2.03197009e-01 3.31744741e-03 3.93085913e-03 4.24738393e-04 5.20939735e-07 1.30324026e-05 -1.72683993e-07] | [[ nan nan 0.09616226 -0.00920242] [ nan -0.0282809 0.0049481 -0.00392455] [ 0.10703475 0.01301272 0.0090855 0.00088606] [-0.02520199 -0.01089641 -0.00173664 -0.00122514]] | 2272 | 508.312288 | 53.78476 | 25.44019 |  |  |  | 25.44019 | 1.338347 | 0.4139373 | 124.2233 | 2.415825 | 1.338347 | 0.4139373 | 0.4139373 | 0.8068182 | 0.5651741 | 32.56562 | 24.33272 | 28.44917 | 16.3677 | 0.6433796 | 0.7811978 | 1.554292 | 6.023124 | 0.3353899 | 8.232904 | 24.33272
S1 | 1 | 0 | 500 | 3 | 100x3.tiff | 1600 | 1200 | 429559.68 | 7268 | 829.9747 | 204.2669 | 107.9068 | (np.float64(55.938635112823334), np.float64(1036.2281232801322)) | (0, 928, 113, 1119) | 1626.062372 | 392.5781 | 96.61827 | 51.0399 | (np.float64(26.458974408365435), np.float64(490.1359023115025)) | (0.0, 438.94399999999996, 53.449, 529.2869999999999) | 0.8490805 | 0.4776865 | 0.3367465 | -1.391605 | 1 | 15215 | 3404.036735 | 296.1189 | [[7.26800000e+03 7.86602000e+05 1.03651952e+08 1.46674007e+10] [4.06562000e+05 4.16049850e+07 5.09455332e+09 6.73063180e+11] [2.84658320e+07 2.93239716e+09 3.49596454e+11 4.46024677e+13] [2.21667454e+09 2.33390988e+11 2.76688968e+13 3.47861449e+15]] | [[ 7.26800000e+03 -4.09613676e-10 1.85194938e+07 -5.59315643e+08] [ 3.92219590e-11 -2.39645726e+06 -1.84867262e+08 -3.17622552e+09] [ 5.72330863e+06 1.19702676e+08 1.10228861e+10 1.57401272e+11] [-1.59733918e+07 -4.10706535e+09 -2.41440871e+11 -1.24884239e+13]] | [4.58936907e-01 6.69141709e-02 5.58976947e-02 1.15183903e-02 2.12809062e-04 1.03658113e-03 2.00335249e-04] | [[ nan nan 0.3505898 -0.12419945] [ nan -0.04536698 -0.0410509 -0.00827307] [ 0.10834711 0.02658071 0.02871115 0.00480901] [-0.00354699 -0.01069761 -0.00737664 -0.00447557]] | 7268 | 1626.062372 | 96.19722 | 45.50128 |  |  |  | 45.50128 | 1.892995 | 0.1325852 | 392.5781 | 7.54232 | 1.892995 | 0.1325852 | 0.1325852 | 0.4776865 | 0.3367465 | 96.61827 | 51.0399 | 73.82908 | 16.56804 | 0.3641225 | 0.4709387 | 2.746329 | 2.188913 | 0.1509195 | 45.57837 | 51.0399
S1 | 1 | 0 | 500 | 3 | 100x3.tiff | 1600 | 1200 | 429559.68 | 3231 | 289.1198 | 91.19238 | 49.72969 | (np.float64(771.1559888579387), np.float64(980.5159393376664)) | (728, 950, 817, 1007) | 722.868399 | 136.7537 | 43.13399 | 23.52215 | (np.float64(364.756782729805), np.float64(463.7840393067162)) | (344.344, 449.34999999999997, 386.441, 476.311) | 0.8382232 | 0.8146747 | 0.6369012 | 0.1257666 | 1 | 3966 | 887.309214 | 152.7727 | [[3.23100000e+03 9.85970000e+04 3.52674500e+06 1.38006173e+08] [1.39437000e+05 4.40188600e+06 1.61877742e+08 6.49792072e+09] [7.67829900e+06 2.48687228e+08 9.31214440e+09 3.79410381e+11] [4.75051371e+08 1.56674063e+10 5.94492730e+11 2.44732355e+13]] | [[ 3.23100000e+03 1.08606457e-11 5.17964929e+05 -1.22813619e+06] [-1.02104991e-11 1.46834967e+05 7.15960210e+05 6.63751631e+07] [ 1.66075738e+06 1.70310514e+06 2.58026651e+08 1.64766137e+07] [ 3.43530795e+05 1.29856284e+08 1.62191005e+09 4.43722766e+10]] | [2.08702651e-01 1.27749433e-02 1.23308989e-04 3.82862380e-06 6.94075809e-11 3.59253340e-07 4.58568887e-11] | [[ nan nan 4.96165358e-02 -2.06968444e-03] [ nan 1.40655129e-02 1.20655324e-03 1.96786240e-03] [ 1.59086115e-01 2.87011345e-03 7.64986360e-03 8.59386657e-06] [ 5.78926299e-04 3.84992346e-03 8.45955291e-04 4.07158850e-04]] | 3231 | 722.868399 | 64.1392 | 30.33784 |  |  |  | 30.33784 | 1.833761 | 0.4857256 | 136.7537 | 2.058775 | 1.833761 | 0.4857256 | 0.4857256 | 0.8146747 | 0.6369012 | 43.13399 | 23.52215 | 33.32807 | 21.14366 | 0.6969402 | 0.7033395 | 1.434843 | 4.882359 | 0.1617768 | 19.61185 | 23.52215
S1 | 1 | 0 | 500 | 3 | 100x3.tiff | 1600 | 1200 | 429559.68 | 9464 | 1021.349 | 250.9723 | 84.58904 | (np.float64(779.9054311073542), np.float64(477.04849957734575)) | (678, 385, 877, 565) | 2117.371256 | 483.0983 | 118.7099 | 40.01062 | (np.float64(368.8952689137785), np.float64(225.64394030008452)) | (320.69399999999996, 182.105, 414.82099999999997, 267.245) | 0.9414884 | 0.5205434 | 0.2642099 | -0.707518 | 1 | 18181 | 4067.616949 | 398.0081 | [[9.46400000e+03 8.71147000e+05 9.83708170e+07 1.23068485e+10] [9.64433000e+05 7.24622650e+07 7.18566346e+09 8.28214619e+11] [1.21587135e+08 7.66019036e+09 6.55605999e+11 6.76798178e+13] [1.70757765e+10 9.40583137e+11 7.02132050e+13 6.42804478e+15]] | [[ 9.46400000e+03 -2.09197992e-10 1.81830427e+07 -9.54812497e+07] [ 8.48103809e-11 -1.63123456e+07 1.64196815e+08 -5.66223857e+10] [ 2.33061744e+07 -2.07089770e+08 5.32959266e+10 -9.46596884e+11] [-6.46644137e+07 -5.97084782e+10 1.08525221e+12 -2.15826846e+14]] | [4.63218373e-01 1.35948155e-01 7.73132856e-03 1.33629929e-03 8.40959134e-07 2.27457297e-04 4.21206241e-06] | [[ nan nan 0.20300984 -0.010958 ] [ nan -0.1821239 0.01884421 -0.06679808] [ 0.26020853 -0.02376686 0.06287382 -0.01147899] [-0.00742127 -0.07043878 0.0131604 -0.02690336]] | 9464 | 2117.371256 | 109.7722 | 51.92226 |  |  |  | 51.92226 | 2.966959 | 0.1140082 | 483.0983 | 8.771303 | 2.966959 | 0.1140082 | 0.1140082 | 0.5205434 | 0.2642099 | 118.7099 | 40.01062 | 79.36025 | 17.5316 | 0.3376509 | 0.4373878 | 2.961639 | 1.888136 | 0.0585116 | 78.69926 | 40.01062
S1 | 1 | 0 | 500 | 3 | 100x3.tiff | 1600 | 1200 | 429559.68 | 1782 | 222.7878 | 84.67642 | 30.15584 | (np.float64(745.7480359147025), np.float64(1013.4506172839506)) | (709, 997, 787, 1038) | 398.685078 | 105.3786 | 40.05195 | 14.26371 | (np.float64(352.73882098765426), np.float64(479.3621419753086)) | (335.35699999999997, 471.58099999999996, 372.251, 490.974) | 0.9344363 | 0.784331 | 0.5572233 | -0.1655459 | 1 | 2272 | 508.312288 | 151.7137 | [[1.78200000e+03 2.93150000e+04 6.02467000e+05 1.42220270e+07] [6.54850000e+04 9.63933000e+05 1.74932850e+07 3.62228115e+08] [3.18607900e+06 4.48536690e+07 7.65623341e+08 1.47440165e+10] [1.77594169e+08 2.45250243e+09 4.05911874e+10 7.51322340e+11]] | [[ 1.78200000e+03 -1.20792265e-12 1.20217154e+05 3.55780163e+05] [-5.17275112e-12 -1.13335673e+05 -9.17310396e+05 -2.31188228e+07] [ 7.79633868e+05 7.70429486e+05 5.71831892e+07 4.08910981e+08] [ 3.21199671e+06 -9.48149436e+07 -5.91791244e+08 -2.05277589e+10]] | [ 2.83370878e-01 4.82162419e-02 2.19217126e-03 3.63610326e-04 1.60987989e-07 2.56606692e-05 -2.81902309e-07] | [[ nan nan 0.03785742 0.00265407] [ nan -0.03569038 -0.00684301 -0.00408548] [ 0.24551345 0.0057473 0.01010521 0.0017118 ] [ 0.02396105 -0.01675536 -0.00247737 -0.00203569]] | 1782 | 398.685078 | 47.63311 | 22.53046 |  |  |  | 22.53046 | 2.807961 | 0.4511642 | 105.3786 | 2.216488 | 2.807961 | 0.4511642 | 0.4511642 | 0.784331 | 0.5572233 | 40.05195 | 14.26371 | 27.15783 | 15.13343 | 0.6716875 | 0.562531 | 1.488787 | 3.123148 | 0.0655637 | 25.78823 | 14.26371
S1 | 1 | 0 | 500 | 3 | 100x3.tiff | 1600 | 1200 | 429559.68 | 3164 | 290.0488 | 93.89068 | 46.93353 | (np.float64(323.76201011378004), np.float64(389.85935524652336)) | (276, 355, 366, 418) | 707.878556 | 137.1931 | 44.41029 | 22.19956 | (np.float64(153.13943078381794), np.float64(184.40347503160555)) | (130.548, 167.915, 173.118, 197.714) | 0.866098 | 0.8430589 | 0.5580247 | 0.5370242 | 1 | 3753 | 839.654937 | 197.6424 | [[3.16400000e+03 1.10295000e+05 4.62264300e+06 2.14535037e+08] [1.51119000e+05 5.84271800e+06 2.57018390e+08 1.22190804e+10] [8.61876900e+06 3.50447320e+08 1.58056199e+10 7.60999689e+11] [5.42301681e+08 2.27682329e+10 1.04326251e+12 5.06238936e+13]] | [[ 3.16400000e+03 -8.45545856e-13 7.77830413e+05 -8.36650897e+05] [ 2.28510544e-11 5.74807095e+05 -3.84314113e+06 2.78891058e+08] [ 1.40102179e+06 -4.90529488e+06 4.38912347e+08 -4.18241352e+09] [-3.17928530e+06 6.33039779e+08 -6.45568310e+09 3.33458022e+11]] | [2.17648071e-01 1.70625997e-02 8.27392978e-04 2.59498713e-04 1.20053102e-07 3.24148367e-05 6.74982226e-09] | [[ nan nan 0.07769838 -0.00148578] [ nan 0.05741815 -0.00682488 0.00880491] [ 0.13994969 -0.00871112 0.01385697 -0.00234747] [-0.00564597 0.0199858 -0.00362339 0.00332733]] | 3164 | 707.878556 | 63.4707 | 30.02164 |  |  |  | 30.02164 | 2.000503 | 0.4726115 | 137.1931 | 2.115903 | 2.000503 | 0.4726115 | 0.4726115 | 0.8430589 | 0.5580247 | 44.41029 | 22.19956 | 33.30493 | 20.6389 | 0.6874674 | 0.6760064 | 1.454614 | 4.510258 | 0.133902 | 22.21073 | 22.19956
S1 | 1 | 0 | 500 | 3 | 100x3.tiff | 1600 | 1200 | 429559.68 | 6138 | 615.8499 | 141.8554 | 75.35779 | (np.float64(820.2945584881069), np.float64(537.3898664059955)) | (750, 489, 900, 582) | 1373.248602 | 291.297 | 67.09759 | 35.64424 | (np.float64(387.9993261648745), np.float64(254.18540681003583)) | (354.75, 231.297, 425.7, 275.286) | 0.8472278 | 0.6812431 | 0.44 | -0.06506855 | 1 | 9010 | 2015.79829 | 197.3356 | [[6.13800000e+03 2.97017000e+05 1.65745690e+07 1.00883859e+09] [4.31468000e+05 2.05191420e+07 1.13281363e+09 6.86799236e+10] [3.80260900e+07 1.85614471e+09 1.04173559e+11 6.39590637e+12] [3.78023228e+09 1.90925861e+11 1.09224047e+13 6.78888958e+14]] | [[ 6.13800000e+03 -1.53761448e-11 2.20195605e+06 -6.30730880e+06] [ 2.96722646e-10 -3.59536878e+05 2.50750105e+06 -7.43003505e+07] [ 7.69623744e+06 6.66142692e+07 2.34436263e+09 4.49272257e+10] [ 2.51978469e+07 -7.17170707e+08 -4.04346213e+07 -2.34777422e+10]] | [ 2.62725466e-01 2.16316765e-02 4.91375764e-03 5.05549575e-04 -2.83960339e-07 -5.53497768e-05 -7.44490444e-07] | [[ nan nan 5.84460114e-02 -2.13686401e-03] [ nan -9.54310441e-03 8.49520597e-04 -3.21299619e-04] [ 2.04279455e-01 2.25683630e-02 1.01378098e-02 2.47979344e-03] [ 8.53682194e-03 -3.10128651e-03 -2.23182062e-06 -1.65405061e-05]] | 6138 | 1373.248602 | 88.4033 | 41.81476 |  |  |  | 41.81476 | 1.882425 | 0.2033701 | 291.297 | 4.917144 | 1.882425 | 0.2033701 | 0.2033701 | 0.6812431 | 0.44 | 67.09759 | 35.64424 | 51.37091 | 18.85702 | 0.4509657 | 0.6231932 | 2.217463 | 3.833056 | 0.1527722 | 31.45335 | 35.64424
S1 | 1 | 0 | 500 | 3 | 100x3.tiff | 1600 | 1200 | 429559.68 | 8279 | 1006.68 | 140.9983 | 122.5668 | (np.float64(641.8456335306197), np.float64(1286.4685348472037)) | (558, 1215, 707, 1350) | 1852.252391 | 476.1598 | 66.69218 | 57.97409 | (np.float64(303.5929846599831), np.float64(608.4996169827274)) | (263.93399999999997, 574.6949999999999, 334.411, 638.55) | 0.4943224 | 0.5694731 | 0.4115834 | -0.6480872 | 1 | 14538 | 3252.572202 | 298.6482 | [[8.27900000e+03 5.91688000e+05 5.09763380e+07 4.88458847e+09] [6.94158000e+05 4.84007230e+07 4.07680830e+09 3.83291379e+11] [6.75730420e+07 4.79697582e+09 4.09467177e+11 3.89696816e+13] [7.08898964e+09 5.16603701e+11 4.49192711e+13 4.34158200e+15]] | [[ 8.27900000e+03 -2.62332378e-11 8.68926355e+06 -6.33592851e+05] [ 2.93766789e-10 -1.20973221e+06 -2.44194761e+07 -2.48732832e+09] [ 9.37092472e+06 1.70491046e+08 1.19564397e+10 4.37361745e+11] [-1.48137118e+08 -7.40721103e+09 -3.28043385e+11 -1.82819441e+13]] | [2.63491438e-01 1.34493223e-03 6.88681866e-03 1.50733825e-03 2.99239374e-06 5.34373726e-05 3.82510006e-06] | [[ nan nan 1.26773128e-01 -1.01593416e-04] [ nan -1.76495436e-02 -3.91553974e-03 -4.38328256e-03] [ 1.36718311e-01 2.73373786e-02 2.10701792e-02 8.47067861e-03] [-2.37530391e-02 -1.30533226e-02 -6.35343652e-03 -3.89144456e-03]] | 8279 | 1852.252391 | 102.6701 | 48.56296 |  |  |  | 48.56296 | 1.150379 | 0.1026608 | 476.1598 | 9.740819 | 1.150379 | 0.1026608 | 0.1026608 | 0.5694731 | 0.4115834 | 66.69218 | 57.97409 | 62.33314 | 15.55992 | 0.3204072 | 0.7281657 | 3.121028 | 5.233114 | 0.5056776 | 8.71809 | 57.97409
S1 | 1 | 0 | 500 | 3 | 100x3.tiff | 1600 | 1200 | 429559.68 | 8535 | 697.3646 | 161.8206 | 82.29879 | (np.float64(349.8084358523726), np.float64(483.9524311657879)) | (280, 414, 404, 555) | 1909.527015 | 329.8534 | 76.54115 | 38.92733 | (np.float64(165.45939015817223), np.float64(228.90949994141766)) | (132.44, 195.822, 191.09199999999998, 262.515) | 0.8610145 | 0.7307363 | 0.4881606 | 1.091807 | 1 | 11680 | 2613.15472 | 357.8952 | [[8.53500000e+03 5.97044000e+05 5.35335840e+07 5.32740575e+09] [5.95815000e+05 4.59142760e+07 4.31062733e+09 4.42624674e+11] [4.74055770e+07 3.90081192e+09 3.78151720e+11 3.96795383e+13] [4.12248790e+09 3.55256858e+11 3.52106481e+13 3.74981575e+15]] | [[ 8.53500000e+03 3.96397581e-10 1.17689047e+07 -6.39255899e+07] [ 9.91917659e-11 4.23556822e+06 -1.90450280e+07 1.25452903e+10] [ 5.81266379e+06 -6.68022543e+06 9.68746830e+09 -8.13278344e+10] [ 1.63278295e+06 6.35527678e+09 -7.28209949e+10 2.00236678e+13]] | [ 2.41351813e-01 2.02083281e-02 1.18775850e-04 1.16762664e-04 1.34653749e-08 1.47654639e-05 -2.78591107e-09] | [[ nan nan 0.1615582 -0.00949874] [ nan 0.05814396 -0.00282991 0.02017763] [ 0.07979362 -0.00099262 0.01558116 -0.00141588] [ 0.00024262 0.01022172 -0.00126778 0.00377337]] | 8535 | 1909.527015 | 104.2454 | 49.30807 |  |  |  | 49.30807 | 1.966258 | 0.2205432 | 329.8534 | 4.53426 | 1.966258 | 0.2205432 | 0.2205432 | 0.7307363 | 0.4881606 | 76.54115 | 38.92733 | 57.73424 | 23.15607 | 0.4696202 | 0.6442033 | 2.12938 | 4.095865 | 0.1389855 | 37.61383 | 38.92733
S1 | 1 | 0 | 500 | 3 | 100x3.tiff | 1600 | 1200 | 429559.68 | 5820 | 688.8204 | 136.7912 | 76.43594 | (np.float64(794.1637457044674), np.float64(1536.2405498281787)) | (734, 1494, 863, 1598) | 1302.10278 | 325.8121 | 64.70223 | 36.1542 | (np.float64(375.639451718213), np.float64(726.6417800687285)) | (347.18199999999996, 706.6619999999999, 408.19899999999996, 755.8539999999999) | 0.8293171 | 0.6938484 | 0.4338104 | -0.6450505 | 1 | 8388 | 1876.638852 | 270.8448 | [[5.82000000e+03 2.45840000e+05 1.42018200e+07 9.64285430e+08] [3.50153000e+05 1.25416420e+07 6.09624334e+08 3.55386831e+10] [2.61807330e+07 8.59198246e+08 3.69063460e+10 1.89321398e+12] [2.24075488e+09 7.02479091e+10 2.76588307e+12 1.27641564e+14]] | [[ 5.82000000e+03 -1.61293201e-12 3.81740323e+06 4.18943219e+07] [-7.37898631e-11 -2.24901324e+06 -5.48112410e+07 -3.49206895e+09] [ 5.11421695e+06 2.39278110e+07 3.81120914e+09 1.10841387e+11] [ 5.02430163e+07 -4.29946928e+09 -9.46606129e+10 -6.92400296e+12]] | [ 2.63684303e-01 1.90998117e-02 7.03546991e-03 6.51952312e-04 9.70119074e-08 -1.27614347e-05 1.39289864e-06] | [[ nan nan 0.11269952 0.01621241] [ nan -0.06639663 -0.02121105 -0.01771389] [ 0.15098478 0.00925967 0.01933276 0.00737007] [ 0.01944322 -0.02180951 -0.00629418 -0.00603483]] | 5820 | 1302.10278 | 86.08283 | 40.71718 |  |  |  | 40.71718 | 1.789619 | 0.1541419 | 325.8121 | 6.487527 | 1.789619 | 0.1541419 | 0.1541419 | 0.6938484 | 0.4338104 | 64.70223 | 36.1542 | 50.42822 | 15.98594 | 0.3926091 | 0.629301 | 2.547062 | 3.908558 | 0.1706829 | 28.54803 | 36.1542
S1 | 1 | 0 | 500 | 3 | 100x3.tiff | 1600 | 1200 | 429559.68 | 7911 | 906.7981 | 157.9936 | 122.7876 | (np.float64(721.5185185185185), np.float64(899.5508785235747)) | (659, 815, 804, 971) | 1769.920119 | 428.9155 | 74.73098 | 58.07854 | (np.float64(341.27825925925924), np.float64(425.48756554165084)) | (311.707, 385.495, 380.292, 459.28299999999996) | 0.6292929 | 0.5452102 | 0.3497347 | 0.9991346 | 1 | 14510 | 3246.30779 | 283.8706 | [[7.91100000e+03 6.68882000e+05 6.74660300e+07 7.43521119e+09] [4.94584000e+05 4.40414120e+07 4.68621226e+09 5.34808087e+11] [3.98058620e+07 3.74331027e+09 4.11869119e+11 4.77630935e+13] [3.75530847e+09 3.72571146e+11 4.19761303e+13 4.91636947e+15]] | [[ 7.91100000e+03 5.62749847e-12 1.09114693e+07 -1.14249541e+08] [ 9.66906555e-11 2.22390030e+06 9.22705685e+07 -1.12997000e+09] [ 8.88520304e+06 9.96197598e+07 9.24952748e+09 1.00028060e+11] [ 1.55725486e+08 1.02954987e+10 3.36797390e+11 1.19221093e+13]] | [ 3.16322020e-01 6.09911336e-03 5.98090870e-03 1.99177999e-03 -3.06361844e-06 -8.06834048e-05 6.15418360e-06] | [[ nan nan 0.1743494 -0.02052466] [ nan 0.03553469 0.01657619 -0.0022823 ] [ 0.14197262 0.01789646 0.01868209 0.0022715 ] [ 0.02797572 0.02079473 0.00764819 0.00304388]] | 7911 | 1769.920119 | 100.3623 | 47.47138 |  |  |  | 47.47138 | 1.286723 | 0.1208983 | 428.9155 | 8.271418 | 1.286723 | 0.1208983 | 0.1208983 | 0.5452102 | 0.3497347 | 74.73098 | 58.07854 | 66.40476 | 16.506 | 0.3477043 | 0.6352304 | 2.876007 | 3.982559 | 0.3707071 | 16.65244 | 58.07854
S1 | 1 | 0 | 500 | 3 | 100x3.tiff | 1600 | 1200 | 429559.68 | 6622 | 702.0631 | 179.4295 | 73.36475 | (np.float64(87.75158562367865), np.float64(859.8290546662639)) | (0, 814, 161, 908) | 1481.533438 | 332.0758 | 84.87017 | 34.70153 | (np.float64(41.5065), np.float64(406.6991428571428)) | (0.0, 385.022, 76.15299999999999, 429.484) | 0.9125891 | 0.5677298 | 0.4375578 | -0.1255746 | 1 | 11664 | 2609.575056 | 274.5097 | [[6.62200000e+03 3.03480000e+05 1.63099080e+07 9.68339226e+08] [5.81091000e+05 2.52519470e+07 1.30121297e+09 7.45432751e+10] [6.41422730e+07 2.81046687e+09 1.46621654e+11 8.51140748e+12] [7.73244111e+09 3.46035053e+11 1.84083352e+13 1.08762509e+15]] | [[ 6.62200000e+03 -2.75122147e-11 2.40170649e+06 7.35684632e+05] [-2.63369770e-10 -1.37890421e+06 -3.61956899e+06 -1.24403629e+09] [ 1.31506164e+07 1.12889196e+08 5.87902217e+09 9.99631243e+10] [-2.04119929e+08 -6.19993377e+09 -1.55059070e+11 -5.30956979e+12]] | [3.54663839e-01 6.40410676e-02 1.19015619e-02 4.40307529e-03 2.86978307e-05 8.15395037e-04 1.38702710e-05] | [[ nan nan 5.47698534e-02 2.06166806e-04] [ nan -3.14453001e-02 -1.01434085e-03 -4.28415839e-03] [ 2.99893985e-01 3.16358450e-02 2.02459224e-02 4.23036367e-03] [-5.72021652e-02 -2.13510639e-02 -6.56198234e-03 -2.76123028e-03]] | 6622 | 1481.533438 | 91.82261 | 43.4321 |  |  |  | 43.4321 | 2.445719 | 0.1688289 | 332.0758 | 5.923156 | 2.445719 | 0.1688289 | 0.1688289 | 0.5677298 | 0.4375578 | 84.87017 | 34.70153 | 59.78585 | 17.84572 | 0.4108879 | 0.5117475 | 2.433754 | 2.584706 | 0.08741085 | 50.16864 | 34.70153
S1 | 1 | 0 | 500 | 3 | 100x3.tiff | 1600 | 1200 | 429559.68 | 9429 | 862.46 | 184.8146 | 97.72847 | (np.float64(904.0302258988228), np.float64(155.24679181249337)) | (809, 86, 972, 223) | 2109.540741 | 407.9436 | 87.4173 | 46.22557 | (np.float64(427.60629685014317), np.float64(73.43173252730936)) | (382.657, 40.678, 459.756, 105.479) | 0.8487515 | 0.604772 | 0.4222381 | 0.3193449 | 1 | 15591 | 3488.158839 | 345.2589 | [[9.42900000e+03 6.52928000e+05 5.22707820e+07 4.61109191e+09] [8.96040000e+05 6.63700510e+07 5.67384662e+09 5.30056806e+11] [1.03850522e+08 7.99945823e+09 7.09163037e+11 6.83768178e+13] [1.30710958e+10 1.03938301e+12 9.45751038e+13 9.31494927e+15]] | [[ 9.42900000e+03 -1.09139364e-11 7.05761272e+06 1.40738742e+07] [ 6.04813977e-10 4.32215566e+06 1.07951575e+08 7.26205788e+09] [ 1.86996384e+07 -1.33281079e+07 1.50121085e+10 1.39529698e+11] [-3.51904483e+08 2.09544373e+10 4.34156012e+10 3.09604450e+13]] | [2.89713171e-01 2.66008758e-02 6.16632107e-03 7.98523830e-04 1.76491054e-06 1.04088072e-04 1.57488203e-07] | [[ nan nan 0.07938283 0.00163023] [ nan 0.04861487 0.01250446 0.00866289] [ 0.21033035 -0.00154385 0.01790791 0.0017141 ] [-0.04076249 0.02499649 0.00053335 0.00391692]] | 9429 | 2109.540741 | 109.569 | 51.82616 |  |  |  | 51.82616 | 1.891103 | 0.1592933 | 407.9436 | 6.277727 | 1.891103 | 0.1592933 | 0.1592933 | 0.604772 | 0.4222381 | 87.4173 | 46.22557 | 66.82143 | 20.68463 | 0.3991157 | 0.5928593 | 2.505539 | 3.468989 | 0.1512485 | 41.19173 | 46.22557
S1 | 1 | 0 | 500 | 3 | 100x3.tiff | 1600 | 1200 | 429559.68 | 3541 | 317.061 | 74.85856 | 68.29114 | (np.float64(1037.680598700932), np.float64(557.4041231290596)) | (992, 521, 1074, 597) | 792.224389 | 149.9698 | 35.4081 | 32.30171 | (np.float64(490.82292318554084), np.float64(263.65215024004516)) | (469.21599999999995, 246.433, 508.00199999999995, 282.381) | 0.4095916 | 0.7951943 | 0.5681964 | 1.470039 | 1 | 4453 | 996.265237 | 132.4635 | [[3.54100000e+03 1.28907000e+05 5.93083300e+06 3.07503807e+08] [1.61755000e+05 5.90937100e+06 2.71128663e+08 1.39415309e+10] [8.42330100e+06 3.07851679e+08 1.39598835e+10 7.06438247e+11] [4.74565099e+08 1.73640155e+10 7.77468055e+11 3.86672681e+13]] | [[ 3.54100000e+03 1.09423581e-11 1.23808670e+06 1.45411088e+06] [ 4.43378667e-11 2.08220633e+04 -1.31135714e+06 -4.49946107e+07] [ 1.03423576e+06 -6.93536389e+05 2.45078552e+08 4.91841501e+08] [-4.70535089e+06 5.25834564e+07 -1.24744889e+09 -2.60466763e+10]] | [ 1.81224999e-01 2.75345677e-04 2.35115220e-05 6.60652715e-05 -4.20985086e-10 -1.09488841e-06 2.56949693e-09] | [[ nan nan 0.09874138 0.00194887] [ nan 0.00166063 -0.00175754 -0.0010134 ] [ 0.08248362 -0.00092951 0.00551985 0.00018616] [-0.00630634 0.00118433 -0.00047215 -0.00016567]] | 3541 | 792.224389 | 67.14567 | 31.7599 |  |  |  | 31.7599 | 1.096168 | 0.4426396 | 149.9698 | 2.259174 | 1.096168 | 0.4426396 | 0.4426396 | 0.7951943 | 0.5681964 | 35.4081 | 32.30171 | 33.8549 | 21.13023 | 0.6653116 | 0.8969672 | 1.503055 | 7.940592 | 0.5904084 | 3.106388 | 32.30171
S2 | 2 | 0 | 550 | 1 | 100x1.tiff | 1600 | 1200 | 429559.68 | 301981 | 14039.94 | 1074.698 | 468.2301 | (np.float64(670.7527493451574), np.float64(455.4951636030081)) | (421, 0, 971, 1082) | 67561.91 | 6640.889 | 508.332 | 221.4728 | (np.float64(317.26605044025945), np.float64(215.44921238422282)) | (199.13299999999998, 0.0, 459.28299999999996, 511.786) | 0.900099 | 0.6065434 | 0.5074458 | 1.516102 | 1 | 497872 | 111388.4 | 2187.781 | [[3.01981000e+05 1.37550885e+08 8.43997637e+10 5.93554927e+13] [7.54205850e+07 3.53177393e+10 2.23851618e+13 1.61481824e+16] [2.30271615e+10 1.09811313e+13 7.08387293e+15 5.15772415e+18] [7.92152764e+12 3.81323720e+15 2.48498097e+18 1.81423666e+21]] | [[ 3.01981000e+05 1.58324838e-08 2.17460008e+10 1.10141213e+12] [ 4.51691449e-08 9.64027554e+08 4.27869032e+11 1.39270830e+14] [ 4.19066306e+09 1.08334926e+10 2.87587381e+14 -1.76017783e+15] [ 7.71715066e+10 1.65047814e+13 2.03662156e+16 1.49068613e+18]] | [2.84416558e-01 3.75065430e-02 1.03454862e-03 5.94177514e-04 4.22872173e-07 8.47374792e-05 1.95445691e-07] | [[ nan nan 2.38462538e-01 2.19786396e-02] [ nan 1.05713441e-02 8.53811121e-03 5.05733018e-03] [ 4.59540196e-02 2.16181956e-04 1.04431368e-02 -1.16312899e-04] [ 1.53995465e-03 5.99336765e-04 1.34580356e-03 1.79253538e-04]] | 301981 | 67561.91 | 620.0759 | 293.2959 |  |  |  | 293.2959 | 2.295234 | 0.01925126 | 6640.889 | 51.94464 | 2.295234 | 0.01925126 | 0.01925126 | 0.6065434 | 0.5074458 | 508.332 | 221.4728 | 364.9024 | 40.69449 | 0.1387489 | 0.5769771 | 7.207263 | 3.285617 | 0.099901 | 286.8591 | 221.4728
S2 | 2 | 0 | 550 | 1 | 100x1.tiff | 1600 | 1200 | 429559.68 | 173237 | 5844.236 | 595.0899 | 434.7473 | (np.float64(240.35371773928202), np.float64(329.9091822185792)) | (0, 0, 460, 642) | 38758.14 | 2764.324 | 281.4775 | 205.6355 | (np.float64(113.6873084906804), np.float64(156.04704318938795)) | (0.0, 0.0, 217.57999999999998, 303.666) | 0.6828514 | 0.7270617 | 0.5866077 | -1.079291 | 1 | 238270 | 53307.90883 | 1142.824 | [[1.73237000e+05 5.71524770e+07 2.22911932e+10 9.56011772e+12] [4.16381570e+07 1.29929003e+10 4.87830304e+12 2.02565035e+15] [1.24525362e+10 3.83212745e+12 1.42941937e+15 5.90772098e+17] [4.10388875e+12 1.26151680e+15 4.71504123e+17 1.95439008e+20]] | [[ 1.73237000e+05 2.79396772e-09 3.43606629e+09 -6.11312573e+10] [-4.74974513e-08 -7.43910008e+08 1.13773598e+10 -4.05183248e+13] [ 2.44465041e+09 8.15244727e+10 5.22757790e+13 3.17499598e+15] [-6.42862604e+10 -2.22510753e+13 -1.57664436e+15 -1.08893416e+18]] | [ 1.95951661e-01 3.54906516e-03 6.61043818e-04 2.06067474e-05 2.37600037e-09 1.81023390e-07 -3.72861803e-10] | [[ nan nan 0.11449334 -0.00489397] [ nan -0.02478786 0.00091084 -0.00779345] [ 0.08145832 0.00652659 0.01005492 0.00146724] [-0.00514655 -0.00427985 -0.0007286 -0.00120904]] | 173237 | 38758.14 | 469.6511 | 222.145 |  |  |  | 222.145 | 1.368818 | 0.06373749 | 2764.324 | 15.68935 | 1.368818 | 0.06373749 | 0.06373749 | 0.7270617 | 0.5866077 | 281.4775 | 205.6355 | 243.5565 | 56.08336 | 0.2524629 | 0.7892104 | 3.960979 | 6.147313 | 0.3171486 | 75.84207 | 205.6355
S2 | 2 | 0 | 550 | 1 | 100x1.tiff | 1600 | 1200 | 429559.68 | 17324 | 1426.85 | 602.5958 | 70.73578 | (np.float64(445.8156314938813), np.float64(195.6179288847841)) | (392, 0, 506, 490) | 3875.881196 | 674.9 | 285.0278 | 33.45802 | (np.float64(210.87079369660586), np.float64(92.52728036250288)) | (185.416, 0.0, 239.338, 231.76999999999998) | 0.9930865 | 0.4932521 | 0.3101325 | -1.548684 | 1 | 35122 | 7857.809938 | 948.4928 | [[1.73240000e+04 3.38888500e+06 1.05590713e+09 3.80652554e+11] [9.32302000e+05 1.73803788e+08 5.36861942e+10 1.93463302e+13] [5.57795720e+07 9.28273789e+09 2.80432628e+12 1.00803469e+15] [3.66201820e+09 5.16298430e+11 1.50250525e+14 5.37443568e+16]] | [[ 1.73240000e+04 1.18743628e-08 3.92980466e+08 2.03501380e+10] [-1.41881173e-10 -8.57119834e+06 2.15245315e+08 -2.81078865e+11] [ 5.60715113e+06 -7.06217557e+08 1.45781758e+11 -1.82711988e+13] [ 5.67005508e+07 -1.15716409e+10 1.73346464e+12 -3.52248198e+14]] | [1.32808983e+00 1.66923067e+00 3.23755304e-01 2.47342463e-01 6.99850873e-02 3.18737394e-01 1.07218112e-03] | [[ nan nan 1.30940686 0.51516568] [ nan -0.02855914 0.00544896 -0.05406095] [ 0.01868297 -0.01787796 0.02803875 -0.02669921] [ 0.00143538 -0.00222562 0.00253307 -0.00391071]] | 17324 | 3875.881196 | 148.518 | 70.24902 |  |  |  | 70.24902 | 8.518968 | 0.1069305 | 674.9 | 9.351871 | 8.518968 | 0.1069305 | 0.1069305 | 0.4932521 | 0.3101325 | 285.0278 | 33.45802 | 159.2429 | 22.97159 | 0.3270023 | 0.2464637 | 3.058083 | 0.599523 | 0.006913531 | 251.5698 | 33.45802
S2 | 2 | 0 | 550 | 1 | 100x1.tiff | 1600 | 1200 | 429559.68 | 5612 | 779.3553 | 432.262 | 17.24824 | (np.float64(464.0051674982181), np.float64(294.7633642195296)) | (457, 103, 472, 487) | 1255.567148 | 368.6351 | 204.4599 | 8.158416 | (np.float64(219.47444422665714), np.float64(139.4230712758375)) | (216.161, 48.718999999999994, 223.256, 230.351) | 0.9992036 | 0.9987542 | 0.9743056 | -1.569476 | 1 | 5619 | 1257.133251 | 31.42165 | [[5.61200000e+03 1.07617600e+06 2.71908810e+08 7.72762777e+10] [3.93130000e+04 7.45236900e+06 1.87232676e+09 5.29192032e+11] [3.79857000e+05 7.16065370e+07 1.79343294e+10 5.05328540e+12] [4.12392700e+06 7.74861141e+08 1.93692085e+11 5.44701563e+13]] | [[ 5.61200000e+03 -5.82076609e-10 6.55376797e+07 -1.32237564e+06] [ 2.18847163e-12 -8.64241376e+04 7.05965446e+05 -3.01309913e+09] [ 1.04462850e+05 -2.52881233e+04 1.21388116e+09 -9.31969533e+08] [-5.94435550e+02 -2.70241950e+06 1.85714287e+07 -9.39213525e+10]] | [ 2.08423855e+00 4.31647197e+00 1.08536938e-06 4.15649583e-07 2.56302234e-13 4.94031776e-07 -1.10675307e-13] | [[ nan nan 2.08092169e+00 -5.60480730e-04] [ nan -2.74409871e-03 2.99219084e-04 -1.70474896e-02] [ 3.31685546e-03 -1.07182145e-05 6.86788767e-03 -7.03865853e-05] [-2.51947828e-07 -1.52897287e-05 1.40259891e-06 -9.46877263e-05]] | 5612 | 1255.567148 | 84.53059 | 39.98297 |  |  |  | 39.98297 | 25.06123 | 0.1161065 | 368.6351 | 8.612783 | 25.06123 | 0.1161065 | 0.1161065 | 0.9987542 | 0.9743056 | 204.4599 | 8.158416 | 106.3092 | 13.62396 | 0.340744 | 0.1955541 | 2.934754 | 0.3774274 | 0.0007964128 | 196.3015 | 8.158416
S2 | 2 | 0 | 550 | 1 | 100x1.tiff | 1600 | 1200 | 429559.68 | 14590 | 689.595 | 171.3678 | 128.6344 | (np.float64(312.4259081562714), np.float64(615.1647703906785)) | (208, 568, 416, 700) | 3264.20611 | 326.1784 | 81.05698 | 60.84409 | (np.float64(147.77745455791637), np.float64(290.97293639479096)) | (98.384, 268.664, 196.768, 331.09999999999997) | 0.6607187 | 0.8655158 | 0.5313957 | 0.02442973 | 1 | 16857 | 3771.399753 | 365.6179 | [[1.45900000e+04 6.88134000e+05 4.75512900e+07 3.89362033e+09] [1.52357400e+06 7.21444960e+07 4.97723277e+09 4.07354309e+11] [1.85872592e+08 8.37807404e+09 5.61827004e+11 4.52328875e+13] [2.50009490e+10 1.05105717e+12 6.74761856e+13 5.28517102e+15]] | [[ 1.45900000e+04 1.17324817e-10 1.50956079e+07 2.26912897e+08] [ 6.55973054e-10 2.85478117e+05 -1.52828919e+07 1.01676054e+09] [ 2.67719934e+07 -4.48186705e+08 2.35813248e+10 -5.39277362e+11] [-3.44696260e+05 2.96084321e+09 -1.32069647e+11 6.17105878e+12]] | [ 1.96683304e-01 3.01601060e-03 3.73853441e-03 7.44293837e-05 -3.81317997e-08 -4.01406622e-06 -9.35063301e-09] | [[ nan nan 7.09153128e-02 8.82512674e-03] [ nan 1.34110333e-03 -5.94384276e-04 3.27380501e-04] [ 1.25767992e-01 -1.74309373e-02 7.59280637e-03 -1.43753580e-03] [-1.34059731e-05 9.53343772e-04 -3.52054173e-04 1.36187898e-04]] | 14590 | 3264.20611 | 136.2959 | 64.46795 |  |  |  | 64.46795 | 1.332208 | 0.3855466 | 326.1784 | 2.59372 | 1.332208 | 0.3855466 | 0.3855466 | 0.8655158 | 0.5313957 | 81.05698 | 60.84409 | 70.95054 | 40.0297 | 0.620924 | 0.7953411 | 1.610503 | 6.243191 | 0.3392813 | 20.21289 | 60.84409
S2 | 2 | 0 | 550 | 1 | 100x1.tiff | 1600 | 1200 | 429559.68 | 5300 | 414.8528 | 201.7197 | 36.46587 | (np.float64(289.0124528301887), np.float64(552.7828301886792)) | (202, 526, 382, 569) | 1185.7637 | 196.2254 | 95.41344 | 17.24836 | (np.float64(136.70289018867925), np.float64(261.46627867924525)) | (95.54599999999999, 248.79799999999997, 180.68599999999998, 269.137) | 0.9835245 | 0.8454299 | 0.6847545 | 0.03125666 | 1 | 6269 | 1402.557101 | 330.1767 | [[5.30000000e+03 1.41949000e+05 4.25501300e+06 1.37615851e+08] [4.61166000e+05 1.27586010e+07 3.87592353e+08 1.26166301e+10] [5.35932960e+07 1.49606545e+09 4.56420695e+10 1.48871164e+12] [7.03426114e+09 1.97422702e+11 6.04151803e+12 1.97362113e+14]] | [[ 5.30000000e+03 -9.09139430e-12 4.53217038e+05 -6.22309540e+05] [ 4.28372005e-10 4.07270333e+05 -4.46246930e+06 1.24460524e+08] [ 1.34661112e+07 -1.01898783e+07 1.29307745e+09 -5.66128017e+09] [ 2.75382684e+07 2.43468389e+09 -2.24993725e+10 7.00613735e+11]] | [4.95526102e-01 2.15448070e-01 6.14964371e-04 1.55285249e-04 3.72283956e-08 4.25769465e-05 3.02781029e-08] | [[ nan nan 1.61344620e-02 -3.04310393e-04] [ nan 1.44987659e-02 -2.18215486e-03 8.35995650e-04] [ 4.79391640e-01 -4.98286734e-03 8.68554209e-03 -5.22334973e-04] [ 1.34662587e-02 1.63536603e-02 -2.07589251e-03 8.87922720e-04]] | 5300 | 1185.7637 | 82.14724 | 38.85565 |  |  |  | 38.85565 | 5.53174 | 0.3869881 | 196.2254 | 2.584059 | 5.53174 | 0.3869881 | 0.3869881 | 0.8454299 | 0.6847545 | 95.41344 | 17.24836 | 56.3309 | 24.17146 | 0.6220837 | 0.4072345 | 1.607501 | 1.636775 | 0.01647551 | 78.16508 | 17.24836
S2 | 2 | 0 | 550 | 1 | 100x1.tiff | 1600 | 1200 | 429559.68 | 22866 | 1953.082 | 334.4774 | 138.7125 | (np.float64(321.4908160587772), np.float64(732.4656695530482)) | (210, 576, 449, 849) | 5115.787314 | 923.8076 | 158.2078 | 65.611 | (np.float64(152.06515599580163), np.float64(346.4562616985918)) | (99.33, 272.448, 212.37699999999998, 401.577) | 0.9099518 | 0.5171899 | 0.3504529 | 0.702344 | 1 | 44212 | 9891.506548 | 658.468 | [[2.28660000e+04 3.57774400e+06 6.42540228e+08 1.25120084e+11] [2.54934900e+06 4.64167289e+08 9.01833574e+10 1.83669781e+13] [3.88864469e+08 7.35323365e+10 1.45973289e+13 3.01131180e+15] [6.62020389e+10 1.26890201e+13 2.54178976e+15 5.27473633e+17]] | [[ 2.28660000e+04 -4.65661287e-10 8.27461176e+07 -1.30925630e+09] [-2.61934474e-09 6.52816908e+07 -1.88266388e+09 5.06372360e+11] [ 1.04635469e+08 -1.86822102e+09 4.97992597e+11 -2.62724215e+13] [-4.84565654e+08 5.21148347e+11 -1.93097943e+13 4.43506632e+15]] | [ 3.58382267e-01 6.41092257e-02 7.21665840e-03 2.51161153e-03 1.00671983e-05 5.70867883e-04 -3.60420559e-06] | [[ nan nan 0.15825857 -0.01655957] [ nan 0.12485645 -0.02381208 0.04235448] [ 0.2001237 -0.0236294 0.04165358 -0.0145323 ] [-0.00612882 0.04359039 -0.010681 0.0162233 ]] | 22866 | 5115.787314 | 170.6279 | 80.70702 |  |  |  | 80.70702 | 2.4113 | 0.0753285 | 923.8076 | 13.27519 | 2.4113 | 0.0753285 | 0.0753285 | 0.5171899 | 0.3504529 | 158.2078 | 65.611 | 111.9094 | 22.15088 | 0.2744604 | 0.5101329 | 3.643513 | 2.568422 | 0.09004818 | 92.59683 | 65.611
S2 | 2 | 0 | 550 | 1 | 100x1.tiff | 1600 | 1200 | 429559.68 | 20280 | 791.6783 | 219.878 | 130.9784 | (np.float64(165.85724852071007), np.float64(679.6470414201184)) | (89, 557, 238, 787) | 4537.22412 | 374.4638 | 104.0023 | 61.9528 | (np.float64(78.45047855029586), np.float64(321.473050591716)) | (42.097, 263.461, 112.574, 372.251) | 0.8032168 | 0.8362197 | 0.5917712 | 1.431361 | 1 | 24252 | 5425.875708 | 369.6161 | [[2.02800000e+04 2.48728200e+06 3.65573110e+08 5.92037851e+10] [1.55866500e+06 1.96607007e+08 3.01229110e+10 5.07145095e+12] [1.42302787e+08 1.85388653e+10 2.92822231e+12 5.05074363e+14] [1.42776558e+10 1.92469486e+12 3.11803442e+14 5.47490545e+16]] | [[ 2.02800000e+04 4.44629222e-10 6.05153315e+07 -4.76728018e+08] [-1.25226052e-10 5.44135618e+06 6.91235170e+08 2.13255987e+10] [ 2.25080837e+07 2.49434182e+08 5.75899451e+10 1.26685026e+12] [-1.19163615e+08 1.96432714e+10 1.45397329e+12 8.49101725e+13]] | [ 2.01866705e-01 9.24023075e-03 1.83927463e-03 1.10463131e-04 -4.03750327e-08 -9.43063172e-06 -2.91373105e-08] | [[ nan nan 0.14713958 -0.00813956] [ nan 0.01323035 0.01180201 0.0025568 ] [ 0.05472712 0.00425879 0.00690467 0.00106657] [-0.00203458 0.0023551 0.0012241 0.00050198]] | 20280 | 4537.22412 | 160.6901 | 76.0064 |  |  |  | 76.0064 | 1.678735 | 0.4066122 | 374.4638 | 2.459346 | 1.678735 | 0.4066122 | 0.4066122 | 0.8362197 | 0.5917712 | 104.0023 | 61.9528 | 82.97756 | 48.46635 | 0.6376615 | 0.7308145 | 1.56823 | 5.271256 | 0.1967832 | 42.04951 | 61.9528
S2 | 2 | 0 | 550 | 1 | 100x1.tiff | 1600 | 1200 | 429559.68 | 17628 | 1085.095 | 216.3794 | 120.2232 | (np.float64(228.71403449058317), np.float64(876.8413319718629)) | (154, 788, 306, 1012) | 3943.894812 | 513.2497 | 102.3475 | 56.86558 | (np.float64(108.18173831404583), np.float64(414.74595002269115)) | (72.842, 372.724, 144.738, 478.676) | 0.831441 | 0.7356034 | 0.5177397 | -1.294202 | 1 | 23964 | 5361.441756 | 460.8503 | [[1.76280000e+04 1.56609500e+06 1.88058707e+08 2.63200327e+10] [1.31705900e+06 1.07641422e+08 1.23199992e+10 1.67994418e+12] [1.16986327e+08 8.81408072e+09 9.54844924e+11 1.25405916e+14] [1.16063872e+10 8.04310075e+11 8.17387377e+13 1.02238879e+16]] | [[ 1.76280000e+04 -5.18411980e-11 4.89247412e+07 9.19568350e+08] [ 4.34980052e-10 -9.36785385e+06 -6.61202703e+07 -4.70937262e+10] [ 1.85835354e+07 -1.79320085e+08 4.88563618e+10 -5.07817774e+11] [ 8.89649198e+07 -2.97443088e+10 1.85057885e+11 -1.36215302e+14]] | [2.17245574e-01 1.31687226e-02 1.29651170e-03 3.22220382e-04 1.99735912e-07 3.02036986e-05 5.89929126e-08] | [[ nan nan 0.15744267 0.02228827] [ nan -0.0301463 -0.00160261 -0.00859714] [ 0.0598029 -0.00434632 0.00891891 -0.00069823] [ 0.00215631 -0.00542994 0.00025445 -0.00141063]] | 17628 | 3943.894812 | 149.8154 | 70.8627 |  |  |  | 70.8627 | 1.799814 | 0.1881385 | 513.2497 | 5.315233 | 1.799814 | 0.1881385 | 0.1881385 | 0.7356034 | 0.5177397 | 102.3475 | 56.86558 | 79.60653 | 30.73665 | 0.4337494 | 0.6923738 | 2.305479 | 4.731305 | 0.168559 | 45.48189 | 56.86558
S2 | 2 | 0 | 550 | 1 | 100x1.tiff | 1600 | 1200 | 429559.68 | 16314 | 956.7271 | 191.959 | 121.3702 | (np.float64(129.20509991418413), np.float64(843.880041681991)) | (56, 751, 199, 941) | 3649.914906 | 452.5319 | 90.79661 | 57.40811 | (np.float64(61.114012259409094), np.float64(399.15525971558174)) | (26.488, 355.22299999999996, 94.127, 445.09299999999996) | 0.7747469 | 0.7596387 | 0.6004417 | -1.393012 | 1 | 21476 | 4804.804004 | 335.7471 | [[1.63140000e+04 1.51524500e+06 1.77602111e+08 2.33330732e+10] [1.19426800e+06 1.06998290e+08 1.22243826e+10 1.58137318e+12] [1.03151642e+08 8.99532254e+09 1.00704325e+12 1.28541132e+14] [9.80396292e+09 8.32504047e+11 9.13531952e+13 1.15051911e+16]] | [[ 1.63140000e+04 5.80087089e-11 3.68660922e+07 -1.08666436e+07] [ 3.94152266e-10 -3.92537162e+06 -4.78202835e+07 -1.18130862e+10] [ 1.57251337e+07 -1.06918253e+07 3.53663599e+10 -1.23924032e+11] [-4.95833135e+07 -1.26323064e+10 -1.77905002e+11 -3.81942279e+13]] | [ 1.97602475e-01 7.17980377e-03 8.01567872e-06 8.61227798e-06 -4.58316044e-11 -7.27412287e-07 5.49522738e-11] | [[ nan nan 0.13851799 -0.00031966] [ nan -0.01474891 -0.00140673 -0.00272071] [ 0.05908448 -0.00031452 0.00814534 -0.00022346] [-0.00145859 -0.00290939 -0.00032079 -0.00053921]] | 16314 | 3649.914906 | 144.1237 | 68.17049 |  |  |  | 68.17049 | 1.581599 | 0.2239722 | 452.5319 | 4.464839 | 1.581599 | 0.2239722 | 0.2239722 | 0.7596387 | 0.6004417 | 90.79661 | 57.40811 | 74.10236 | 32.26217 | 0.4732571 | 0.7508044 | 2.113017 | 5.563567 | 0.2252531 | 33.38851 | 57.40811
S2 | 2 | 0 | 550 | 2 | 100x2.tiff | 1600 | 1200 | 429559.68 | 76821 | 3308.769 | 373.7395 | 316.9289 | (np.float64(589.5797112768644), np.float64(159.3564650290936)) | (404, 0, 784, 363) | 17187.09 | 1565.048 | 176.7788 | 149.9074 | (np.float64(278.87120343395685), np.float64(75.37560795876128)) | (191.09199999999998, 0.0, 370.832, 171.69899999999998) | 0.5300056 | 0.6767297 | 0.5569161 | 0.5228079 | 1 | 113518 | 25397.27 | 779.7941 | [[7.68210000e+04 1.22419230e+07 2.48006096e+09 5.67175305e+11] [1.42564190e+07 2.35335340e+09 5.00397626e+11 1.19886202e+14] [3.26938670e+09 5.54703872e+11 1.21911169e+14 3.00730961e+16] [8.39720274e+11 1.45943187e+14 3.29314929e+16 8.29942346e+18]] | [[ 7.68210000e+04 -9.31322575e-10 5.29231381e+08 3.28867463e+09] [-8.96397978e-09 8.15008612e+07 1.41732514e+10 1.64515857e+12] [ 6.23684575e+08 3.45615261e+09 4.65708365e+12 9.60011912e+13] [ 1.50202797e+09 1.78352946e+12 3.02126409e+14 3.17372264e+16]] | [ 1.95360940e-01 1.01905591e-03 6.47579082e-04 1.08843411e-04 -5.19792329e-09 3.38072950e-06 2.84254489e-08] | [[ nan nan 0.08967795 0.00201058] [ nan 0.01381027 0.00866502 0.00362884] [0.10568299 0.00211297 0.01027245 0.00076401] [0.00091829 0.00393405 0.00240441 0.00091127]] | 76821 | 17187.09 | 312.7484 | 147.93 |  |  |  | 147.93 | 1.179253 | 0.08817732 | 1565.048 | 11.34078 | 1.179253 | 0.08817732 | 0.08817732 | 0.6767297 | 0.5569161 | 176.7788 | 149.9074 | 163.3431 | 43.92731 | 0.2969467 | 0.8368084 | 3.367608 | 6.911173 | 0.4699944 | 26.87141 | 149.9074
S2 | 2 | 0 | 550 | 2 | 100x2.tiff | 1600 | 1200 | 429559.68 | 21248 | 1388.356 | 240.0248 | 144.3281 | (np.float64(152.81748870481928), np.float64(315.01077748493975)) | (31, 255, 296, 445) | 4753.793792 | 656.6922 | 113.5317 | 68.2672 | (np.float64(72.28267215737952), np.float64(149.00009775037648)) | (14.662999999999998, 120.615, 140.00799999999998, 210.48499999999999) | 0.7990196 | 0.6836111 | 0.422006 | 0.2860512 | 1 | 31082 | 6953.944778 | 463.487 | [[2.12480000e+04 1.27510900e+06 1.08072297e+08 1.11209477e+10] [2.58837800e+06 1.68553092e+08 1.51424441e+10 1.61978658e+12] [3.87929338e+08 2.63461297e+10 2.40381911e+12 2.57818841e+14] [6.50974622e+10 4.52695130e+12 4.11320634e+14 4.34569917e+16]] | [[ 2.12480000e+04 2.34422259e-10 3.15520145e+07 8.48523321e+08] [ 9.50421963e-10 1.32225158e+07 3.90361339e+08 5.19285187e+10] [ 7.26196302e+07 -1.55278826e+08 7.54412152e+10 6.12945427e+11] [ 1.48202445e+08 8.85024195e+10 4.38567514e+11 1.76321036e+14]] | [2.30734962e-01 1.17051763e-02 6.40456001e-04 1.77934691e-04 1.49006564e-08 6.09706234e-06 5.81894243e-08] | [[ nan nan 0.06988613 0.01289344] [ nan 0.02928721 0.0059316 0.00541317] [ 0.16084883 -0.00235948 0.0078642 0.00043834] [ 0.00225196 0.00922573 0.00031363 0.00086503]] | 21248 | 4753.793792 | 164.4804 | 77.79922 |  |  |  | 77.79922 | 1.663049 | 0.1385245 | 656.6922 | 7.21894 | 1.663049 | 0.1385245 | 0.1385245 | 0.6836111 | 0.422006 | 113.5317 | 68.2672 | 90.89946 | 28.956 | 0.3721888 | 0.6852641 | 2.686809 | 4.634637 | 0.2009804 | 45.26453 | 68.2672
S2 | 2 | 0 | 550 | 2 | 100x2.tiff | 1600 | 1200 | 429559.68 | 17638 | 969.8976 | 221.7032 | 115.5722 | (np.float64(119.01054541331217), np.float64(207.69168840004536)) | (0, 141, 214, 269) | 3946.132102 | 458.7616 | 104.8656 | 54.66564 | (np.float64(56.29198798049666), np.float64(98.23816861322145)) | (0.0, 66.693, 101.222, 127.237) | 0.8533782 | 0.7752967 | 0.6439106 | -0.1331901 | 1 | 22750 | 5089.83475 | 344.9267 | [[1.76380000e+04 1.17630800e+06 9.38701860e+07 8.19685248e+09] [2.09910800e+06 1.34799320e+08 1.05582019e+10 9.13631623e+11] [3.03304404e+08 1.91434394e+10 1.48687600e+12 1.28121498e+14] [4.82744173e+10 3.01870294e+12 2.33560287e+14 2.00941697e+16]] | [[ 1.76380000e+04 1.36822109e-10 1.54202194e+07 -1.20309654e+08] [ 1.35855771e-09 -5.19373665e+06 7.94180352e+07 -8.46801544e+09] [ 5.34884160e+07 1.51775466e+08 4.51834685e+10 -1.77445397e+11] [-5.53376398e+08 -3.43034737e+10 1.30673514e+11 -4.95122034e+13]] | [ 2.21500634e-01 1.60885010e-02 5.61222417e-04 1.32173278e-04 3.27236794e-08 1.66150852e-05 -1.50014800e-08] | [[ nan nan 0.04956691 -0.0029119 ] [ nan -0.0166948 0.00192219 -0.00154324] [ 0.17193372 0.00367348 0.00823439 -0.0002435 ] [-0.0133936 -0.00625158 0.00017931 -0.00051158]] | 17638 | 3946.132102 | 149.8579 | 70.8828 |  |  |  | 70.8828 | 1.91831 | 0.2356174 | 458.7616 | 4.244168 | 1.91831 | 0.2356174 | 0.2356174 | 0.7752967 | 0.6439106 | 104.8656 | 54.66564 | 79.76563 | 34.40682 | 0.4854044 | 0.6759393 | 2.060138 | 4.509363 | 0.1466218 | 50.19998 | 54.66564
S2 | 2 | 0 | 550 | 2 | 100x2.tiff | 1600 | 1200 | 429559.68 | 14700 | 1262.923 | 250.297 | 105.494 | (np.float64(296.6712244897959), np.float64(102.95571428571428)) | (236, 0, 370, 244) | 3288.8163 | 597.3626 | 118.3905 | 49.89865 | (np.float64(140.32548918367345), np.float64(48.698052857142855)) | (111.628, 0.0, 175.01, 115.41199999999999) | 0.9068399 | 0.6510763 | 0.4495963 | -1.545098 | 1 | 22578 | 5051.353362 | 427.3035 | [[1.47000000e+04 1.51344900e+06 2.13345345e+08 3.47558026e+10] [8.91867000e+05 9.06069520e+07 1.29006466e+10 2.14147675e+12] [6.43666630e+07 6.13276134e+09 8.54554462e+11 1.41620139e+14] [5.13356973e+09 4.48002255e+11 6.00141757e+13 9.81494963e+15]] | [[ 1.47000000e+04 1.25055521e-10 5.75271222e+07 9.45188337e+08] [ 3.00587999e-10 -1.21585203e+06 2.07081111e+08 7.50275033e+09] [ 1.02560000e+07 -3.46619966e+08 3.71427391e+10 -1.93821353e+12] [-1.61226877e+07 -4.01186562e+09 2.85760315e+11 -1.86667851e+13]] | [3.13680051e-01 4.79811017e-02 6.33239783e-03 5.75088391e-04 8.95882749e-07 9.88141760e-05 6.33875033e-07] | [[ nan nan 0.26621834 0.03607655] [ nan -0.0056266 0.007904 0.00236194] [ 0.04746171 -0.01323001 0.01169289 -0.00503258] [-0.00061538 -0.00126297 0.00074198 -0.00039976]] | 14700 | 3288.8163 | 136.8087 | 64.71052 |  |  |  | 64.71052 | 2.372619 | 0.1158173 | 597.3626 | 8.634289 | 2.372619 | 0.1158173 | 0.1158173 | 0.6510763 | 0.4495963 | 118.3905 | 49.89865 | 84.14456 | 22.02224 | 0.3403194 | 0.5465855 | 2.938416 | 2.948601 | 0.09316008 | 68.49182 | 49.89865
S2 | 2 | 0 | 550 | 2 | 100x2.tiff | 1600 | 1200 | 429559.68 | 15352 | 1426.972 | 342.8763 | 87.11941 | (np.float64(264.8766284523189), np.float64(240.74843668577384)) | (195, 91, 352, 432) | 3434.687608 | 674.9577 | 162.1805 | 41.20748 | (np.float64(125.28664525794684), np.float64(113.87401055237102)) | (92.235, 43.043, 166.49599999999998, 204.33599999999998) | 0.9671821 | 0.5326856 | 0.286755 | 1.183549 | 1 | 28820 | 6447.86978 | 634.51 | [[1.53520000e+04 2.29893800e+06 4.42016632e+08 9.96145598e+10] [1.07274600e+06 1.97540174e+08 4.32965346e+10 1.05443948e+13] [9.72908540e+07 2.03461637e+10 4.78405418e+12 1.20869419e+15] [1.02366252e+10 2.30850070e+12 5.64022113e+14 1.45081656e+17]] | [[ 1.53520000e+04 1.16415322e-10 9.77542605e+07 4.14616481e+09] [-2.03726813e-10 3.68981375e+07 1.35902582e+09 4.90851990e+11] [ 2.23309803e+07 6.20375509e+08 2.04912465e+11 1.26935076e+13] [ 3.17441106e+08 1.05040445e+11 5.96969839e+12 1.35818427e+15]] | [ 5.09518210e-01 2.00453326e-01 2.26984794e-02 2.99387475e-02 7.80417168e-04 1.33397465e-02 -7.85695138e-06] | [[ nan nan 0.4147685 0.14198228] [ nan 0.15655773 0.04653881 0.13566121] [0.0947497 0.02124429 0.05663351 0.0283142 ] [0.01087053 0.02903098 0.01331604 0.02445113]] | 15352 | 3434.687608 | 139.8098 | 66.13002 |  |  |  | 66.13002 | 3.935706 | 0.09474233 | 674.9577 | 10.55494 | 3.935706 | 0.09474233 | 0.09474233 | 0.5326856 | 0.286755 | 162.1805 | 41.20748 | 101.694 | 20.35498 | 0.3078024 | 0.4077557 | 3.248837 | 1.640967 | 0.03281786 | 120.973 | 41.20748
S2 | 2 | 0 | 550 | 2 | 100x2.tiff | 1600 | 1200 | 429559.68 | 7898 | 533.5057 | 153.2784 | 74.47231 | (np.float64(354.8145100025323), np.float64(160.2669030134211)) | (317, 84, 408, 250) | 1767.011642 | 252.3482 | 72.50068 | 35.2254 | (np.float64(167.82726323119778), np.float64(75.80624512534818)) | (149.941, 39.732, 192.98399999999998, 118.25) | 0.8740349 | 0.8195497 | 0.5228386 | -1.170248 | 1 | 9637 | 2156.076373 | 368.2498 | [[7.89800000e+03 6.02356000e+05 5.61901620e+07 5.95537114e+09] [2.98659000e+05 1.95966540e+07 1.59851742e+09 1.49731647e+11] [1.53783710e+07 9.06811494e+08 6.68244412e+10 5.63843549e+12] [9.25494879e+08 5.04779730e+10 3.45500196e+12 2.68615912e+14]] | [[ 7.89800000e+03 -5.27506927e-11 1.02503354e+07 1.06398838e+08] [-9.16315912e-11 -3.18114299e+06 -4.10541757e+07 -1.05638745e+10] [ 4.08472726e+06 -2.54625090e+07 6.40303972e+09 -2.57205401e+09] [ 3.50453956e+07 -3.57159450e+09 3.41468955e+10 -1.17641513e+13]] | [2.29808102e-01 2.01727292e-02 1.90164319e-03 2.14332724e-04 1.20661233e-07 2.41809755e-05 6.45343929e-08] | [[ nan nan 1.64325066e-01 1.91930529e-02] [ nan -5.09975053e-02 -7.40567268e-03 -2.14423236e-02] [ 6.54830357e-02 -4.59312613e-03 1.29967513e-02 -5.87448949e-05] [ 6.32176202e-03 -7.24954513e-03 7.79904224e-04 -3.02337545e-03]] | 7898 | 1767.011642 | 100.2798 | 47.43236 |  |  |  | 47.43236 | 2.058193 | 0.3486976 | 252.3482 | 2.867815 | 2.058193 | 0.3486976 | 0.3486976 | 0.8195497 | 0.5228386 | 72.50068 | 35.2254 | 53.86304 | 28.0091 | 0.5905062 | 0.6542334 | 1.693462 | 4.224401 | 0.1259651 | 37.27528 | 35.2254
S2 | 2 | 0 | 550 | 2 | 100x2.tiff | 1600 | 1200 | 429559.68 | 6524 | 449.328 | 137.4726 | 67.82184 | (np.float64(375.3671060698958), np.float64(234.4668914776211)) | (328, 162, 420, 316) | 1459.607996 | 212.5321 | 65.02452 | 32.07973 | (np.float64(177.5486411710607), np.float64(110.90283966891477)) | (155.144, 76.62599999999999, 198.66, 149.468) | 0.8698319 | 0.8025587 | 0.4604743 | -1.156263 | 1 | 8129 | 1818.693041 | 225.7799 | [[6.52400000e+03 4.72774000e+05 4.10206180e+07 3.94511513e+09] [3.09023000e+05 2.02445650e+07 1.64763302e+09 1.51709108e+11] [1.74588850e+07 1.06452655e+09 8.17395571e+10 7.13958361e+12] [1.08602824e+09 6.31360992e+10 4.63017872e+12 3.84700084e+14]] | [[ 6.52400000e+03 2.58353339e-11 6.76015585e+06 -7.29650145e+06] [ 8.34887715e-11 -2.14937121e+06 1.61215509e+07 -4.80246643e+09] [ 2.82135978e+06 2.95441009e+06 2.44352853e+09 -3.24860527e+10] [-8.22791867e+06 -1.51755330e+09 8.67211405e+09 -2.81368551e+12]] | [ 2.25115971e-01 1.87645229e-02 2.93082626e-04 6.86735231e-06 -1.02813130e-10 2.45539208e-07 -2.90429909e-10] | [[ nan nan 0.15882864 -0.00212241] [ nan -0.05049909 0.00468945 -0.01729508] [ 0.06628734 0.00085938 0.00879986 -0.00144843] [-0.00239334 -0.00546515 0.00038666 -0.00155317]] | 6524 | 1459.607996 | 91.14063 | 43.10952 |  |  |  | 43.10952 | 2.026966 | 0.4060662 | 212.5321 | 2.462653 | 2.026966 | 0.4060662 | 0.4060662 | 0.8025587 | 0.4604743 | 65.02452 | 32.07973 | 48.55212 | 27.47082 | 0.6372333 | 0.6629733 | 1.569284 | 4.338022 | 0.1301681 | 32.94479 | 32.07973
S2 | 2 | 0 | 550 | 2 | 100x2.tiff | 1600 | 1200 | 429559.68 | 16977 | 1634.748 | 219.9889 | 130.9886 | (np.float64(80.03917064263415), np.float64(413.08729457501323)) | (0, 299, 167, 548) | 3798.247233 | 773.236 | 104.0548 | 61.95762 | (np.float64(37.85852771396595), np.float64(195.39029033398126)) | (0.0, 141.427, 78.991, 259.204) | 0.8034051 | 0.6317493 | 0.4082678 | 0.9538618 | 1 | 26873 | 6012.269417 | 478.0847 | [[1.69770000e+04 1.93686000e+06 2.61227718e+08 3.97120429e+10] [1.35882500e+06 1.70665156e+08 2.48137202e+10 4.01760677e+12] [1.38058617e+08 1.82727762e+10 2.76795732e+12 4.63153378e+14] [1.57216396e+10 2.14976803e+12 3.34095003e+14 5.69961576e+16]] | [[ 1.69770000e+04 2.96438429e-10 4.02566006e+07 7.23745966e+08] [ 6.98349822e-10 1.56404879e+07 3.36508409e+08 1.13188206e+11] [ 2.92993910e+07 1.83387759e+07 8.37704369e+10 1.53192577e+12] [-1.86555439e+07 5.11337307e+10 9.80315054e+11 3.31602778e+14]] | [2.41330742e-01 1.32245209e-02 1.06670811e-03 4.62121787e-04 3.16643405e-07 4.84262516e-05 7.07774844e-08] | [[ nan nan 0.13967388 0.01927231] [ nan 0.05426607 0.00896073 0.02313227] [ 0.10165686 0.00048834 0.01712016 0.00240284] [-0.00049677 0.0104502 0.00153763 0.00399185]] | 16977 | 3798.247233 | 147.0231 | 69.54192 |  |  |  | 69.54192 | 1.679451 | 0.07983051 | 773.236 | 12.52654 | 1.679451 | 0.07983051 | 0.07983051 | 0.6317493 | 0.4082678 | 104.0548 | 61.95762 | 83.00619 | 19.64858 | 0.2825429 | 0.6683204 | 3.539285 | 4.40828 | 0.1965949 | 42.09715 | 61.95762
S2 | 2 | 0 | 550 | 2 | 100x2.tiff | 1600 | 1200 | 429559.68 | 18030 | 1665.198 | 241.5986 | 170.9275 | (np.float64(742.5739877981142), np.float64(624.3311702717692)) | (643, 503, 858, 720) | 4033.83387 | 787.6388 | 114.2761 | 80.84869 | (np.float64(351.237496228508), np.float64(295.30864353854685)) | (304.139, 237.91899999999998, 405.834, 340.56) | 0.706728 | 0.5223362 | 0.3864538 | -0.4722315 | 1 | 34518 | 7722.677622 | 440.3887 | [[1.80300000e+04 2.18760100e+06 3.05144743e+08 4.57964112e+10] [1.79531900e+06 2.04519881e+08 2.80939512e+10 4.19877686e+12] [2.37745065e+08 2.63252457e+10 3.62460215e+12 5.46077745e+14] [3.60326141e+10 3.98042558e+12 5.55070643e+14 8.47707090e+16]] | [[ 1.80300000e+04 -1.56319402e-11 3.97205536e+07 -8.65840063e+08] [ 1.19122490e-09 -1.33082743e+07 9.38889269e+08 -1.15360619e+11] [ 5.89779928e+07 1.29674594e+08 1.55555292e+11 -3.72109916e+12] [ 6.14042067e+08 -3.43365280e+10 6.00642555e+12 -4.42598679e+14]] | [ 3.03612259e-01 1.02130414e-02 3.37270641e-03 1.55011364e-03 -2.44338982e-06 1.56380178e-04 -2.56751745e-06] | [[ nan nan 0.12218667 -0.01983574] [ nan -0.04093835 0.02150924 -0.01968205] [ 0.18142559 0.00297075 0.0265398 -0.0047281 ] [ 0.01406724 -0.00585827 0.00763187 -0.0041882 ]] | 18030 | 4033.83387 | 151.5141 | 71.66615 |  |  |  | 71.66615 | 1.413457 | 0.08170972 | 787.6388 | 12.23845 | 1.413457 | 0.08170972 | 0.08170972 | 0.5223362 | 0.3864538 | 114.2761 | 80.84869 | 97.56241 | 20.48571 | 0.2858491 | 0.6271314 | 3.498349 | 3.881655 | 0.293272 | 33.42743 | 80.84869
S2 | 2 | 0 | 550 | 2 | 100x2.tiff | 1600 | 1200 | 429559.68 | 37830 | 3986.976 | 338.2083 | 247.9428 | (np.float64(791.8661908538197), np.float64(1186.7222310335712)) | (636, 1042, 978, 1346) | 8463.66807 | 1885.84 | 159.9725 | 117.277 | (np.float64(374.5527082738567), np.float64(561.3196152788792)) | (300.828, 492.866, 462.594, 636.658) | 0.6801135 | 0.5239322 | 0.363862 | 0.5453713 | 1 | 72204 | 16154.13 | 642.5111 | [[3.78300000e+04 5.47484200e+06 9.71344840e+08 1.91733233e+11] [5.89641800e+06 9.08821531e+08 1.64345534e+11 3.21458440e+13] [1.15583897e+09 1.88791359e+11 3.47021988e+13 6.76242955e+15] [2.61458805e+11 4.46098180e+13 8.29492025e+15 1.61373593e+18]] | [[ 3.78300000e+04 -1.16415322e-09 1.79013491e+08 -6.56423478e+08] [-2.32830644e-10 5.54787629e+07 -3.11230662e+09 1.26446421e+11] [ 2.36786761e+08 4.22123678e+09 8.87287603e+11 3.13483167e+13] [ 7.48848611e+09 7.53624108e+11 -6.93742088e+12 1.44573360e+15]] | [ 2.90544103e-01 7.64099992e-03 5.94383886e-03 4.11195415e-04 1.21220484e-07 3.45793564e-05 -6.31311809e-07] | [[ nan nan 0.12508726 -0.00235827] [ nan 0.03876628 -0.01118128 0.00233559] [ 0.16545684 0.01516523 0.01638911 0.00297706] [ 0.02690315 0.01392021 -0.00065883 0.0007059 ]] | 37830 | 8463.66807 | 219.469 | 103.8088 |  |  |  | 103.8088 | 1.364058 | 0.02990604 | 1885.84 | 33.43806 | 1.364058 | 0.02990604 | 0.02990604 | 0.5239322 | 0.363862 | 159.9725 | 117.277 | 138.6248 | 17.95204 | 0.1729336 | 0.6489166 | 5.782565 | 4.15602 | 0.3198865 | 42.69558 | 117.277
S2 | 2 | 0 | 550 | 2 | 100x2.tiff | 1600 | 1200 | 429559.68 | 22011 | 1902.336 | 285.6667 | 155.7787 | (np.float64(859.9734223797192), np.float64(285.15369587933304)) | (761, 130, 999, 420) | 4924.499019 | 899.8051 | 135.1203 | 73.68331 | (np.float64(406.76742878560714), np.float64(134.87769815092452)) | (359.953, 61.489999999999995, 472.527, 198.66) | 0.8382304 | 0.5387722 | 0.3189076 | -1.391017 | 1 | 40854 | 9140.224566 | 497.3444 | [[2.20110000e+04 3.41508800e+06 6.39605026e+08 1.31329171e+11] [2.17850400e+06 3.24125563e+08 5.93259014e+10 1.19940501e+13] [2.51519900e+08 3.63573450e+10 6.47878116e+12 1.27821171e+15] [3.24830139e+10 4.59569130e+12 7.93649587e+14 1.51697926e+17]] | [[ 2.20110000e+04 -2.32830644e-10 1.09741501e+08 -1.96151200e+09] [ 5.82076609e-10 -1.38773841e+07 3.28257909e+08 -1.54641619e+11] [ 3.59059035e+07 8.00872945e+07 1.11607013e+11 -1.34617993e+12] [ 4.81768292e+08 -6.01302280e+10 3.44156205e+11 -3.00362526e+14]] | [ 3.00623691e-01 2.65077271e-02 9.87282319e-04 8.12131587e-04 3.95933136e-07 1.18856664e-04 -6.09977384e-07] | [[ nan nan 2.26512070e-01 -2.72892459e-02] [ nan -2.86436304e-02 4.56683967e-03 -1.45013043e-02] [ 7.41116208e-02 1.11420265e-03 1.04657936e-02 -8.50871358e-04] [ 6.70253018e-03 -5.63862911e-03 2.17528616e-04 -1.27963660e-03]] | 22011 | 4924.499019 | 167.4075 | 79.18375 |  |  |  | 79.18375 | 1.833798 | 0.07643196 | 899.8051 | 13.08353 | 1.833798 | 0.07643196 | 0.07643196 | 0.5387722 | 0.3189076 | 135.1203 | 73.68331 | 104.4018 | 21.8914 | 0.2764633 | 0.5860239 | 3.617116 | 3.38946 | 0.1617696 | 61.43703 | 73.68331
S2 | 2 | 0 | 550 | 2 | 100x2.tiff | 1600 | 1200 | 429559.68 | 10884 | 958.8692 | 166.6731 | 117.2697 | (np.float64(306.98392135244393), np.float64(1416.6721793458287)) | (181, 1340, 388, 1492) | 2435.066436 | 453.5451 | 78.83636 | 55.46855 | (np.float64(145.20339479970596), np.float64(670.085940830577)) | (85.613, 633.8199999999999, 183.524, 705.716) | 0.7106052 | 0.6270308 | 0.3459191 | 0.1303784 | 1 | 17358 | 3883.487982 | 423.7964 | [[1.08840000e+04 8.34500000e+05 7.34991400e+07 7.04453762e+09] [1.37120900e+06 1.06363650e+08 9.62151403e+09 9.53509734e+11] [1.91486281e+08 1.51220675e+10 1.40028521e+12 1.42446156e+14] [2.82869783e+10 2.28225865e+12 2.16068634e+14 2.24930395e+16]] | [[ 1.08840000e+04 7.10542736e-12 9.51620634e+06 -5.00581816e+07] [ 5.87817794e-10 1.23006763e+06 1.73180227e+08 4.48363243e+09] [ 1.87359942e+07 1.30459487e+08 1.24005589e+10 4.04987506e+11] [-5.58082347e+08 5.55627847e+09 4.23987957e+11 2.71342109e+13]] | [2.38492768e-01 6.48870500e-03 8.87894004e-03 1.01229288e-03 2.95564546e-06 6.37825696e-05 6.88901304e-07] | [[ nan nan 0.08033167 -0.00405045] [ nan 0.0103837 0.01401287 0.00347748] [ 0.1581611 0.01055612 0.0096178 0.0030108 ] [-0.04515719 0.00430942 0.00315205 0.00193358]] | 10884 | 2435.066436 | 117.7197 | 55.68144 |  |  |  | 55.68144 | 1.42128 | 0.1487578 | 453.5451 | 6.722338 | 1.42128 | 0.1487578 | 0.1487578 | 0.6270308 | 0.3459191 | 78.83636 | 55.46855 | 67.15246 | 21.47585 | 0.3856913 | 0.7062914 | 2.592747 | 4.923428 | 0.2893948 | 23.3678 | 55.46855
S2 | 2 | 0 | 550 | 2 | 100x2.tiff | 1600 | 1200 | 429559.68 | 839 | 148.7696 | 68.70618 | 16.02923 | (np.float64(415.657926102503), np.float64(202.89392133492254)) | (409, 167, 424, 236) | 187.708631 | 70.368 | 32.49802 | 7.581826 | (np.float64(196.6061990464839), np.float64(95.96882479141836)) | (193.457, 78.991, 200.552, 111.628) | 0.9724045 | 0.9801402 | 0.810628 | 1.501328 | 1 | 856 | 191.512024 | 58.06508 | [[8.39000000e+02 3.01150000e+04 1.32735100e+06 6.49473490e+07] [5.58600000e+03 2.16711000e+05 9.92680100e+06 4.99133793e+08] [5.17920000e+04 2.08695300e+06 9.72868270e+07 4.94181642e+09] [5.42550000e+05 2.24312310e+07 1.05744113e+09 5.40085067e+10]] | [[ 8.39000000e+02 8.00071120e-12 2.46405559e+05 -3.85406880e+05] [-1.77635684e-14 1.62075554e+04 -7.41093089e+04 1.20552049e+07] [ 1.46008248e+04 1.21176136e+04 4.26058620e+06 -6.42602044e+06] [ 3.30026631e+03 5.59604875e+05 -1.80838243e+06 3.89640778e+08]] | [3.70789313e-01 1.10562354e-01 5.50333549e-04 3.47242961e-04 1.51412856e-07 1.12261337e-04 1.07923188e-08] | [[ nan nan 3.50047177e-01 -1.89022961e-02] [ nan 2.30246795e-02 -3.63469406e-03 2.04121482e-02] [ 2.07421355e-02 5.94308851e-04 7.21412186e-03 -3.75642948e-04] [ 1.61861695e-04 9.47535754e-04 -1.05711787e-04 7.86351207e-04]] | 839 | 187.708631 | 32.68406 | 15.45956 |  |  |  | 15.45956 | 4.286305 | 0.4763692 | 70.368 | 2.099212 | 4.286305 | 0.4763692 | 0.4763692 | 0.9801402 | 0.810628 | 32.49802 | 7.581826 | 20.03993 | 10.67011 | 0.6901951 | 0.4757077 | 1.448866 | 2.23347 | 0.02759547 | 24.9162 | 7.581826
S2 | 2 | 0 | 550 | 2 | 100x2.tiff | 1600 | 1200 | 429559.68 | 25506 | 2303.623 | 277.6754 | 157.5809 | (np.float64(436.3363130243864), np.float64(1420.1650199952953)) | (360, 1283, 535, 1571) | 5706.431874 | 1089.614 | 131.3405 | 74.53578 | (np.float64(206.38707606053475), np.float64(671.7380544577746)) | (170.28, 606.8589999999999, 253.05499999999998, 743.083) | 0.8233731 | 0.6534638 | 0.5060714 | -1.38734 | 1 | 39032 | 8732.590328 | 480.8965 | [[2.55060000e+04 3.49853100e+06 6.00015733e+08 1.16858701e+11] [1.94703400e+06 2.52118639e+08 4.05993066e+10 7.48471775e+12] [1.90987482e+08 2.36110885e+10 3.59380752e+12 6.29500196e+14] [2.16139792e+10 2.56619914e+12 3.71146131e+14 6.19693175e+16]] | [[ 2.55060000e+04 0.00000000e+00 1.20139658e+08 1.59961329e+09] [-1.52795110e-09 -1.49463185e+07 -1.10345801e+09 -1.38166090e+11] [ 4.23580851e+07 -3.03819599e+08 1.78247598e+11 2.24027815e+12] [ 5.67778951e+08 -6.76183204e+10 -1.16036379e+12 -4.99667079e+14]] | [ 2.49782854e-01 1.64063398e-02 1.97740507e-03 1.82129000e-04 1.07536666e-07 2.13284576e-05 -1.95487251e-08] | [[ nan nan 0.18467227 0.01539604] [ nan -0.02297468 -0.01062062 -0.00832673] [ 0.06511059 -0.00292422 0.01074228 0.00084538] [ 0.00546479 -0.00407509 -0.00043787 -0.00118062]] | 25506 | 5706.431874 | 180.2089 | 85.23881 |  |  |  | 85.23881 | 1.762113 | 0.06039897 | 1089.614 | 16.55657 | 1.762113 | 0.06039897 | 0.06039897 | 0.6534638 | 0.5060714 | 131.3405 | 74.53578 | 102.9381 | 20.94846 | 0.245762 | 0.6489912 | 4.068977 | 4.156975 | 0.1766269 | 56.80469 | 74.53578
S2 | 2 | 0 | 550 | 2 | 100x2.tiff | 1600 | 1200 | 429559.68 | 11192 | 1052.68 | 191.8513 | 105.6089 | (np.float64(723.0210864903503), np.float64(505.132237312366)) | (658, 413, 795, 591) | 2503.974968 | 497.9178 | 90.74567 | 49.95302 | (np.float64(341.9889739099357), np.float64(238.9275482487491)) | (311.234, 195.349, 376.03499999999997, 279.543) | 0.8348531 | 0.653166 | 0.4589519 | -1.492711 | 1 | 17135 | 3833.596415 | 276.897 | [[1.11920000e+04 1.03114400e+06 1.20638858e+08 1.58179247e+10] [7.27716000e+05 6.56505700e+07 7.83233362e+09 1.05760693e+12] [5.52277720e+07 4.87061804e+09 5.84533255e+11 8.01404415e+13] [4.66868069e+09 4.01370772e+11 4.78836186e+13 6.59614668e+15]] | [[ 1.11920000e+04 3.99325017e-12 2.56372543e+07 -2.08383567e+07] [-7.02584657e-11 -1.39553321e+06 2.45411189e+08 -3.18524595e+09] [ 7.91088702e+06 -3.61619853e+07 1.55424995e+10 -8.07053932e+10] [ 4.89620094e+07 -4.01148824e+09 3.62774597e+11 -7.07665766e+12]] | [ 2.67826201e-01 2.05231561e-02 2.73353546e-03 5.11968803e-04 -4.62982003e-07 -6.29567998e-05 -3.90473459e-07] | [[ nan nan 0.2046709 -0.00157251] [ nan -0.01114102 0.01851932 -0.00227206] [ 0.0631553 -0.00272887 0.01108658 -0.00054416] [ 0.00369479 -0.00286143 0.00244602 -0.00045102]] | 11192 | 2503.974968 | 119.3738 | 56.46379 |  |  |  | 56.46379 | 1.81662 | 0.1269184 | 497.9178 | 7.87908 | 1.81662 | 0.1269184 | 0.1269184 | 0.653166 | 0.4589519 | 90.74567 | 49.95302 | 70.34935 | 20.11557 | 0.3562561 | 0.6222202 | 2.80697 | 3.821096 | 0.1651469 | 40.79265 | 49.95302
S2 | 2 | 0 | 550 | 2 | 100x2.tiff | 1600 | 1200 | 429559.68 | 12052 | 1055.651 | 186.1495 | 107.1846 | (np.float64(568.8947892465981), np.float64(641.4041652837703)) | (508, 538, 650, 730) | 2696.381908 | 499.3229 | 88.04871 | 50.69831 | (np.float64(269.08723531364086), np.float64(303.38417017922336)) | (240.284, 254.474, 307.45, 345.28999999999996) | 0.8175917 | 0.6769646 | 0.4420481 | 1.142067 | 1 | 17803 | 3983.047387 | 365.3637 | [[1.20520000e+04 1.24622700e+06 1.51951129e+08 2.01500574e+10] [7.33904000e+05 8.24855090e+07 1.05920388e+10 1.46237556e+12] [5.63599460e+07 6.81712366e+09 9.16113682e+11 1.30982476e+14] [5.01005766e+09 6.42451210e+11 8.96168509e+13 1.31771914e+16]] | [[ 1.20520000e+04 3.62717856e-10 2.30860663e+07 -3.36713088e+08] [ 1.17182708e-10 6.59677848e+06 -2.52619541e+07 3.15720259e+10] [ 1.16690166e+07 1.85851621e+08 2.63694710e+10 5.56826630e+11] [ 1.56866010e+08 1.70521600e+10 5.72942224e+11 6.87622778e+13]] | [ 2.39276519e-01 1.44289663e-02 3.35800957e-03 1.57622860e-04 -8.50624428e-08 -1.25033537e-05 -7.69077254e-08] | [[ nan nan 0.15893945 -0.02111603] [ nan 0.0454165 -0.00158423 0.01803537] [ 0.08033707 0.01165517 0.01506344 0.00289743] [ 0.00983742 0.00974097 0.00298129 0.00325922]] | 12052 | 2696.381908 | 123.8753 | 58.593 |  |  |  | 58.593 | 1.736719 | 0.1359028 | 499.3229 | 7.358202 | 1.736719 | 0.1359028 | 0.1359028 | 0.6769646 | 0.4420481 | 88.04871 | 50.69831 | 69.37351 | 21.60031 | 0.3686499 | 0.6654612 | 2.712601 | 4.370642 | 0.1824083 | 37.35041 | 50.69831
S2 | 2 | 0 | 550 | 2 | 100x2.tiff | 1600 | 1200 | 429559.68 | 11654 | 858.5139 | 185.0521 | 101.9837 | (np.float64(976.2059378754076), np.float64(772.9929637892569)) | (880, 702, 1057, 842) | 2607.337766 | 406.0771 | 87.52962 | 48.23831 | (np.float64(461.7454086150678), np.float64(365.6256718723185)) | (416.23999999999995, 332.046, 499.96099999999996, 398.26599999999996) | 0.8344337 | 0.6712747 | 0.4702986 | -0.488418 | 1 | 17361 | 3884.159169 | 390.1534 | [[1.16540000e+04 8.27352000e+05 7.01355840e+07 6.58168732e+09] [1.12118400e+06 7.23998630e+07 5.82092746e+09 5.29827069e+11] [1.28983408e+08 7.69818674e+09 5.89296645e+11 5.20016470e+13] [1.62695094e+10 9.05858332e+11 6.58598886e+13 5.59631986e+15]] | [[ 1.16540000e+04 8.77378170e-11 1.13994134e+07 -1.60019480e+07] [ 8.34234015e-10 -7.19631211e+06 9.52428784e+07 -1.48467963e+10] [ 2.11188497e+07 -7.40717604e+07 2.25048814e+10 -2.55544382e+11] [-2.02977831e+08 -2.79657496e+10 -5.13157583e+10 -5.49203818e+13]] | [ 2.39429310e-01 1.63513264e-02 1.30883265e-03 9.17347515e-05 -3.77248457e-09 -8.40451618e-06 -3.15618566e-08] | [[ nan nan 0.08393295 -0.0010914 ] [ nan -0.05298586 0.00649598 -0.00938011] [ 0.15549636 -0.00505202 0.01421843 -0.00149556] [-0.01384398 -0.01766857 -0.00030032 -0.00297737]] | 11654 | 2607.337766 | 121.8127 | 57.61741 |  |  |  | 57.61741 | 1.814525 | 0.1986965 | 406.0771 | 5.032801 | 1.814525 | 0.1986965 | 0.1986965 | 0.6712747 | 0.4702986 | 87.52962 | 48.23831 | 67.88397 | 25.68318 | 0.4457539 | 0.6582618 | 2.24339 | 4.276584 | 0.1655663 | 39.29132 | 48.23831
S2 | 2 | 0 | 550 | 2 | 100x2.tiff | 1600 | 1200 | 429559.68 | 5649 | 516.0975 | 136.3094 | 70.44523 | (np.float64(631.9672508408568), np.float64(545.9714993804213)) | (574, 473, 667, 620) | 1263.845121 | 244.1141 | 64.47434 | 33.32059 | (np.float64(298.9205096477252), np.float64(258.24451920693923)) | (271.502, 223.72899999999998, 315.491, 293.26) | 0.8561038 | 0.6577783 | 0.4132104 | 1.492904 | 1 | 8588 | 1921.384652 | 210.582 | [[5.64900000e+03 4.12216000e+05 3.66108980e+07 3.66341765e+09] [3.27457000e+05 2.42680130e+07 2.18864764e+09 2.20251873e+11] [2.07629770e+07 1.53921605e+09 1.38774201e+11 1.38830924e+13] [1.38826875e+09 1.02325682e+11 9.17029979e+12 9.08274191e+14]] | [[ 5.64900000e+03 4.43378667e-12 6.53087841e+06 3.87295454e+07] [ 2.41584530e-12 3.72984727e+05 1.19800175e+07 -6.87228012e+08] [ 1.78119494e+06 -1.91313088e+07 1.36195038e+09 -2.65158827e+10] [-2.18058929e+07 5.88685592e+08 -8.15394123e+08 -6.66299459e+10]] | [ 2.60475103e-01 2.26999918e-02 2.18588091e-03 8.35527726e-05 -1.27252881e-08 5.87480389e-06 -3.33626115e-08] | [[ nan nan 2.04657870e-01 1.61478037e-02] [ nan 1.16882071e-02 4.99491976e-03 -3.81229175e-03] [ 5.58172330e-02 -7.97656199e-03 7.55521034e-03 -1.95706648e-03] [-9.09169667e-03 3.26564282e-03 -6.01820622e-05 -6.54309403e-05]] | 5649 | 1263.845121 | 84.80879 | 40.11456 |  |  |  | 40.11456 | 1.93497 | 0.2665127 | 244.1141 | 3.752167 | 1.93497 | 0.2665127 | 0.2665127 | 0.6577783 | 0.4132104 | 64.47434 | 33.32059 | 48.89747 | 20.70909 | 0.5162486 | 0.6221786 | 1.937051 | 3.820585 | 0.1438962 | 31.15375 | 33.32059
S2 | 2 | 0 | 550 | 2 | 100x2.tiff | 1600 | 1200 | 429559.68 | 44691 | 4994.51 | 484.5834 | 239.3881 | (np.float64(710.1156161195767), np.float64(1452.9889015685485)) | (488, 1309, 910, 1600) | 9998.672739 | 2362.403 | 229.208 | 113.2306 | (np.float64(335.88468642455973), np.float64(687.2637504419234)) | (230.82399999999998, 619.1569999999999, 430.42999999999995, 756.8) | 0.8694573 | 0.4485877 | 0.3639273 | -0.1768723 | 1 | 99626 | 22289.23 | 860.2116 | [[4.46910000e+04 6.43500800e+06 1.10198845e+09 2.10710184e+11] [9.92656900e+06 1.34343464e+09 2.18862887e+11 3.99546032e+13] [2.84539495e+09 3.86132874e+11 6.31539998e+13 1.15341529e+16] [9.11455024e+11 1.26191270e+14 2.09685747e+16 3.87261122e+18]] | [[ 4.46910000e+04 9.31322575e-10 1.75418716e+08 1.51938083e+09] [ 5.70435077e-09 -8.58811317e+07 -1.17409730e+09 -9.98578248e+11] [ 6.40548958e+08 1.45786621e+10 2.81654556e+12 1.44880039e+14] [-5.10348067e+09 -2.05165741e+12 -9.99793035e+13 -2.25736282e+16]] | [ 4.08538330e-01 6.16292844e-02 1.00109447e-02 1.67464957e-03 -3.24375649e-06 -1.89544180e-04 6.04104092e-06] | [[ nan nan 0.08782856 0.00359846] [ nan -0.04299893 -0.0027807 -0.01118721] [ 0.32070977 0.03452769 0.03155416 0.00767783] [-0.01208694 -0.02298501 -0.00529834 -0.00565876]] | 44691 | 9998.672739 | 238.5421 | 112.8304 |  |  |  | 112.8304 | 2.024258 | 0.02251356 | 2362.403 | 44.41767 | 2.024258 | 0.02251356 | 0.02251356 | 0.4485877 | 0.3639273 | 229.208 | 113.2306 | 171.2193 | 16.92966 | 0.1500452 | 0.4922623 | 6.664658 | 2.391624 | 0.1305427 | 115.9774 | 113.2306
S2 | 2 | 0 | 550 | 2 | 100x2.tiff | 1600 | 1200 | 429559.68 | 5155 | 451.8133 | 151.3449 | 49.23904 | (np.float64(1055.2300678952474), np.float64(788.0341416100873)) | (1004, 723, 1112, 853) | 1153.322995 | 213.7077 | 71.58616 | 23.29007 | (np.float64(499.123822114452), np.float64(372.7401489815713)) | (474.892, 341.979, 525.976, 403.469) | 0.945596 | 0.7626868 | 0.3671652 | -0.874224 | 1 | 6759 | 1512.184311 | 286.1329 | [[5.15500000e+03 3.35251000e+05 2.64662830e+07 2.31462858e+09] [2.64091000e+05 1.39275280e+07 9.49929144e+08 7.41542973e+10] [1.70268150e+07 7.62206658e+08 4.57865707e+10 3.20318244e+12] [1.23318252e+09 4.87258485e+10 2.65083973e+12 1.69780966e+14]] | [[ 5.15500000e+03 1.30455646e-11 4.66352199e+06 -1.31597147e+07] [-4.86011231e-11 -3.24740349e+06 1.64438661e+07 -6.42842963e+09] [ 3.49741514e+06 -1.23882371e+07 4.73719757e+09 -4.89330144e+10] [ 2.55200240e+06 -4.00054272e+09 4.42598802e+10 -8.44735134e+12]] | [3.07102034e-01 6.16590623e-02 7.59423995e-04 2.78418387e-04 1.26994646e-07 6.86825303e-05 1.61964788e-08] | [[ nan nan 0.17549174 -0.00689723] [ nan -0.12220217 0.00861851 -0.04692658] [ 0.13161029 -0.00649289 0.03458084 -0.0049751 ] [ 0.00133755 -0.02920337 0.00449997 -0.01196206]] | 5155 | 1153.322995 | 81.01574 | 38.32044 |  |  |  | 38.32044 | 3.073678 | 0.3173369 | 213.7077 | 3.151225 | 3.073678 | 0.3173369 | 0.3173369 | 0.7626868 | 0.3671652 | 71.58616 | 23.29007 | 47.43811 | 21.58693 | 0.5633266 | 0.5353052 | 1.775169 | 2.828152 | 0.05440398 | 48.29609 | 23.29007
S2 | 2 | 0 | 550 | 2 | 100x2.tiff | 1600 | 1200 | 429559.68 | 4360 | 441.2275 | 115.7805 | 58.19217 | (np.float64(885.3584862385321), np.float64(416.5061926605505)) | (832, 373, 937, 472) | 975.45844 | 208.7006 | 54.76416 | 27.52489 | (np.float64(418.7745639908257), np.float64(197.00742912844038)) | (393.536, 176.429, 443.20099999999996, 223.256) | 0.8645145 | 0.7059585 | 0.4194324 | -0.4944355 | 1 | 6176 | 1381.750304 | 250.1613 | [[4.36000000e+03 1.89687000e+05 9.79011100e+06 5.68953417e+08] [2.32643000e+05 8.98103200e+06 4.08185472e+08 2.05761538e+10] [1.54515950e+07 5.68949076e+08 2.46415292e+10 1.17652300e+12] [1.14648677e+09 4.14015767e+10 1.75653815e+12 8.19253580e+13]] | [[ 4.36000000e+03 1.06936682e-11 1.53755183e+06 9.23690914e+06] [-3.12070370e-11 -1.14037918e+06 -1.49729185e+07 -1.35260438e+09] [ 3.03811669e+06 1.84068205e+07 1.60277645e+09 3.66856824e+10] [-2.20556693e+06 -1.68376107e+09 -3.81126874e+10 -2.37573394e+12]] | [2.40703041e-01 2.06261143e-02 2.50001666e-03 6.72321110e-04 6.52434227e-07 4.88231781e-05 5.77999864e-07] | [[ nan nan 0.08088291 0.00735886] [ nan -0.05998965 -0.01192862 -0.01631967] [ 0.15982013 0.01466434 0.01933809 0.00670338] [-0.00175713 -0.0203152 -0.00696413 -0.00657434]] | 4360 | 975.45844 | 74.50721 | 35.24191 |  |  |  | 35.24191 | 1.989623 | 0.2814305 | 208.7006 | 3.553275 | 1.989623 | 0.2814305 | 0.2814305 | 0.7059585 | 0.4194324 | 54.76416 | 27.52489 | 41.14453 | 18.69584 | 0.5305003 | 0.6435214 | 1.885013 | 4.087199 | 0.1354855 | 27.23927 | 27.52489
S2 | 2 | 0 | 550 | 2 | 100x2.tiff | 1600 | 1200 | 429559.68 | 27738 | 3203.704 | 296.3396 | 220.2133 | (np.float64(456.8597591751388), np.float64(416.84418487273774)) | (322, 241, 645, 544) | 6205.795002 | 1515.352 | 140.1686 | 104.1609 | (np.float64(216.09466608984064), np.float64(197.16729944480494)) | (152.30599999999998, 113.993, 305.085, 257.312) | 0.669168 | 0.4856433 | 0.2834197 | 0.9148662 | 1 | 57116 | 12778.51 | 648.9868 | [[2.77380000e+04 4.87756600e+06 9.84575534e+08 2.15577052e+11] [3.74074000e+06 6.90736971e+08 1.45213059e+11 3.28809348e+13] [6.13903660e+08 1.19472308e+11 2.59072757e+13 5.97724864e+15] [1.15630165e+11 2.35426145e+13 5.21886375e+15 1.21616889e+18]] | [[ 2.77380000e+04 -5.82076609e-10 1.26883917e+08 -2.17842773e+09] [ 1.44063961e-09 3.29495949e+07 8.45450041e+08 3.05742233e+11] [ 1.09428364e+08 2.63377038e+09 3.37186632e+11 1.21613058e+13] [ 3.32429934e+09 3.46375357e+11 2.08630399e+13 1.96857719e+15]] | [ 3.07139735e-01 7.85071899e-03 6.22541993e-03 1.07150078e-03 1.08869140e-06 -3.92891808e-06 2.54426680e-06] | [[ nan nan 0.16491353 -0.01700025] [ nan 0.04282524 0.00659781 0.01432617] [ 0.1422262 0.0205537 0.01579956 0.00342151] [ 0.02594253 0.01623011 0.00586968 0.00332546]] | 27738 | 6205.795002 | 187.9285 | 88.89018 |  |  |  | 88.89018 | 1.345694 | 0.03396098 | 1515.352 | 29.44556 | 1.345694 | 0.03396098 | 0.03396098 | 0.4856433 | 0.2834197 | 140.1686 | 104.1609 | 122.1648 | 16.38113 | 0.1842851 | 0.6341659 | 5.426376 | 3.969223 | 0.330832 | 36.00776 | 104.1609
S2 | 2 | 0 | 550 | 2 | 100x2.tiff | 1600 | 1200 | 429559.68 | 5647 | 434.8782 | 105.7777 | 78.18886 | (np.float64(1132.5340888967594), np.float64(793.1974499734372)) | (1088, 748, 1177, 853) | 1263.397663 | 205.6974 | 50.03285 | 36.98333 | (np.float64(535.6886240481672), np.float64(375.18239383743577)) | (514.624, 353.804, 556.721, 403.469) | 0.6735068 | 0.7756868 | 0.6042804 | -0.8151666 | 1 | 7280 | 1628.74712 | 211.0798 | [[5.64700000e+03 2.55230000e+05 1.46423740e+07 9.52422752e+08] [2.51484000e+05 1.04723690e+07 5.58230495e+08 3.35394870e+10] [1.41996540e+07 5.75900351e+08 3.01099925e+10 1.76730704e+12] [8.97818604e+08 3.61332789e+10 1.88512248e+12 1.10230534e+14]] | [[ 5.64700000e+03 4.32507363e-11 3.10662884e+06 9.80138218e+06] [-5.71418468e-11 -8.94066509e+05 -1.30352377e+07 -1.62909139e+09] [ 3.00004319e+06 1.37450745e+07 2.05841996e+09 2.85968516e+10] [-1.75842959e+06 -9.62639408e+08 -1.89103242e+10 -1.82627438e+12]] | [1.91500107e-01 3.15550460e-03 4.14971210e-04 1.34664292e-04 2.64947978e-08 6.99843019e-06 1.76468888e-08] | [[ nan nan 0.09742127 0.00409018] [ nan -0.02803717 -0.00543969 -0.00904674] [ 0.09407884 0.00573591 0.01143091 0.00211327] [-0.0007338 -0.00534577 -0.00139745 -0.00179595]] | 5647 | 1263.397663 | 84.79377 | 40.10745 |  |  |  | 40.10745 | 1.352849 | 0.3752254 | 205.6974 | 2.665064 | 1.352849 | 0.3752254 | 0.3752254 | 0.7756868 | 0.6042804 | 50.03285 | 36.98333 | 43.50809 | 24.56808 | 0.6125565 | 0.8016224 | 1.632503 | 6.342193 | 0.3264932 | 13.04952 | 36.98333
S2 | 2 | 0 | 550 | 2 | 100x2.tiff | 1600 | 1200 | 429559.68 | 7069 | 747.6194 | 143.6519 | 94.18224 | (np.float64(530.5311925307682), np.float64(757.4792757108502)) | (475, 692, 576, 846) | 1581.540301 | 353.624 | 67.94736 | 44.5482 | (np.float64(250.94125406705334), np.float64(358.2876974112321)) | (224.67499999999998, 327.316, 272.448, 400.15799999999996) | 0.755084 | 0.5908559 | 0.4544812 | 1.399696 | 1 | 11964 | 2676.693756 | 228.7652 | [[7.06900000e+03 4.62873000e+05 3.92750770e+07 3.95342403e+09] [3.92550000e+05 2.65760440e+07 2.38993179e+09 2.54655752e+11] [2.58684760e+07 1.77854694e+09 1.64701152e+11 1.80504017e+13] [1.85256715e+09 1.27620357e+11 1.20086832e+13 1.33982720e+15]] | [[ 7.06900000e+03 -1.88151716e-11 8.96648821e+06 2.07482130e+08] [-2.18847163e-12 8.72154320e+05 9.47238651e+07 5.29187314e+09] [ 4.06970637e+06 -1.21656711e+07 4.52689352e+09 8.36334341e+10] [-3.59314654e+07 2.73902169e+08 7.27566949e+10 3.88119605e+12]] | [ 2.60876447e-01 1.08210862e-02 9.17705006e-03 2.35698218e-03 1.09520580e-05 2.38005919e-04 -4.64507835e-07] | [[ nan nan 0.17943469 0.04938394] [ nan 0.01745329 0.02254574 0.01498082] [ 0.08144175 -0.00289562 0.01281523 0.00281596] [-0.00855224 0.00077539 0.00244974 0.0015543 ]] | 7069 | 1581.540301 | 94.87112 | 44.87404 |  |  |  | 44.87404 | 1.525255 | 0.1589303 | 353.624 | 6.292066 | 1.525255 | 0.1589303 | 0.1589303 | 0.5908559 | 0.4544812 | 67.94736 | 44.5482 | 56.24778 | 17.88951 | 0.3986606 | 0.6604236 | 2.508399 | 4.30472 | 0.244916 | 23.39916 | 44.5482
S2 | 2 | 0 | 550 | 2 | 100x2.tiff | 1600 | 1200 | 429559.68 | 1834 | 250.7351 | 79.71919 | 37.30854 | (np.float64(602.6837513631407), np.float64(581.9345692475464)) | (579, 538, 628, 626) | 410.318986 | 118.5977 | 37.70718 | 17.64694 | (np.float64(285.06941439476554), np.float64(275.25505125408944)) | (273.86699999999996, 254.474, 297.044, 296.098) | 0.8837287 | 0.7781078 | 0.4253247 | 1.337592 | 1 | 2357 | 527.329253 | 169.4337 | [[1.83400000e+03 8.05760000e+04 4.23814800e+06 2.46811400e+08] [4.34360000e+04 2.03625600e+06 1.15154444e+08 7.17566804e+09] [1.21866000e+06 6.07484920e+07 3.62345461e+09 2.36388393e+11] [3.75831860e+07 1.98180493e+09 1.23384235e+11 8.33810878e+12]] | [[ 1.83400000e+03 -1.46371804e-12 6.98076148e+05 -7.29156543e+05] [-1.54187774e-12 1.27914050e+05 3.53950314e+06 1.23011675e+08] [ 1.89932576e+05 1.14822072e+06 7.86286498e+07 1.81664768e+09] [-2.75886238e+05 3.37726387e+07 9.73026345e+08 3.81119074e+10]] | [ 2.64008901e-01 2.86080922e-02 6.55977543e-03 5.21799743e-04 -7.07028435e-07 -6.62459102e-05 6.57326278e-07] | [[ nan nan 0.20754111 -0.005062 ] [ nan 0.03802941 0.0245722 0.01994106] [ 0.05646779 0.00797126 0.01274626 0.00687659] [-0.00191528 0.00547478 0.00368321 0.00336871]] | 1834 | 410.318986 | 48.32309 | 22.85682 |  |  |  | 22.85682 | 2.136755 | 0.3665887 | 118.5977 | 2.727853 | 2.136755 | 0.3665887 | 0.3665887 | 0.7781078 | 0.4253247 | 37.70718 | 17.64694 | 27.67706 | 13.83902 | 0.6054657 | 0.6061664 | 1.651621 | 3.626464 | 0.1162713 | 20.06024 | 17.64694
S2 | 2 | 0 | 550 | 2 | 100x2.tiff | 1600 | 1200 | 429559.68 | 768 | 138.7107 | 53.63649 | 22.40671 | (np.float64(648.3138020833334), np.float64(612.4231770833334)) | (631, 581, 660, 634) | 171.823872 | 65.61015 | 25.37006 | 10.59837 | (np.float64(306.65242838541667), np.float64(289.6761627604167)) | (298.46299999999997, 274.813, 312.18, 299.882) | 0.9085614 | 0.843956 | 0.4996747 | -1.196364 | 1 | 910 | 203.59339 | 97.20366 | [[7.68000000e+02 2.41330000e+04 8.81177000e+05 3.45590050e+07] [1.32970000e+04 3.79031000e+05 1.31410410e+07 5.00628305e+08] [2.69569000e+05 7.18345900e+06 2.40290665e+08 8.97034625e+09] [5.87706100e+06 1.48529441e+08 4.82874707e+09 1.77279486e+11]] | [[ 7.68000000e+02 8.17124146e-13 1.22841467e+05 -8.50514282e+05] [ 7.99360578e-13 -3.88029857e+04 3.23143002e+05 -1.32379336e+07] [ 3.93473737e+04 5.63990053e+04 6.99963852e+06 -5.33185700e+07] [-1.52708595e+05 -4.18028092e+06 5.58113079e+06 -1.20652022e+09]] | [2.74978368e-01 3.73504920e-02 8.60465800e-03 2.46898603e-03 1.11556132e-05 4.52025846e-04 2.24903995e-06] | [[ nan nan 0.208268 -0.05203296] [ nan -0.0657874 0.01976932 -0.02922379] [ 0.06671036 0.00345039 0.01545226 -0.00424731] [-0.00934244 -0.0092283 0.00044459 -0.00346808]] | 768 | 171.823872 | 31.27056 | 14.79098 |  |  |  | 14.79098 | 2.393769 | 0.5015928 | 65.61015 | 1.993649 | 2.393769 | 0.5015928 | 0.5015928 | 0.843956 | 0.4996747 | 25.37006 | 10.59837 | 17.98422 | 10.47544 | 0.7082322 | 0.583009 | 1.411966 | 3.354674 | 0.09143855 | 14.77169 | 10.59837
S2 | 2 | 0 | 550 | 3 | 100x3.tiff | 1600 | 1200 | 429559.68 | 30773 | 1775.867 | 249.7048 | 187.5227 | (np.float64(723.8129854092873), np.float64(410.20254768790824)) | (615, 269, 821, 531) | 6884.812517 | 839.9852 | 118.1104 | 88.69822 | (np.float64(342.36354209859286), np.float64(194.0258050563806)) | (290.895, 127.237, 388.33299999999997, 251.16299999999998) | 0.6603278 | 0.6942583 | 0.570166 | 1.20086 | 1 | 44325 | 9916.787925 | 476.6729 | [[3.07730000e+04 4.34522600e+06 7.26644706e+08 1.32750801e+11] [3.34850200e+06 4.90443991e+08 8.32083775e+10 1.53830373e+13] [4.38828866e+08 6.54323476e+10 1.11823053e+13 2.07863696e+15] [6.36483973e+10 9.57527930e+12 1.64035992e+15 3.05259448e+17]] | [[ 3.07730000e+04 0.00000000e+00 1.13087725e+08 -1.78983226e+09] [ 1.48429535e-09 1.76269777e+07 -8.37950643e+08 2.38640118e+11] [ 7.44683667e+07 -3.67494441e+08 2.96687963e+11 -1.06566966e+13] [-3.08132280e+08 8.18036447e+10 -7.50104389e+12 1.24829795e+15]] | [1.98057594e-01 3.04906165e-03 1.93419708e-04 2.16245930e-04 4.33761601e-08 1.16075209e-05 8.62550190e-09] | [[ nan nan 0.11941965 -0.01077427] [ nan 0.01861393 -0.00504422 0.00818906] [ 0.07863794 -0.00221221 0.010181 -0.00208463] [-0.00185487 0.00280713 -0.00146733 0.001392 ]] | 30773 | 6884.812517 | 197.9429 | 93.627 |  |  |  | 93.627 | 1.331598 | 0.1226193 | 839.9852 | 8.155326 | 1.331598 | 0.1226193 | 0.1226193 | 0.6942583 | 0.570166 | 118.1104 | 88.69822 | 103.4043 | 32.7854 | 0.3501703 | 0.7927078 | 2.855753 | 6.201918 | 0.3396722 | 29.41214 | 88.69822
S2 | 2 | 0 | 550 | 3 | 100x3.tiff | 1600 | 1200 | 429559.68 | 7698 | 583.4874 | 181.4262 | 65.55984 | (np.float64(638.5923616523772), np.float64(1433.3273577552611)) | (564, 1397, 742, 1465) | 1722.265842 | 275.9895 | 85.81461 | 31.0098 | (np.float64(302.0541870615744), np.float64(677.9638402182385)) | (266.772, 660.781, 350.966, 692.9449999999999) | 0.9324271 | 0.7351733 | 0.6359881 | -0.04622691 | 1 | 10471 | 2342.666359 | 283.9909 | [[7.69800000e+03 2.79648000e+05 1.22561940e+07 6.01012350e+08] [5.74212000e+05 2.02240340e+07 8.53430588e+08 4.03184122e+10] [5.86388880e+07 2.03789454e+09 8.38072969e+10 3.84009622e+12] [7.03661544e+09 2.44865640e+11 9.93481653e+12 4.45831658e+14]] | [[ 7.69800000e+03 5.30064881e-12 2.09732106e+06 3.39694101e+06] [-6.18001650e-10 -6.35570751e+05 -1.46106552e+07 -4.03974711e+08] [ 1.58070588e+07 2.51612594e+06 3.63918526e+09 4.88632578e+09] [ 3.04430601e+08 -7.10071938e+08 -1.07105308e+10 -5.52751815e+11]] | [ 3.02136692e-01 5.39838921e-02 4.48730684e-03 3.10847768e-03 1.15954329e-05 7.15834497e-04 -5.71877959e-07] | [[ nan nan 3.53923259e-02 6.53346002e-04] [ nan -1.07252664e-02 -2.81012038e-03 -8.85565031e-04] [ 2.66744367e-01 4.83935640e-04 7.97756670e-03 1.22084280e-04] [ 5.85522433e-02 -1.55656990e-03 -2.67601362e-04 -1.57405010e-04]] | 7698 | 1722.265842 | 99.00201 | 46.82795 |  |  |  | 46.82795 | 2.767338 | 0.2841351 | 275.9895 | 3.519453 | 2.767338 | 0.2841351 | 0.2841351 | 0.7351733 | 0.6359881 | 85.81461 | 31.0098 | 58.41221 | 24.96132 | 0.5330432 | 0.5456874 | 1.87602 | 2.938919 | 0.06757288 | 54.80481 | 31.0098
S2 | 2 | 0 | 550 | 3 | 100x3.tiff | 1600 | 1200 | 429559.68 | 4536 | 314.8356 | 109.0677 | 57.47875 | (np.float64(605.3223104056437), np.float64(1488.4453262786596)) | (548, 1465, 666, 1526) | 1014.834744 | 148.9172 | 51.58902 | 27.18745 | (np.float64(286.3174528218695), np.float64(704.0346393298059)) | (259.204, 692.9449999999999, 315.018, 721.798) | 0.8498649 | 0.8976845 | 0.630175 | -0.1577037 | 1 | 5053 | 1130.502637 | 156.6091 | [[4.53600000e+03 1.06348000e+05 3.49007200e+06 1.32105940e+08] [2.60014000e+05 5.71831300e+06 1.84245779e+08 6.99331004e+09] [1.82169720e+07 3.71789401e+08 1.15362107e+10 4.30065187e+11] [1.43069390e+09 2.68232750e+10 7.89793842e+11 2.85245400e+13]] | [[ 4.53600000e+03 2.20268248e-12 9.96708441e+05 3.54375402e+06] [-2.49116283e-11 -3.77800067e+05 1.90208016e+06 -9.00811395e+07] [ 3.31236878e+06 -1.20007059e+07 6.23233796e+08 -4.33441234e+09] [ 6.70971534e+06 -9.31905841e+08 4.80373321e+09 -2.65657012e+11]] | [2.09429659e-01 1.40151534e-02 8.14923095e-04 7.58654114e-05 1.33631501e-08 2.94049940e-06 1.33139303e-08] | [[ nan nan 0.048442 0.0025573 ] [ nan -0.01836183 0.00137261 -0.00096519] [ 0.16098766 -0.00866013 0.00667778 -0.00068956] [ 0.00484196 -0.00998511 0.00076423 -0.00062752]] | 4536 | 1014.834744 | 75.99615 | 35.94618 |  |  |  | 35.94618 | 1.897531 | 0.5750629 | 148.9172 | 1.73894 | 1.897531 | 0.5750629 | 0.5750629 | 0.8976845 | 0.630175 | 51.58902 | 27.18745 | 39.38823 | 27.25903 | 0.758329 | 0.6967797 | 1.318689 | 4.791712 | 0.1501351 | 24.40157 | 27.18745
S2 | 2 | 0 | 550 | 3 | 100x3.tiff | 1600 | 1200 | 429559.68 | 17488 | 1076.331 | 189.6161 | 141.2452 | (np.float64(334.11951052150044), np.float64(147.32142040256176)) | (239, 58, 424, 239) | 3912.572752 | 509.1046 | 89.68841 | 66.809 | (np.float64(158.0385284766697), np.float64(69.68303185041171)) | (113.047, 27.433999999999997, 200.552, 113.047) | 0.6671749 | 0.7379837 | 0.5222637 | 0.6158714 | 1 | 23697 | 5301.706113 | 441.0897 | [[1.74880000e+04 1.56205300e+06 1.67167647e+08 2.00092379e+10] [1.66345000e+06 1.56830006e+08 1.78655274e+10 2.25760113e+12] [1.91687292e+08 1.87270642e+10 2.21497875e+12 2.88897948e+14] [2.41563746e+10 2.43745626e+12 2.96806316e+14 3.96156585e+16]] | [[ 1.74880000e+04 4.71686690e-10 2.76428543e+07 1.39388192e+08] [-5.94525318e-10 8.24828923e+06 4.91124786e+08 2.53059482e+10] [ 3.34607422e+07 3.61364868e+07 5.53286859e+10 9.15811098e+11] [-4.42365660e+08 4.55780488e+10 1.19035541e+12 1.39718998e+14]] | [ 1.99795860e-01 3.27144367e-03 2.24432614e-03 2.02889217e-05 3.19203801e-09 2.33803519e-07 -2.92487930e-09] | [[ nan nan 0.0903863 0.00344648] [ nan 0.02697016 0.01214343 0.00473154] [ 0.10940956 0.0008935 0.01034499 0.00129484] [-0.01093783 0.00852188 0.00168301 0.00149381]] | 17488 | 3912.572752 | 149.2193 | 70.58075 |  |  |  | 70.58075 | 1.34246 | 0.189696 | 509.1046 | 5.271592 | 1.34246 | 0.189696 | 0.189696 | 0.7379837 | 0.5222637 | 89.68841 | 66.809 | 78.2487 | 30.74081 | 0.4355411 | 0.7869551 | 2.295995 | 6.112229 | 0.3328251 | 22.87942 | 66.809
S2 | 2 | 0 | 550 | 3 | 100x3.tiff | 1600 | 1200 | 429559.68 | 26455 | 3053.03 | 350.9894 | 208.131 | (np.float64(270.6082026082026), np.float64(1466.3828765828766)) | (115, 1259, 371, 1600) | 5918.750695 | 1444.083 | 166.018 | 98.44596 | (np.float64(127.99767983367981), np.float64(693.5991006237006)) | (54.394999999999996, 595.507, 175.483, 756.8) | 0.8052144 | 0.4303165 | 0.3030494 | -1.540895 | 1 | 61478 | 13754.41 | 764.3725 | [[2.64550000e+04 5.48631400e+06 1.34134234e+09 3.52224851e+11] [4.11661500e+06 8.49768771e+08 2.05194520e+11 5.27750115e+13] [7.12321557e+08 1.48932828e+11 3.60276489e+13 9.20262356e+15] [1.31219530e+11 2.78647339e+13 6.77013614e+15 1.72475650e+18]] | [[ 2.64550000e+04 6.98491931e-10 2.03574759e+08 -1.03824197e+10] [ 3.05590220e-10 -3.94668948e+06 -1.89239861e+09 -3.47497686e+11] [ 7.17424960e+07 2.43780886e+09 5.50297939e+11 1.01405120e+13] [-1.95098932e+09 -1.99284381e+11 -3.02280808e+13 -2.80864937e+15]] | [3.93385093e-01 3.56095502e-02 2.52374555e-02 6.01082874e-03 3.06323538e-05 6.49629564e-04 6.73982039e-05] | [[ nan nan 0.29087634 -0.09120721] [ nan -0.0056392 -0.01662429 -0.01876846] [ 0.10250875 0.0214156 0.02972176 0.00336731] [-0.017139 -0.01076341 -0.01003768 -0.00573412]] | 26455 | 5918.750695 | 183.5308 | 86.81007 |  |  |  | 86.81007 | 1.686387 | 0.03566609 | 1444.083 | 28.03784 | 1.686387 | 0.03566609 | 0.03566609 | 0.4303165 | 0.3030494 | 166.018 | 98.44596 | 132.232 | 16.39449 | 0.1888547 | 0.5228956 | 5.295077 | 2.698545 | 0.1947856 | 67.57201 | 98.44596
S2 | 2 | 0 | 550 | 3 | 100x3.tiff | 1600 | 1200 | 429559.68 | 7199 | 382.6346 | 102.1576 | 94.61807 | (np.float64(847.6114738158077), np.float64(469.4540908459508)) | (808, 413, 906, 517) | 1610.625071 | 180.9861 | 48.32056 | 44.75434 | (np.float64(400.92022711487704), np.float64(222.05178497013472)) | (382.18399999999997, 195.349, 428.53799999999995, 244.541) | 0.3770407 | 0.9197649 | 0.7063383 | 1.148238 | 1 | 7827 | 1751.126883 | 174.7113 | [[7.19900000e+03 4.06413000e+05 2.75270430e+07 2.06264873e+09] [2.85163000e+05 1.63482900e+07 1.09076225e+09 7.97566425e+10] [1.54360910e+07 8.95456248e+08 5.87841378e+10 4.18509096e+12] [9.65907871e+08 5.65275960e+10 3.65962122e+12 2.54333541e+14]] | [[ 7.19900000e+03 5.81223958e-11 4.58336658e+06 -8.86504148e+06] [ 2.00486738e-10 2.49672092e+05 -2.78145190e+07 3.75653340e+08] [ 4.14036429e+06 4.24600530e+06 1.88754712e+09 -2.24963323e+09] [ 2.64496930e+07 3.18315575e+08 -2.26437534e+10 2.64212882e+11]] | [ 1.68328600e-01 1.65902235e-04 6.48706304e-04 1.19975968e-06 2.91329971e-11 1.48913114e-08 -1.64790667e-11] | [[ nan nan 8.84382716e-02 -2.01604554e-03] [ nan 4.81754359e-03 -6.32544552e-03 1.00686382e-03] [ 7.98903286e-02 9.65606317e-04 5.05919340e-03 -7.10655482e-05] [ 6.01506330e-03 8.53181379e-04 -7.15312491e-04 9.83705941e-05]] | 7199 | 1610.625071 | 95.7395 | 45.28478 |  |  |  | 45.28478 | 1.079684 | 0.6178935 | 180.9861 | 1.618402 | 1.079684 | 0.6178935 | 0.6178935 | 0.9197649 | 0.7063383 | 48.32056 | 44.75434 | 46.53745 | 35.59665 | 0.786062 | 0.9371741 | 1.272164 | 8.668428 | 0.6229593 | 3.566218 | 44.75434
S2 | 2 | 0 | 550 | 3 | 100x3.tiff | 1600 | 1200 | 429559.68 | 10376 | 573.8377 | 130.6475 | 109.592 | (np.float64(514.9252120277564), np.float64(731.8059946029298)) | (451, 654, 579, 806) | 2321.412104 | 271.4252 | 61.79629 | 51.837 | (np.float64(243.55962528912877), np.float64(346.1442354471858)) | (213.32299999999998, 309.342, 273.86699999999996, 381.238) | 0.5443831 | 0.8298808 | 0.5333059 | 1.06119 | 1 | 12503 | 2797.283687 | 233.3484 | [[1.03760000e+04 8.07315000e+05 7.31023850e+07 7.25980347e+09] [6.63288000e+05 5.30047180e+07 4.96115519e+09 5.08713155e+11] [5.09702360e+07 4.17686399e+09 3.98143117e+11 4.13939042e+13] [4.30268363e+09 3.60606630e+11 3.47476027e+13 3.63231671e+15]] | [[ 1.03760000e+04 -1.60582658e-10 1.02884385e+07 -2.90046815e+07] [ 2.07876383e-10 1.39693545e+06 7.06898247e+07 2.75821365e+09] [ 8.56940996e+06 3.24752930e+07 5.65449560e+09 7.53930925e+10] [-5.12022073e+07 2.47863240e+09 4.17462006e+10 3.34839256e+12]] | [ 1.75158902e-01 9.28375440e-04 7.09222058e-04 3.25782938e-06 -8.76903168e-11 -1.96323430e-08 1.29742242e-10] | [[ nan nan 0.09556295 -0.0026448 ] [ nan 0.01297527 0.00644588 0.0024691 ] [ 0.07959595 0.00296127 0.00506179 0.00066256] [-0.00466889 0.00221882 0.00036687 0.00028888]] | 10376 | 2321.412104 | 114.9397 | 54.36648 |  |  |  | 54.36648 | 1.192127 | 0.3959695 | 271.4252 | 2.525447 | 1.192127 | 0.3959695 | 0.3959695 | 0.8298808 | 0.5333059 | 61.79629 | 51.837 | 56.81664 | 34.21071 | 0.6292611 | 0.8797692 | 1.589166 | 7.639014 | 0.4556169 | 9.959292 | 51.837
S2 | 2 | 0 | 550 | 3 | 100x3.tiff | 1600 | 1200 | 429559.68 | 34873 | 3718.631 | 304.5281 | 232.0871 | (np.float64(200.50030109253578), np.float64(928.0964069624065)) | (75, 788, 352, 1092) | 7802.101417 | 1758.913 | 144.0418 | 109.7772 | (np.float64(94.83664241676942), np.float64(438.98960049321823)) | (35.475, 372.724, 166.49599999999998, 516.516) | 0.6474355 | 0.5483349 | 0.4141293 | -1.287807 | 1 | 63598 | 14228.72 | 484.5878 | [[3.48730000e+04 4.88558200e+06 8.79973476e+08 1.83077887e+11] [4.37657200e+06 5.90425128e+08 1.03165690e+11 2.10033804e+13] [6.73267864e+08 8.81791171e+10 1.48209615e+13 2.91022325e+15] [1.17241926e+11 1.50029497e+13 2.42589760e+15 4.57288159e+17]] | [[ 3.48730000e+04 0.00000000e+00 1.95520992e+08 5.01318837e+09] [ 2.15368345e-09 -2.27168840e+07 -9.06138322e+08 -2.54516391e+11] [ 1.24006760e+08 -4.41340047e+08 4.75959111e+11 6.86652916e+12] [ 1.62083517e+09 -1.82663083e+11 4.22874427e+11 -1.74707234e+15]] | [2.62742280e-01 4.85374804e-03 1.14373845e-03 4.15166809e-04 1.38456740e-07 1.85154274e-05 2.50350139e-07] | [[ nan nan 1.60773613e-01 2.20744936e-02] [ nan -1.86797105e-02 -3.98998464e-03 -6.00133440e-03] [ 1.01968667e-01 -1.94334569e-03 1.12228127e-02 8.67011154e-04] [ 7.13699804e-03 -4.30707917e-03 5.33947845e-05 -1.18128217e-03]] | 34873 | 7802.101417 | 210.7171 | 99.66917 |  |  |  | 99.66917 | 1.312129 | 0.03169078 | 1758.913 | 31.55492 | 1.312129 | 0.03169078 | 0.03169078 | 0.5483349 | 0.4141293 | 144.0418 | 109.7772 | 126.9095 | 17.74301 | 0.1780191 | 0.6919461 | 5.617376 | 4.725463 | 0.3525645 | 34.26463 | 109.7772
S2 | 2 | 0 | 550 | 3 | 100x3.tiff | 1600 | 1200 | 429559.68 | 10918 | 879.5616 | 226.9979 | 87.02276 | (np.float64(943.0795017402455), np.float64(1373.0635647554498)) | (877, 1247, 1001, 1464) | 2442.673222 | 416.0326 | 107.37 | 41.16176 | (np.float64(446.0766043231361), np.float64(649.4590661293277)) | (414.82099999999997, 589.831, 473.47299999999996, 692.472) | 0.9235974 | 0.6643544 | 0.4057529 | -1.208587 | 1 | 16434 | 3676.762386 | 377.5416 | [[1.09180000e+04 1.37636200e+06 2.04904586e+08 3.27143779e+10] [7.21456000e+05 8.10108560e+07 1.13790111e+10 1.75879435e+12] [5.66070040e+07 5.78852875e+09 7.69972046e+11 1.15002750e+14] [4.86282435e+09 4.61148578e+11 5.84522907e+13 8.45782216e+15]] | [[ 1.09180000e+04 -1.95740313e-10 3.13954859e+07 -1.03227839e+09] [ 3.02520675e-10 -9.93845917e+06 3.44773364e+08 -5.95188695e+10] [ 8.93355099e+06 -3.40951058e+07 2.74733715e+10 -1.25258375e+12] [-5.83874620e+07 -1.49285701e+10 4.42964012e+11 -7.89187899e+13]] | [3.38323115e-01 6.33128354e-02 1.32714737e-02 7.85866133e-03 8.00093763e-05 1.93810934e-03 6.29851851e-06] | [[ nan nan 0.26337893 -0.08287797] [ nan -0.08337443 0.02768063 -0.04573255] [ 0.07494418 -0.00273738 0.02110973 -0.00921098] [-0.00468772 -0.01147067 0.00325737 -0.00555403]] | 10918 | 2442.673222 | 117.9035 | 55.76834 |  |  |  | 55.76834 | 2.608488 | 0.1773456 | 416.0326 | 5.638707 | 2.608488 | 0.1773456 | 0.1773456 | 0.6643544 | 0.4057529 | 107.37 | 41.16176 | 74.26588 | 23.4854 | 0.4211242 | 0.5194035 | 2.374596 | 2.662621 | 0.07640257 | 66.20822 | 41.16176
S2 | 2 | 0 | 550 | 3 | 100x3.tiff | 1600 | 1200 | 429559.68 | 12979 | 829.9747 | 162.0277 | 116.901 | (np.float64(196.05593651282842), np.float64(172.70228831188842)) | (132, 89, 275, 263) | 2903.778691 | 392.5781 | 76.63908 | 55.29418 | (np.float64(92.73445797056785), np.float64(81.68818237152323)) | (62.436, 42.097, 130.075, 124.39899999999999) | 0.6924269 | 0.7340648 | 0.5216221 | 1.393699 | 1 | 17681 | 3955.752449 | 320.1034 | [[1.29790000e+04 1.08637200e+06 1.11910996e+08 1.29777698e+10] [8.31382000e+05 7.13592530e+07 7.46582688e+09 8.70172474e+11] [6.46574180e+07 5.59611887e+09 5.84022038e+11 6.73619274e+13] [5.65832032e+09 4.95346657e+11 5.14663019e+13 5.85148331e+15]] | [[ 1.29790000e+04 -4.45794512e-11 2.09791736e+07 9.85536281e+07] [ 2.44625653e-10 1.77067714e+06 8.43767398e+05 1.44092233e+09] [ 1.14024654e+07 -4.26997367e+07 1.40116564e+10 -1.75227390e+11] [ 5.58376593e+07 8.14168184e+09 -3.13626022e+10 1.11024095e+13]] | [ 1.92227874e-01 3.67392266e-03 1.47196639e-04 1.71935284e-05 -7.45266309e-10 3.47039145e-07 4.39016452e-10] | [[ nan nan 1.24539154e-01 5.13534394e-03] [ nan 1.05113117e-02 4.39662737e-05 6.59047739e-04] [ 6.76887194e-02 -2.22495953e-03 6.40863862e-03 -7.03489596e-04] [ 2.90953860e-03 3.72383500e-03 -1.25912189e-04 3.91248165e-04]] | 12979 | 2903.778691 | 128.5511 | 60.80465 |  |  |  | 60.80465 | 1.386024 | 0.2367671 | 392.5781 | 4.22356 | 1.386024 | 0.2367671 | 0.2367671 | 0.7340648 | 0.5216221 | 76.63908 | 55.29418 | 65.96663 | 29.58677 | 0.4865872 | 0.7933896 | 2.05513 | 6.212591 | 0.3075731 | 21.3449 | 55.29418
S2 | 2 | 0 | 550 | 3 | 100x3.tiff | 1600 | 1200 | 429559.68 | 28404 | 3048.899 | 275.9373 | 217.829 | (np.float64(1030.5449584565554), np.float64(184.2340867483453)) | (899, 44, 1193, 359) | 6354.798516 | 1442.129 | 130.5184 | 103.0331 | (np.float64(487.44776534995066), np.float64(87.14272303196732)) | (425.227, 20.811999999999998, 564.289, 169.807) | 0.6138602 | 0.5007139 | 0.3067055 | -1.033962 | 1 | 56727 | 12691.47 | 585.7671 | [[2.84040000e+04 3.98320900e+06 6.80429671e+08 1.32289837e+11] [3.73640300e+06 5.01586100e+08 8.11790434e+10 1.49581208e+13] [5.89061727e+08 7.66092974e+10 1.17910968e+13 2.04970215e+15] [1.05442314e+11 1.34094170e+13 1.97738939e+15 3.25254423e+17]] | [[ 2.84040000e+04 0.00000000e+00 1.21847995e+08 2.69591921e+09] [-6.40284270e-10 -2.23849624e+07 -2.04977986e+09 -2.60952230e+11] [ 9.75567496e+07 -1.07978007e+08 3.19688305e+11 6.36080291e+12] [ 2.28801632e+09 -1.72524443e+11 -7.04874345e+12 -1.41279061e+15]] | [2.71948712e-01 3.98584788e-03 4.34374108e-03 3.65322278e-04 3.14142375e-08 7.11346003e-06 4.59126107e-07] | [[ nan nan 0.15102866 0.01982705] [ nan -0.02774581 -0.01507504 -0.01138735] [ 0.12092005 -0.00079412 0.01395045 0.00164696] [ 0.01682714 -0.00752856 -0.00182509 -0.0021705 ]] | 28404 | 6354.798516 | 190.1712 | 89.95099 |  |  |  | 89.95099 | 1.266761 | 0.03839753 | 1442.129 | 26.04334 | 1.266761 | 0.03839753 | 0.03839753 | 0.5007139 | 0.3067055 | 130.5184 | 103.0331 | 116.7757 | 17.62616 | 0.1959529 | 0.6891826 | 5.103268 | 4.687793 | 0.3861398 | 27.48524 | 103.0331
S2 | 2 | 0 | 550 | 3 | 100x3.tiff | 1600 | 1200 | 429559.68 | 9022 | 606.6661 | 133.345 | 92.20811 | (np.float64(648.1471957437375), np.float64(941.6976280203946)) | (599, 873, 697, 1009) | 2018.483038 | 286.9531 | 63.07219 | 43.61443 | (np.float64(306.5736235867878), np.float64(445.42297805364666)) | (283.327, 412.929, 329.681, 477.25699999999995) | 0.7223763 | 0.8227248 | 0.6769208 | -1.498713 | 1 | 10966 | 2453.412214 | 265.304 | [[9.02200000e+03 6.19790000e+05 5.25771660e+07 4.98474167e+09] [4.43406000e+05 3.00851080e+07 2.55061265e+09 2.42241195e+11] [2.66135540e+07 1.77390663e+09 1.48766322e+11 1.40088839e+13] [1.78190620e+09 1.16309408e+11 9.61096626e+12 8.93808766e+14]] | [[ 9.02200000e+03 9.83249038e-11 9.99906313e+06 -1.00876104e+06] [ 1.82417637e-10 -3.75832450e+05 1.82299806e+07 -1.18087809e+09] [ 4.82139252e+06 -1.74391790e+07 4.69490648e+09 -4.55091385e+10] [ 8.80985149e+03 -8.08650950e+08 2.87311947e+10 -2.54715678e+12]] | [ 1.82077344e-01 4.13157307e-03 9.40641996e-05 1.12586943e-05 3.66350904e-10 1.12128368e-07 -5.38731653e-12] | [[ nan nan 1.22843920e-01 -1.30476184e-04] [ nan -4.61730571e-03 2.35792046e-03 -1.60803907e-03] [ 5.92334249e-02 -2.25563580e-03 6.39320275e-03 -6.52437229e-04] [ 1.13949266e-06 -1.10116559e-03 4.11901909e-04 -3.84454002e-04]] | 9022 | 2018.483038 | 107.1782 | 50.69529 |  |  |  | 50.69529 | 1.446131 | 0.3080443 | 286.9531 | 3.246286 | 1.446131 | 0.3080443 | 0.3080443 | 0.8227248 | 0.6769208 | 63.07219 | 43.61443 | 53.34331 | 28.13677 | 0.5550174 | 0.8037661 | 1.801745 | 6.376158 | 0.2776237 | 19.45776 | 43.61443
S2 | 2 | 0 | 550 | 3 | 100x3.tiff | 1600 | 1200 | 429559.68 | 5800 | 380.1909 | 123.0896 | 64.69182 | (np.float64(609.6574137931035), np.float64(405.105)) | (581, 338, 649, 464) | 1297.6282 | 179.8303 | 58.22136 | 30.59923 | (np.float64(288.36795672413797), np.float64(191.614665)) | (274.813, 159.874, 306.977, 219.47199999999998) | 0.8507521 | 0.8694349 | 0.6769374 | 1.528142 | 1 | 6671 | 1492.496159 | 134.5615 | [[5.80000000e+03 3.89209000e+05 3.16028930e+07 2.83607074e+09] [1.66213000e+05 1.13230780e+07 9.19033192e+08 8.25493844e+10] [6.28753700e+06 4.33264014e+08 3.48601418e+10 3.10414845e+12] [2.72294743e+08 1.87460948e+10 1.48599651e+12 1.30573126e+14]] | [[ 5.80000000e+03 1.11015197e-10 5.48502305e+06 -2.07863420e+07] [ 1.74367187e-11 1.69354635e+05 -9.35307532e+06 8.69993180e+08] [ 1.52430228e+06 1.63231191e+06 1.05657621e+09 6.59187523e+09] [ 4.74507101e+06 -8.38235779e+07 -6.33304339e+08 1.62513768e+11]] | [ 2.08362822e-01 1.39637155e-02 2.64452618e-04 5.91310382e-05 7.24941671e-09 6.47099874e-06 -1.45659242e-09] | [[ nan nan 1.63050626e-01 -8.11349708e-03] [ nan 5.03432328e-03 -3.65076979e-03 4.45894245e-03] [ 4.53121962e-02 6.37137497e-04 5.41522926e-03 4.43619881e-04] [ 1.85213540e-03 -4.29617747e-04 -4.26201021e-05 1.43607852e-04]] | 5800 | 1297.6282 | 85.9348 | 40.64716 |  |  |  | 40.64716 | 1.902706 | 0.5042366 | 179.8303 | 1.983196 | 1.902706 | 0.5042366 | 0.5042366 | 0.8694349 | 0.6769374 | 58.22136 | 30.59923 | 44.4103 | 28.86339 | 0.7100962 | 0.6981486 | 1.40826 | 4.810558 | 0.1492479 | 27.62213 | 30.59923
S2 | 2 | 0 | 550 | 3 | 100x3.tiff | 1600 | 1200 | 429559.68 | 7484 | 542.1808 | 111.8129 | 95.16901 | (np.float64(999.6481827899519), np.float64(1017.615312667023)) | (946, 954, 1051, 1084) | 1674.387836 | 256.4515 | 52.88751 | 45.01494 | (np.float64(472.8335904596472), np.float64(481.3320428915018)) | (447.45799999999997, 451.24199999999996, 497.123, 512.732) | 0.5249306 | 0.776107 | 0.5482784 | 1.499439 | 1 | 9643 | 2157.418747 | 156.7354 | [[7.48400000e+03 4.76097000e+05 3.61267390e+07 2.99118279e+09] [4.01503000e+05 2.56563340e+07 1.96181018e+09 1.64101376e+11] [2.57845750e+07 1.67613930e+09 1.28498292e+11 1.07276149e+13] [1.82692056e+09 1.20718653e+11 9.23984706e+12 7.65647948e+14]] | [[ 7.48400000e+03 5.85487214e-12 5.83967949e+06 -5.00170768e+07] [-8.68070060e-11 1.14595118e+05 9.09627197e+06 5.02600373e+08] [ 4.24466867e+06 2.35498597e+07 1.80650420e+09 5.69281201e+09] [-1.18125586e+07 -2.81149013e+08 3.14571938e+09 7.45472376e+09]] | [1.80044672e-01 8.27690322e-04 6.85282840e-04 3.01507405e-05 3.52684312e-09 8.65767683e-07 2.51879492e-09] | [[ nan nan 1.04260896e-01 -1.03224755e-02] [ nan 2.04596669e-03 1.87727972e-03 1.19900631e-03] [ 7.57837755e-02 4.86019704e-03 4.30960671e-03 1.56985166e-04] [-2.43786431e-03 -6.70710688e-04 8.67464582e-05 2.37627358e-06]] | 7484 | 1674.387836 | 97.61621 | 46.17247 |  |  |  | 46.17247 | 1.174888 | 0.3199303 | 256.4515 | 3.125681 | 1.174888 | 0.3199303 | 0.3199303 | 0.776107 | 0.5482784 | 52.88751 | 45.01494 | 48.95123 | 26.11625 | 0.5656238 | 0.8730316 | 1.76796 | 7.522456 | 0.4750694 | 7.872568 | 45.01494
S2 | 2 | 0 | 550 | 3 | 100x3.tiff | 1600 | 1200 | 429559.68 | 4377 | 446.7838 | 130.8519 | 50.43573 | (np.float64(978.6310258167695), np.float64(1442.8096870002285)) | (928, 1384, 1034, 1488) | 979.261833 | 211.3288 | 61.89296 | 23.8561 | (np.float64(462.89247521133194), np.float64(682.4489819511081)) | (438.94399999999996, 654.632, 489.082, 703.824) | 0.9227324 | 0.8031193 | 0.3970428 | -0.8245085 | 1 | 5450 | 1219.32305 | 247.0544 | [[4.37700000e+03 2.57410000e+05 1.79839580e+07 1.36396104e+09] [2.21612000e+05 1.10449690e+07 7.03098255e+08 5.03669714e+10] [1.37545640e+07 5.94293799e+08 3.48104059e+10 2.37253571e+12] [9.53039810e+08 3.61322909e+10 1.94616815e+12 1.26031691e+14]] | [[ 4.37700000e+03 3.98614475e-11 2.84575647e+06 -2.83859915e+07] [-4.80895324e-11 -1.98796336e+06 2.63750186e+07 -2.71850858e+09] [ 2.53412111e+06 -1.33025567e+07 2.51530397e+09 -5.23959079e+10] [ 2.18226659e+04 -2.60667893e+09 3.82217105e+10 -3.72654157e+12]] | [2.80814352e-01 4.33341703e-02 3.97761663e-03 1.51554127e-03 3.72012674e-06 2.94857928e-04 8.19605775e-08] | [[ nan nan 1.48540417e-01 -2.23956000e-02] [ nan -1.03766049e-01 2.08090095e-02 -3.24191086e-02] [ 1.32273935e-01 -1.04952733e-02 2.99958268e-02 -9.44451057e-03] [ 1.72173551e-05 -3.10855032e-02 6.88957140e-03 -1.01531262e-02]] | 4377 | 979.261833 | 74.65232 | 35.31055 |  |  |  | 35.31055 | 2.594429 | 0.2755443 | 211.3288 | 3.62918 | 2.594429 | 0.2755443 | 0.2755443 | 0.8031193 | 0.3970428 | 61.89296 | 23.8561 | 42.87453 | 18.53533 | 0.5249232 | 0.5705099 | 1.905041 | 3.212374 | 0.07726763 | 38.03686 | 23.8561
S2 | 2 | 0 | 550 | 3 | 100x3.tiff | 1600 | 1200 | 429559.68 | 3725 | 420.86 | 135.4271 | 42.95551 | (np.float64(565.9460402684564), np.float64(674.0491275167785)) | (537, 600, 592, 735) | 833.390525 | 199.0668 | 64.05702 | 20.31796 | (np.float64(267.69247704697983), np.float64(318.82523731543625)) | (254.00099999999998, 283.8, 280.01599999999996, 347.655) | 0.9483635 | 0.7168976 | 0.5016835 | 1.402751 | 1 | 5196 | 1162.495884 | 197.4292 | [[3.72500000e+03 2.75833000e+05 2.45876610e+07 2.40312631e+09] [1.07824000e+05 8.61753800e+06 7.92720792e+08 7.88352616e+10] [3.65808800e+06 3.03626058e+08 2.82444143e+10 2.82283644e+12] [1.37017132e+08 1.15648535e+10 1.07747382e+12 1.07566183e+14]] | [[ 3.72500000e+03 3.50155460e-11 4.16246801e+06 -3.40227806e+07] [-8.19255774e-12 6.33264875e+05 -1.27800563e+07 1.69623349e+09] [ 5.37010154e+05 -3.91318790e+06 5.88464618e+08 -1.19833600e+10] [ 4.13343565e+04 1.66881262e+08 -3.88819908e+09 4.16751554e+11]] | [ 3.38685873e-01 7.66000874e-02 2.74640532e-03 2.23291348e-03 5.51487182e-06 5.88191677e-04 -4.02695764e-07] | [[ nan nan 2.99984182e-01 -4.01748359e-02] [ nan 4.56386559e-02 -1.50909672e-02 3.28175988e-02] [ 3.87016912e-02 -4.62077700e-03 1.13852225e-02 -3.79871435e-03] [ 4.88085030e-05 3.22870781e-03 -1.23255561e-03 2.16457242e-03]] | 3725 | 833.390525 | 68.86812 | 32.57462 |  |  |  | 32.57462 | 3.152729 | 0.264278 | 199.0668 | 3.783895 | 3.152729 | 0.264278 | 0.264278 | 0.7168976 | 0.5016835 | 64.05702 | 20.31796 | 42.18749 | 16.74595 | 0.5140797 | 0.5085253 | 1.945224 | 2.55226 | 0.05163648 | 43.73906 | 20.31796
S2 | 2 | 0 | 550 | 3 | 100x3.tiff | 1600 | 1200 | 429559.68 | 5027 | 602.4417 | 123.481 | 60.65578 | (np.float64(656.637955042769), np.float64(1516.2273721901731)) | (598, 1460, 707, 1571) | 1124.685683 | 284.9549 | 58.40654 | 28.69018 | (np.float64(310.58975273522975), np.float64(717.1755470459518)) | (282.854, 690.5799999999999, 334.411, 743.083) | 0.8710382 | 0.7590216 | 0.4154889 | -0.8356049 | 1 | 6623 | 1481.757167 | 253.9792 | [[5.02700000e+03 2.82655000e+05 1.90483910e+07 1.41176774e+09] [2.94773000e+05 1.47661350e+07 9.23516659e+08 6.49564947e+10] [2.00759730e+07 9.22600087e+08 5.43117697e+10 3.64311133e+12] [1.49020321e+09 6.40223400e+10 3.57743845e+12 2.29295843e+14]] | [[ 5.02700000e+03 -3.78008735e-12 3.15544311e+06 -1.41177801e+07] [-4.97379915e-12 -1.80817618e+06 9.89595432e+06 -2.34620769e+09] [ 2.79108708e+06 5.83638846e+06 2.02128692e+09 -1.29494906e+10] [-1.43380684e+07 -2.14282029e+09 -4.73010069e+09 -2.50892111e+12]] | [ 2.35312966e-01 2.06867494e-02 9.15351956e-04 2.75095998e-05 -3.29130934e-09 -3.06028915e-06 2.86769699e-09] | [[ nan nan 0.12486554 -0.00787942] [ nan -0.0715522 0.00552313 -0.01846885] [ 0.11044743 0.00325741 0.01591114 -0.00143771] [-0.00800237 -0.01686783 -0.00052516 -0.00392872]] | 5027 | 1124.685683 | 80.00359 | 37.8417 |  |  |  | 37.8417 | 2.035767 | 0.1740559 | 284.9549 | 5.745282 | 2.035767 | 0.1740559 | 0.1740559 | 0.7590216 | 0.4154889 | 58.40654 | 28.69018 | 43.54836 | 15.78756 | 0.4172 | 0.6479018 | 2.396932 | 4.143031 | 0.1289618 | 29.71635 | 28.69018
S2 | 2 | 0 | 550 | 3 | 100x3.tiff | 1600 | 1200 | 429559.68 | 15985 | 1570.802 | 249.7666 | 137.7787 | (np.float64(189.38554895214264), np.float64(731.1710979042853)) | (59, 638, 278, 805) | 3576.308065 | 742.9895 | 118.1396 | 65.16931 | (np.float64(89.57936465436346), np.float64(345.8439293087269)) | (27.907, 301.774, 131.494, 380.765) | 0.8340891 | 0.5909645 | 0.4370711 | -0.1534585 | 1 | 27049 | 6051.645721 | 438.0783 | [[1.59850000e+04 1.48934000e+06 1.58741716e+08 1.83230541e+10] [2.08421300e+06 1.87638476e+08 1.99180884e+10 2.31939335e+12] [3.33062999e+08 2.96359769e+10 3.15211447e+12 3.69306267e+14] [5.73181327e+10 5.05691103e+12 5.37094846e+14 6.29606311e+16]] | [[ 1.59850000e+04 6.75299816e-11 1.99782730e+07 -1.89881111e+08] [-7.53061613e-10 -6.54993748e+06 4.40992379e+08 -2.23542116e+10] [ 6.13117429e+07 3.12166023e+08 6.63160192e+10 -2.80426124e+11] [-2.09679976e+09 -7.15336391e+10 -3.65775105e+11 -1.58106322e+14]] | [ 3.18135349e-01 2.87953070e-02 1.24211714e-02 2.64130583e-03 1.50578113e-05 4.42520159e-04 -1.46560600e-06] | [[ nan nan 0.07818666 -0.0058776 ] [ nan -0.02563373 0.01365053 -0.00547295] [ 0.23994869 0.00966282 0.01623606 -0.00054303] [-0.06490458 -0.01751348 -0.0007083 -0.00242158]] | 15985 | 3576.308065 | 142.663 | 67.4796 |  |  |  | 67.4796 | 1.81281 | 0.08141032 | 742.9895 | 12.28346 | 1.81281 | 0.08141032 | 0.08141032 | 0.5909645 | 0.4370711 | 118.1396 | 65.16931 | 91.65445 | 19.25361 | 0.2853249 | 0.5711854 | 3.504776 | 3.219985 | 0.1659109 | 52.97027 | 65.16931
S2 | 2 | 0 | 550 | 3 | 100x3.tiff | 1600 | 1200 | 429559.68 | 8598 | 974.053 | 148.1008 | 99.59664 | (np.float64(645.2572691323563), np.float64(1357.469178878809)) | (581, 1283, 721, 1407) | 1923.621942 | 460.727 | 70.05167 | 47.10921 | (np.float64(305.20668829960454), np.float64(642.0829216096766)) | (274.813, 606.8589999999999, 341.03299999999996, 665.511) | 0.7401041 | 0.6708801 | 0.4952765 | -0.553432 | 1 | 12816 | 2867.310864 | 238.333 | [[8.59800000e+03 6.40286000e+05 5.47956900e+07 5.08514151e+09] [5.52484000e+05 3.82561350e+07 3.11139491e+09 2.77980070e+11] [4.55041800e+07 2.98341214e+09 2.31130108e+11 1.98004389e+13] [4.27965688e+09 2.69368531e+11 1.99517811e+13 1.63642434e+15]] | [[ 8.59800000e+03 -9.44737621e-11 7.11411733e+06 -5.50134868e+07] [-1.40289558e-10 -2.88689482e+06 2.03428834e+07 -5.29279053e+09] [ 1.00030669e+07 -3.42388219e+07 7.14772760e+09 -8.58080647e+10] [ 7.01430126e+07 -6.97378648e+09 4.86193341e+10 -1.01924613e+13]] | [2.31546086e-01 7.62721232e-03 5.01967410e-05 3.43782730e-04 2.61370578e-08 2.70322348e-05 3.68289681e-08] | [[ nan nan 0.09623347 -0.00802556] [ nan -0.03905135 0.00296769 -0.00832707] [ 0.13531262 -0.00499488 0.01124542 -0.00145592] [ 0.01023271 -0.01097176 0.00082493 -0.00186504]] | 8598 | 1923.621942 | 104.6294 | 49.48971 |  |  |  | 49.48971 | 1.487006 | 0.1138786 | 460.727 | 8.78128 | 1.487006 | 0.1138786 | 0.1138786 | 0.6708801 | 0.4952765 | 70.05167 | 47.10921 | 58.58044 | 16.70075 | 0.3374591 | 0.7064744 | 2.963322 | 4.925979 | 0.2598959 | 22.94246 | 47.10921
S2 | 2 | 0 | 550 | 3 | 100x3.tiff | 1600 | 1200 | 429559.68 | 3975 | 539.8843 | 184.4933 | 45.78184 | (np.float64(979.1066666666667), np.float64(377.72830188679245)) | (920, 312, 1053, 428) | 889.322775 | 255.3653 | 87.26531 | 21.65481 | (np.float64(463.11745333333334), np.float64(178.6654867924528)) | (435.15999999999997, 147.576, 498.06899999999996, 202.444) | 0.9687218 | 0.6032782 | 0.2576484 | -0.7266598 | 1 | 6589 | 1474.150381 | 347.6949 | [[3.97500000e+03 2.61270000e+05 2.11962720e+07 1.89462820e+09] [2.34949000e+05 1.15023780e+07 7.84141958e+08 6.37793466e+10] [1.88405890e+07 7.03917990e+08 3.84354076e+10 2.71501357e+12] [1.78756161e+09 5.51507193e+10 2.41639455e+12 1.41265671e+14]] | [[ 3.97500000e+03 1.13686838e-11 4.02343857e+06 -2.74743383e+07] [ 6.50288712e-11 -3.94042080e+06 4.92953101e+07 -6.85576960e+09] [ 4.95353677e+06 -6.86316540e+07 7.41239403e+09 -1.84195572e+11] [ 8.83831034e+07 -8.87416583e+09 2.27269862e+11 -1.78301440e+13]] | [ 5.68140522e-01 2.52234278e-01 3.56455000e-02 2.84076764e-02 9.02096998e-04 1.38767121e-02 -5.82232268e-05] | [[ nan nan 0.25463794 -0.02757937] [ nan -0.24938386 0.04948377 -0.1091553 ] [ 0.31350258 -0.06889404 0.11801769 -0.04651566] [ 0.088721 -0.14129153 0.05739339 -0.07141778]] | 3975 | 889.322775 | 71.1416 | 33.64998 |  |  |  | 33.64998 | 4.029835 | 0.1713742 | 255.3653 | 5.835183 | 4.029835 | 0.1713742 | 0.1713742 | 0.6032782 | 0.2576484 | 87.26531 | 21.65481 | 54.46006 | 13.93021 | 0.4139737 | 0.3856054 | 2.415612 | 1.467527 | 0.03127815 | 65.6105 | 21.65481
S2 | 2 | 0 | 550 | 3 | 100x3.tiff | 1600 | 1200 | 429559.68 | 14316 | 1641.057 | 231.2636 | 121.1248 | (np.float64(188.25391170718078), np.float64(1207.2395920648225)) | (123, 1096, 266, 1316) | 3202.904364 | 776.22 | 109.3877 | 57.29205 | (np.float64(89.04410023749651), np.float64(571.024327046661)) | (58.178999999999995, 518.408, 125.818, 622.468) | 0.8518706 | 0.6114291 | 0.455054 | 1.295226 | 1 | 23414 | 5238.390806 | 415.4994 | [[1.43160000e+04 1.59250600e+06 2.22432478e+08 3.47405524e+10] [9.34175000e+05 1.13009725e+08 1.64953434e+10 2.63486870e+12] [7.66566810e+07 9.93550951e+09 1.49400952e+12 2.41671516e+14] [7.22781668e+09 9.85486561e+11 1.51064799e+14 2.45997062e+16]] | [[ 1.43160000e+04 -2.38458142e-10 4.52827602e+07 -7.72172469e+07] [-2.59035460e-10 9.09247908e+06 -4.21331793e+07 4.44346502e+10] [ 1.56981080e+07 2.21611933e+08 4.48155700e+10 9.37162934e+11] [ 1.76942478e+08 2.19347259e+10 4.36302645e+11 9.17506153e+13]] | [ 2.97543333e-01 2.87104836e-02 1.06874037e-03 6.48957642e-05 4.95892231e-09 6.38708275e-06 -1.63554935e-08] | [[ nan nan 0.22094771 -0.00314891] [ nan 0.04436484 -0.00171819 0.01514456] [ 0.07659562 0.0090373 0.01527439 0.00266956] [ 0.00721569 0.00747596 0.00124283 0.00218435]] | 14316 | 3202.904364 | 135.01 | 63.85973 |  |  |  | 63.85973 | 1.9093 | 0.06680118 | 776.22 | 14.96979 | 1.9093 | 0.06680118 | 0.06680118 | 0.6114291 | 0.455054 | 109.3877 | 57.29205 | 83.33987 | 16.50514 | 0.2584592 | 0.5837926 | 3.869082 | 3.363697 | 0.1481294 | 52.09564 | 57.29205
S2 | 2 | 0 | 550 | 3 | 100x3.tiff | 1600 | 1200 | 429559.68 | 3624 | 372.9188 | 129.0171 | 41.93717 | (np.float64(434.6658388520971), np.float64(113.60816777041943)) | (413, 43, 461, 172) | 810.793896 | 176.3906 | 61.02508 | 19.83628 | (np.float64(205.59694177704193), np.float64(53.73666335540839)) | (195.349, 20.339, 218.053, 81.356) | 0.9456964 | 0.7595892 | 0.5852713 | -1.384301 | 1 | 4771 | 1067.411059 | 181.9234 | [[3.62400000e+03 2.55884000e+05 2.17217640e+07 2.00463261e+09] [7.85170000e+04 4.92959000e+06 3.91511802e+08 3.43827114e+10] [2.21540900e+06 1.29865066e+08 9.83313099e+09 8.28722210e+11] [6.98787970e+07 3.92528500e+09 2.87485901e+11 2.34793871e+13]] | [[ 3.62400000e+03 -2.31352715e-11 3.65426360e+06 -4.51430652e+07] [ 1.73230319e-11 -6.14351509e+05 7.64803240e+06 -1.48080329e+09] [ 5.14272331e+05 5.99772256e+04 4.92268680e+08 -6.35134728e+09] [-4.04180278e+05 -1.47481593e+08 1.62247768e+09 -3.49842608e+11]] | [ 3.17400182e-01 6.59142477e-02 4.15832236e-03 3.33546518e-03 1.24220305e-05 8.55074800e-04 -2.79729911e-08] | [[ nan nan 2.78242517e-01 -5.70979574e-02] [ nan -4.67778817e-02 9.67340224e-03 -3.11123492e-02] [ 3.91576645e-02 7.58605348e-05 1.03427884e-02 -2.21670141e-03] [-5.11216245e-04 -3.09865521e-03 5.66265458e-04 -2.02824281e-03]] | 3624 | 810.793896 | 67.92805 | 32.12997 |  |  |  | 32.12997 | 3.076437 | 0.3274684 | 176.3906 | 3.05373 | 3.076437 | 0.3274684 | 0.3274684 | 0.7595892 | 0.5852713 | 61.02508 | 19.83628 | 40.43068 | 18.38633 | 0.5722486 | 0.5265044 | 1.747492 | 2.735922 | 0.05430363 | 41.18879 | 19.83628
S2 | 2 | 0 | 550 | 3 | 100x3.tiff | 1600 | 1200 | 429559.68 | 4440 | 492.4701 | 163.7546 | 46.91617 | (np.float64(923.3427927927928), np.float64(361.234009009009)) | (887, 268, 954, 430) | 993.35676 | 232.9384 | 77.45592 | 22.19135 | (np.float64(436.74114099099097), np.float64(170.86368626126125)) | (419.551, 126.764, 451.24199999999996, 203.39) | 0.9580794 | 0.6311301 | 0.4090658 | -1.36042 | 1 | 7035 | 1573.933515 | 247.1268 | [[4.44000000e+03 4.13959000e+05 4.57385050e+07 5.45347946e+09] [1.61362000e+05 1.36494760e+07 1.41004652e+09 1.60550349e+11] [6.77303000e+06 5.33401830e+08 5.17355050e+10 5.60087253e+12] [3.09422110e+08 2.31715813e+10 2.12929879e+12 2.19596855e+14]] | [[ 4.44000000e+03 -6.41193765e-11 7.14344786e+06 -1.42929293e+08] [-3.45323770e-11 -1.39495016e+06 7.89510402e+06 -3.47545219e+09] [ 9.08684269e+05 3.31785933e+06 1.13931492e+09 -7.50442767e+09] [-2.77696410e+06 -5.11478714e+08 -1.80932483e+08 -1.02902634e+12]] | [4.08455692e-01 1.20053259e-01 1.39515681e-02 1.13112448e-02 1.41826166e-04 3.68498390e-03 8.72762547e-06] | [[ nan nan 3.62361409e-01 -1.08808750e-01] [ nan -7.07608028e-02 6.01035925e-03 -3.97065732e-02] [ 4.60942836e-02 2.52580922e-03 1.30165195e-02 -1.28669964e-03] [-2.11403825e-03 -5.84357543e-03 -3.10224539e-05 -2.64785750e-03]] | 4440 | 993.35676 | 75.18766 | 35.56376 |  |  |  | 35.56376 | 3.490366 | 0.2300557 | 232.9384 | 4.346773 | 3.490366 | 0.2300557 | 0.2300557 | 0.6311301 | 0.4090658 | 77.45592 | 22.19135 | 49.82363 | 17.05785 | 0.4796412 | 0.4591484 | 2.084892 | 2.080683 | 0.04192064 | 55.26457 | 22.19135
S2 | 2 | 0 | 550 | 3 | 100x3.tiff | 1600 | 1200 | 429559.68 | 7714 | 621.4529 | 151.7124 | 80.58372 | (np.float64(637.7823437905107), np.float64(687.6449312937516)) | (593, 602, 702, 749) | 1725.845506 | 293.9472 | 71.75999 | 38.1161 | (np.float64(301.67104861291153), np.float64(325.2560525019445)) | (280.489, 284.746, 332.046, 354.277) | 0.847271 | 0.7035753 | 0.4814329 | 1.209593 | 1 | 10964 | 2452.964756 | 321.4909 | [[7.71400000e+03 6.60665000e+05 6.66846150e+07 7.33420872e+09] [3.45451000e+05 3.22196960e+07 3.43981901e+09 3.93822485e+11] [1.95958010e+07 1.96969896e+09 2.20082900e+11 2.59757241e+13] [1.30429824e+09 1.39317225e+11 1.61356365e+13 1.94894860e+15]] | [[ 7.71400000e+03 -3.82840426e-11 1.01020065e+07 -1.07361845e+08] [ 1.11455734e-10 2.63356884e+06 2.42201488e+06 6.80501728e+09] [ 4.12569556e+06 5.55431634e+07 5.95361872e+09 6.78538875e+10] [ 5.72357103e+07 4.30409495e+09 1.17431475e+11 9.05145933e+12]] | [ 2.39097751e-01 1.79215225e-02 2.83978622e-03 2.28601995e-04 -1.70048685e-07 -2.32485859e-05 -7.07735890e-08] | [[ nan nan 0.16976508 -0.02054239] [ nan 0.04425735 0.00046342 0.01482485] [ 0.06933267 0.01062751 0.01297006 0.00168305] [ 0.01095136 0.00937655 0.00291277 0.00255623]] | 7714 | 1725.845506 | 99.10484 | 46.87659 |  |  |  | 46.87659 | 1.882669 | 0.2509996 | 293.9472 | 3.98407 | 1.882669 | 0.2509996 | 0.2509996 | 0.7035753 | 0.4814329 | 71.75999 | 38.1161 | 54.93804 | 23.48511 | 0.5009986 | 0.6532414 | 1.996013 | 4.2116 | 0.152729 | 33.64389 | 38.1161
S2 | 2 | 0 | 550 | 3 | 100x3.tiff | 1600 | 1200 | 429559.68 | 1559 | 229.3381 | 92.36172 | 24.74826 | (np.float64(402.0776138550353), np.float64(121.5157152020526)) | (382, 75, 413, 168) | 348.793511 | 108.4769 | 43.68709 | 11.70593 | (np.float64(190.18271135343167), np.float64(57.47693329057088)) | (180.68599999999998, 35.475, 195.349, 79.464) | 0.963433 | 0.800308 | 0.5407562 | 1.490828 | 1 | 1948 | 435.824092 | 140.943 | [[1.55900000e+03 7.25180000e+04 4.19951200e+06 2.74276478e+08] [3.13010000e+04 1.51742400e+06 9.09341640e+07 6.07489672e+09] [6.93051000e+05 3.44546980e+07 2.10129030e+09 1.42034031e+11] [1.62731930e+07 8.24667918e+08 5.08394874e+10 3.46077949e+12]] | [[ 1.55900000e+03 9.13757958e-12 8.26285365e+05 2.06266439e+06] [ 1.64135372e-12 6.14355985e+04 9.02542082e+05 4.33455551e+07] [ 6.46016087e+04 -2.50025382e+05 2.61569044e+07 1.29814677e+08] [-2.35709669e+05 8.47242738e+06 -2.45663946e+07 4.53117540e+09]] | [3.66547598e-01 1.00767818e-01 1.79976597e-03 4.05057028e-04 3.35140489e-07 1.09947250e-04 8.53817466e-08] | [[ nan nan 3.39967836e-01 2.14938040e-02] [ nan 2.52771359e-02 9.40485648e-03 1.14394784e-02] [ 2.65797629e-02 -2.60536642e-03 6.90316097e-03 8.67685609e-04] [-2.45619085e-03 2.23598821e-03 -1.64202596e-04 7.67054838e-04]] | 1559 | 348.793511 | 44.55312 | 21.07363 |  |  |  | 21.07363 | 3.732048 | 0.3724805 | 108.4769 | 2.684704 | 3.732048 | 0.3724805 | 0.3724805 | 0.800308 | 0.5407562 | 43.68709 | 11.70593 | 27.69651 | 12.86148 | 0.6103118 | 0.4823765 | 1.638507 | 2.296529 | 0.036567 | 31.98116 | 11.70593
S2 | 2 | 0 | 550 | 3 | 100x3.tiff | 1600 | 1200 | 429559.68 | 8258 | 847.5139 | 160.1251 | 99.96177 | (np.float64(918.1744974570114), np.float64(1165.2522402518769)) | (850, 1092, 999, 1234) | 1847.554082 | 400.8741 | 75.73918 | 47.28192 | (np.float64(434.29653729716637), np.float64(551.1643096391377)) | (402.04999999999995, 516.516, 472.527, 583.682) | 0.7812064 | 0.5978859 | 0.3903015 | 0.5911214 | 1 | 13812 | 3090.144948 | 246.5079 | [[8.25800000e+03 6.04917000e+05 5.19770850e+07 4.90329947e+09] [5.62985000e+05 4.49769900e+07 4.18599485e+09 4.22191559e+11] [4.91064370e+07 4.24834747e+09 4.15787737e+11 4.33588092e+13] [4.94657813e+09 4.52775879e+11 4.55418289e+13 4.82044058e+15]] | [[ 8.25800000e+03 -9.09494702e-13 7.66555958e+06 -2.71772716e+07] [ 1.71496595e-10 3.73707752e+06 9.49845959e+07 6.87982989e+09] [ 1.07252175e+07 1.41644185e+08 8.30682057e+09 2.61470965e+11] [ 1.36398830e+08 9.35124472e+09 2.98693788e+11 1.58428192e+13]] | [2.69680984e-01 1.40252705e-02 5.89711877e-03 1.73526927e-03 4.84445196e-06 1.98415381e-04 2.71011954e-06] | [[ nan nan 0.11240719 -0.0043855 ] [ nan 0.05480023 0.01532731 0.01221668] [ 0.15727379 0.0228566 0.01475062 0.0051093 ] [ 0.02201017 0.01660523 0.00583666 0.00340669]] | 8258 | 1847.554082 | 102.5398 | 48.50133 |  |  |  | 48.50133 | 1.601864 | 0.1444745 | 400.8741 | 6.921638 | 1.601864 | 0.1444745 | 0.1444745 | 0.5978859 | 0.3903015 | 75.73918 | 47.28192 | 61.51055 | 18.43526 | 0.380098 | 0.640373 | 2.630901 | 4.047304 | 0.2187936 | 28.45727 | 47.28192
S2 | 2 | 0 | 550 | 3 | 100x3.tiff | 1600 | 1200 | 429559.68 | 6851 | 609.3168 | 167.2245 | 68.02007 | (np.float64(90.65581666909941), np.float64(1317.544154138082)) | (0, 1258, 166, 1357) | 1532.767379 | 288.2069 | 79.09719 | 32.17349 | (np.float64(42.880201284484016), np.float64(623.1983849073127)) | (0.0, 595.034, 78.518, 641.861) | 0.9135355 | 0.7013718 | 0.4168796 | -0.2748724 | 1 | 9768 | 2185.384872 | 286.5394 | [[6.85100000e+03 4.07937000e+05 2.70075470e+07 1.89529704e+09] [6.21083000e+05 3.43714100e+07 2.15113275e+09 1.44091630e+11] [6.75424610e+07 3.61740156e+09 2.20194428e+11 1.43859303e+13] [7.95996612e+09 4.20445106e+11 2.52287263e+13 1.62457338e+15]] | [[ 6.85100000e+03 -1.22213351e-11 2.71728339e+06 -3.64411809e+07] [ 3.45949047e-10 -2.61045188e+06 1.36158193e+07 -2.39417785e+09] [ 1.12376744e+07 6.89481483e+07 4.07577816e+09 3.02995345e+09] [-2.00671940e+08 -7.91417897e+09 -8.79624203e+10 -5.12945274e+12]] | [ 2.97317582e-01 4.53266381e-02 7.78646173e-03 2.38833706e-03 9.91842610e-06 4.97767175e-04 -2.77547017e-06] | [[ nan nan 5.78931259e-02 -9.38010118e-03] [ nan -5.56170254e-02 3.50476464e-03 -7.44551093e-03] [ 2.39424457e-01 1.77475206e-02 1.26750195e-02 1.13840572e-04] [-5.16537350e-02 -2.46118333e-02 -3.30489970e-03 -2.32838699e-03]] | 6851 | 1532.767379 | 93.39681 | 44.17669 |  |  |  | 44.17669 | 2.458458 | 0.2318876 | 288.2069 | 4.312435 | 2.458458 | 0.2318876 | 0.2318876 | 0.7013718 | 0.4168796 | 79.09719 | 32.17349 | 55.63534 | 21.27316 | 0.4815471 | 0.5585115 | 2.07664 | 3.078676 | 0.08646448 | 46.9237 | 32.17349
S2 | 2 | 0 | 550 | 3 | 100x3.tiff | 1600 | 1200 | 429559.68 | 6784 | 581.4113 | 139.4971 | 91.14542 | (np.float64(974.9075766509434), np.float64(444.39431014150944)) | (916, 374, 1031, 527) | 1517.777536 | 275.0075 | 65.98212 | 43.11178 | (np.float64(461.1312837558962), np.float64(210.19850869693394)) | (433.268, 176.902, 487.66299999999995, 249.271) | 0.7570251 | 0.6489382 | 0.3855641 | -0.9976021 | 1 | 10454 | 2338.862966 | 230.5122 | [[6.78400000e+03 4.77555000e+05 4.04772810e+07 3.85411474e+09] [3.99629000e+05 2.59771410e+07 2.16165969e+09 2.09432575e+11] [2.84542250e+07 1.71154768e+09 1.36774290e+11 1.31272781e+13] [2.22356041e+09 1.24559554e+11 9.44562279e+12 8.83901729e+14]] | [[ 6.78400000e+03 4.20641300e-12 6.86012622e+06 3.89167611e+07] [ 1.58166813e-11 -2.15446677e+06 8.05655615e+07 -2.58958787e+09] [ 4.91304905e+06 -3.76390240e+07 3.51156416e+09 -6.87314387e+10] [-3.14406563e+07 -2.88611437e+09 6.59944699e+10 -3.63357371e+12]] | [ 2.55812600e-01 1.05557705e-02 6.79636186e-03 1.68061395e-04 -1.63312331e-07 -7.91852641e-06 -7.47681250e-08] | [[ nan nan 0.14905976 0.01026649] [ nan -0.04681318 0.02125371 -0.00829417] [ 0.10675284 -0.00992942 0.01124717 -0.00267273] [-0.00829425 -0.00924392 0.0025663 -0.0017155 ]] | 6784 | 1517.777536 | 92.939 | 43.96015 |  |  |  | 43.96015 | 1.530489 | 0.2521906 | 275.0075 | 3.965255 | 1.530489 | 0.2521906 | 0.2521906 | 0.6489382 | 0.3855641 | 65.98212 | 43.11178 | 54.54695 | 22.07616 | 0.5021858 | 0.6662433 | 1.991295 | 4.380921 | 0.2429749 | 22.87034 | 43.11178
S2 | 2 | 0 | 550 | 3 | 100x3.tiff | 1600 | 1200 | 429559.68 | 2087 | 354.1909 | 125.3632 | 27.56806 | (np.float64(592.9597508385242), np.float64(729.9027311931002)) | (573, 669, 613, 785) | 466.922423 | 167.5323 | 59.29678 | 13.03969 | (np.float64(280.4699621466219), np.float64(345.24399185433634)) | (271.029, 316.437, 289.949, 371.305) | 0.9755212 | 0.6665602 | 0.4497845 | -1.498437 | 1 | 3131 | 700.495499 | 204.6157 | [[2.08700000e+03 1.27104000e+05 9.78073000e+06 8.35257912e+08] [4.16560000e+04 2.39629700e+06 1.76273775e+08 1.45200372e+10] [9.40772000e+05 5.31739390e+07 3.83277213e+09 3.09242627e+11] [2.30464900e+07 1.30576989e+09 9.33579577e+10 7.43474084e+12]] | [[ 2.08700000e+03 -4.00817157e-11 2.03974925e+06 -8.86785915e+06] [-2.33413289e-12 -1.40667171e+05 -1.81312906e+06 -2.54965268e+08] [ 1.09328619e+05 1.49371812e+06 1.05113598e+08 1.84640403e+09] [-9.54287082e+04 -1.91451410e+07 -5.56019496e+08 -3.41113936e+10]] | [4.93409213e-01 2.00604954e-01 5.22205917e-03 1.46544521e-03 3.76624489e-06 5.22022978e-04 1.49989144e-06] | [[ nan nan 0.46830833 -0.04456692] [ nan -0.03229593 -0.00911219 -0.02804876] [ 0.02510088 0.00750693 0.01156356 0.00444629] [-0.00047959 -0.00210616 -0.00133894 -0.00179808]] | 2087 | 466.922423 | 51.54853 | 24.38245 |  |  |  | 24.38245 | 4.547406 | 0.2090535 | 167.5323 | 4.783464 | 4.547406 | 0.2090535 | 0.2090535 | 0.6665602 | 0.4497845 | 59.29678 | 13.03969 | 36.16823 | 11.14824 | 0.4572237 | 0.4111936 | 2.187113 | 1.668754 | 0.02447885 | 46.25708 | 13.03969
S2 | 2 | 0 | 550 | 3 | 100x3.tiff | 1600 | 1200 | 429559.68 | 5109 | 562.0387 | 132.1821 | 59.3903 | (np.float64(537.657271481699), np.float64(1436.845175181053)) | (497, 1369, 573, 1511) | 1143.031461 | 265.8443 | 62.52215 | 28.09161 | (np.float64(254.31188941084363), np.float64(679.6277678606381)) | (235.081, 647.5369999999999, 271.029, 714.703) | 0.8933777 | 0.7143456 | 0.4734062 | -1.209387 | 1 | 7152 | 1600.109808 | 250.9548 | [[5.10900000e+03 3.46621000e+05 2.85389050e+07 2.61816213e+09] [2.07718000e+05 1.26199020e+07 9.37671682e+08 7.80982659e+10] [1.01282520e+07 5.82190052e+08 4.06305094e+10 3.16427988e+12] [5.44131712e+08 3.04787468e+10 2.05537956e+12 1.53891130e+14]] | [[ 5.10900000e+03 -7.27595761e-12 5.02234253e+06 4.51703781e+05] [-3.31965566e-11 -1.47276210e+06 -2.28027213e+07 -3.37066922e+09] [ 1.68300488e+06 1.47939977e+07 1.80514674e+09 4.43284622e+10] [-4.50815201e+06 -9.38927395e+08 -2.03056288e+10 -2.22188565e+12]] | [ 2.56891349e-01 2.91017912e-02 1.72749819e-03 2.81060163e-04 1.03845833e-07 8.12592442e-06 -1.66043574e-07] | [[ nan nan 0.19241305 0.00024211] [ nan -0.0564236 -0.01222213 -0.025276 ] [ 0.0644783 0.0079295 0.01353645 0.00465058] [-0.00241634 -0.00704084 -0.0021303 -0.0032612 ]] | 5109 | 1143.031461 | 80.65346 | 38.14909 |  |  |  | 38.14909 | 2.225652 | 0.203242 | 265.8443 | 4.920244 | 2.225652 | 0.203242 | 0.203242 | 0.7143456 | 0.4734062 | 62.52215 | 28.09161 | 45.30688 | 17.19851 | 0.4508236 | 0.6101691 | 2.218162 | 3.674516 | 0.1066223 | 34.43054 | 28.09161
S2 | 2 | 0 | 550 | 3 | 100x3.tiff | 1600 | 1200 | 429559.68 | 9273 | 982.7809 | 194.5736 | 81.19696 | (np.float64(431.8686509220317), np.float64(1409.8437398900032)) | (329, 1353, 525, 1459) | 2074.639017 | 464.8554 | 92.0333 | 38.40616 | (np.float64(204.273871886121), np.float64(666.8560889679715)) | (155.617, 639.9689999999999, 248.325, 690.107) | 0.9087655 | 0.6507825 | 0.4463323 | -0.2240255 | 1 | 14249 | 3187.914521 | 372.0207 | [[9.27300000e+03 5.27112000e+05 3.46783540e+07 2.48882576e+09] [9.53901000e+05 5.02982990e+07 3.15864807e+09 2.19933352e+11] [1.19173781e+08 6.05977236e+09 3.71388402e+11 2.53670099e+13] [1.63459583e+10 8.16976789e+11 4.93929542e+13 3.32734097e+15]] | [[ 9.27300000e+03 1.63709046e-11 4.71533658e+06 -1.84963086e+07] [ 6.48356036e-10 -3.92500132e+06 3.75560876e+07 -4.44576210e+09] [ 2.10472720e+07 9.30081384e+07 9.91956953e+09 -3.85335417e+09] [-2.43496774e+08 -1.62888628e+10 -5.62193379e+10 -1.60984334e+13]] | [2.99605179e-01 4.44080947e-02 3.14114636e-03 6.99536344e-04 9.75658220e-07 1.42967281e-04 3.51233162e-07] | [[ nan nan 5.48368094e-02 -2.23374921e-03] [ nan -4.56456387e-02 4.53554723e-03 -5.57552080e-03] [ 2.44768369e-01 1.12323416e-02 1.24403342e-02 -5.01843171e-05] [-2.94064475e-02 -2.04281946e-02 -7.32174867e-04 -2.17722130e-03]] | 9273 | 2074.639017 | 108.6589 | 51.39565 |  |  |  | 51.39565 | 2.396316 | 0.1206471 | 464.8554 | 8.28864 | 2.396316 | 0.1206471 | 0.1206471 | 0.6507825 | 0.4463323 | 92.0333 | 38.40616 | 65.21973 | 17.85191 | 0.3473429 | 0.5584462 | 2.879 | 3.077956 | 0.09123455 | 53.62713 | 38.40616
S2 | 2 | 0 | 550 | 3 | 100x3.tiff | 1600 | 1200 | 429559.68 | 11620 | 1388.327 | 195.2941 | 126.3691 | (np.float64(519.5962994836489), np.float64(1213.953356282272)) | (433, 1114, 585, 1308) | 2599.73098 | 656.6787 | 92.37411 | 59.77258 | (np.float64(245.7690496557659), np.float64(574.1999375215146)) | (204.809, 526.922, 276.705, 618.684) | 0.76243 | 0.5673551 | 0.3940586 | -0.9152218 | 1 | 20481 | 4582.193649 | 454.242 | [[1.16200000e+04 1.16145800e+06 1.37806870e+08 1.77385207e+10] [1.00624900e+06 9.27971070e+07 1.03257139e+10 1.25120114e+12] [1.04718809e+08 9.43348516e+09 1.02788902e+12 1.21990802e+14] [1.18291062e+10 1.05993124e+12 1.14541577e+14 1.34746424e+16]] | [[ 1.16200000e+04 2.44597231e-10 2.17152447e+07 -3.76761626e+08] [-2.23181473e-10 -7.78085781e+06 -5.24053436e+07 -3.59668206e+10] [ 1.75813692e+07 3.14075717e+08 3.45187908e+10 9.90687894e+11] [-2.84118171e+08 -2.89769388e+10 -1.05512129e+12 -1.19655143e+14]] | [ 2.91033428e-01 1.42201497e-02 8.28806592e-03 5.53113113e-04 -5.22114421e-07 -3.87507233e-05 -1.06295405e-06] | [[ nan nan 0.1608246 -0.02588519] [ nan -0.05762557 -0.00360048 -0.02292364] [ 0.13020883 0.02157839 0.02200073 0.00585754] [-0.01952017 -0.01846861 -0.00623851 -0.00656307]] | 11620 | 2599.73098 | 121.6349 | 57.5333 |  |  |  | 57.5333 | 1.545426 | 0.07575868 | 656.6787 | 13.19981 | 1.545426 | 0.07575868 | 0.07575868 | 0.5673551 | 0.3940586 | 92.37411 | 59.77258 | 76.07335 | 15.83563 | 0.2752429 | 0.6228292 | 3.633154 | 3.82858 | 0.23757 | 32.60153 | 59.77258
S2 | 2 | 0 | 550 | 3 | 100x3.tiff | 1600 | 1200 | 429559.68 | 10653 | 1177.261 | 164.6497 | 120.7461 | (np.float64(70.03557683281704), np.float64(497.32113019806627)) | (0, 411, 139, 578) | 2383.385037 | 556.8445 | 77.87929 | 57.11292 | (np.float64(33.12682784192246), np.float64(235.23289458368532)) | (0.0, 194.403, 65.747, 273.394) | 0.6798493 | 0.6353552 | 0.4589239 | -1.000376 | 1 | 16767 | 3751.264143 | 235.1368 | [[1.06530000e+04 9.19579000e+05 9.49963910e+07 1.08970340e+10] [7.46089000e+05 6.06116240e+07 5.80674516e+09 6.21658391e+11] [6.43926290e+07 5.09686776e+09 4.64710208e+11 4.70319067e+13] [6.19065618e+09 4.83238777e+11 4.25771263e+13 4.12093844e+15]] | [[ 1.06530000e+04 -5.22959454e-11 1.56172924e+07 6.33451593e+05] [ 2.11599627e-10 -3.79162171e+06 -1.91787738e+08 -7.09770536e+09] [ 1.21398555e+07 6.95200792e+07 1.48480397e+10 1.97652210e+11] [-1.95623083e+07 -9.95878807e+09 -3.84069736e+11 -2.18349693e+13]] | [ 2.44585657e-01 5.40393325e-03 2.56664517e-03 3.61441176e-04 -8.65835512e-08 5.56525318e-06 -3.37189291e-07] | [[ nan nan 1.37613768e-01 5.40796179e-05] [ nan -3.34103594e-02 -1.63734810e-02 -5.87086624e-03] [ 1.06971889e-01 5.93513280e-03 1.22815545e-02 1.58398086e-03] [-1.67009156e-03 -8.23741051e-03 -3.07792719e-03 -1.69537150e-03]] | 10653 | 2383.385037 | 116.4638 | 55.08739 |  |  |  | 55.08739 | 1.363602 | 0.0965909 | 556.8445 | 10.35294 | 1.363602 | 0.0965909 | 0.0965909 | 0.6353552 | 0.4589239 | 77.87929 | 57.11292 | 67.4961 | 17.12065 | 0.3107908 | 0.7073432 | 3.217599 | 4.938103 | 0.3201507 | 20.76637 | 57.11292
S2 | 2 | 0 | 550 | 3 | 100x3.tiff | 1600 | 1200 | 429559.68 | 3285 | 285.0366 | 93.06214 | 48.59954 | (np.float64(1076.9132420091323), np.float64(374.427701674277)) | (1036, 346, 1128, 399) | 734.949765 | 134.8223 | 44.01839 | 22.98758 | (np.float64(509.3799634703196), np.float64(177.104302891933)) | (490.02799999999996, 163.658, 533.544, 188.727) | 0.8528066 | 0.8427399 | 0.673708 | -0.08447012 | 1 | 3898 | 872.095642 | 137.1611 | [[3.28500000e+03 9.33850000e+04 3.14885700e+06 1.17644179e+08] [1.34400000e+05 3.71196600e+06 1.21311956e+08 4.42015715e+09] [7.26765600e+06 1.95624676e+08 6.20160805e+09 2.20171112e+11] [4.51052370e+08 1.17732234e+10 3.60984638e+11 1.24519825e+13]] | [[ 3.28500000e+03 -3.66640052e-12 4.94136079e+05 3.51055000e+04] [-2.95017344e-11 -1.08717105e+05 -1.33683764e+06 -1.54639085e+07] [ 1.76891627e+06 -2.08214218e+06 2.34787342e+08 -2.04456316e+08] [ 8.96480201e+06 -2.47654704e+08 1.78949485e+08 -5.27343951e+10]] | [2.09712276e-01 1.43609658e-02 5.43254129e-04 1.63057974e-04 4.58216930e-08 1.83191229e-05 1.59868657e-08] | [[ nan nan 4.57905455e-02 5.67592605e-05] [ nan -1.00745842e-02 -2.16142529e-03 -4.36227609e-04] [ 1.63921730e-01 -3.36644829e-03 6.62321049e-03 -1.00629826e-04] [ 1.44944676e-02 -6.98619109e-03 8.80758097e-05 -4.52848020e-04]] | 3285 | 734.949765 | 64.67296 | 30.59031 |  |  |  | 30.59031 | 1.914877 | 0.508094 | 134.8223 | 1.96814 | 1.914877 | 0.508094 | 0.508094 | 0.8427399 | 0.673708 | 44.01839 | 22.98758 | 33.50299 | 21.80499 | 0.7128071 | 0.6949439 | 1.402904 | 4.766496 | 0.1471934 | 21.03081 | 22.98758
S2 | 2 | 0 | 550 | 3 | 100x3.tiff | 1600 | 1200 | 429559.68 | 5307 | 813.3301 | 193.9287 | 75.62311 | (np.float64(568.1149425287356), np.float64(1295.4772941398153)) | (500, 1194, 620, 1363) | 1187.329803 | 384.7051 | 91.72828 | 35.76973 | (np.float64(268.7183678160919), np.float64(612.7607601281326)) | (236.5, 564.762, 293.26, 644.699) | 0.9208347 | 0.4857666 | 0.2616864 | -1.038099 | 1 | 10925 | 2444.239325 | 338.6063 | [[5.30700000e+03 5.38540000e+05 6.43956880e+07 8.25096738e+09] [3.61486000e+05 3.20551400e+07 3.46690471e+09 4.11064500e+11] [2.92475820e+07 2.38762093e+09 2.39000472e+11 2.64585542e+13] [2.56912200e+09 2.00214794e+11 1.89725982e+13 1.98674612e+15]] | [[ 5.30700000e+03 6.08224582e-11 9.74610601e+06 -2.61749728e+08] [ 1.28011379e-10 -4.62748115e+06 1.97646542e+07 -1.40102373e+10] [ 4.62498389e+06 5.00566716e+07 7.69194305e+09 1.97770449e+10] [-5.31363861e+07 -6.31196208e+09 -1.32981900e+11 -1.48832982e+13]] | [5.10260007e-01 1.41044760e-01 4.33097025e-02 1.09100949e-02 1.75847682e-04 7.84655464e-04 1.59125394e-04] | [[ nan nan 0.3460453 -0.1275744 ] [ nan -0.16430337 0.00963311 -0.09373423] [ 0.16421471 0.02439716 0.05146225 0.00181631] [-0.02589818 -0.04222961 -0.01221295 -0.01876302]] | 5307 | 1187.329803 | 82.20147 | 38.8813 |  |  |  | 38.8813 | 2.564411 | 0.100815 | 384.7051 | 9.919156 | 2.564411 | 0.100815 | 0.100815 | 0.4857666 | 0.2616864 | 91.72828 | 35.76973 | 63.749 | 12.34535 | 0.3175138 | 0.4238747 | 3.149469 | 1.77327 | 0.0791653 | 55.95855 | 35.76973
S2 | 2 | 0 | 550 | 3 | 100x3.tiff | 1600 | 1200 | 429559.68 | 6759 | 765.2296 | 115.0648 | 98.35479 | (np.float64(631.417813285989), np.float64(1190.9689303151354)) | (579, 1138, 695, 1264) | 1512.184311 | 361.9536 | 54.42563 | 46.52181 | (np.float64(298.6606256842728), np.float64(563.328304039059)) | (273.86699999999996, 538.274, 328.73499999999996, 597.872) | 0.5189943 | 0.6605747 | 0.4624384 | -0.9828945 | 1 | 10232 | 2289.195128 | 208.978 | [[6.75900000e+03 3.58017000e+05 2.40934050e+07 1.86931678e+09] [3.54292000e+05 1.80712140e+07 1.18401055e+09 8.99084320e+10] [2.31211320e+07 1.12606036e+09 7.05734674e+10 5.12987003e+12] [1.73390453e+09 8.15260879e+10 4.90668061e+12 3.40187411e+14]] | [[ 6.75900000e+03 -8.00355338e-11 5.12962748e+06 4.96931339e+07] [ 5.55075985e-11 -6.95254259e+05 -5.25930590e+06 -1.38928632e+09] [ 4.54992010e+06 -2.57538558e+07 2.60923637e+09 -3.35911138e+10] [ 4.49516218e+07 -5.36199237e+08 2.90581956e+10 -1.41015559e+12]] | [ 2.11880098e-01 1.08746346e-03 1.40402611e-03 1.52313034e-04 -6.51775519e-08 -5.00228198e-06 -2.67036102e-08] | [[ nan nan 0.11228479 0.01323093] [ nan -0.01521874 -0.0014003 -0.00449929] [ 0.09959531 -0.00685703 0.00845018 -0.00132323] [ 0.01196849 -0.00173652 0.00114467 -0.00067567]] | 6759 | 1512.184311 | 92.76759 | 43.87907 |  |  |  | 43.87907 | 1.169895 | 0.145047 | 361.9536 | 6.894316 | 1.169895 | 0.145047 | 0.145047 | 0.6605747 | 0.4624384 | 54.42563 | 46.52181 | 50.47372 | 16.71136 | 0.3808504 | 0.8062208 | 2.625703 | 6.415163 | 0.4810057 | 7.903814 | 46.52181
S2 | 2 | 0 | 550 | 3 | 100x3.tiff | 1600 | 1200 | 429559.68 | 19804 | 2412.287 | 235.5206 | 193.0521 | (np.float64(1098.2763078166026), np.float64(1379.1962229852554)) | (1004, 1266, 1200, 1514) | 4430.729116 | 1141.012 | 111.4012 | 91.31366 | (np.float64(519.484693597253), np.float64(652.3598134720257)) | (474.892, 598.818, 567.6, 716.122) | 0.5728178 | 0.5106493 | 0.4074226 | -1.409923 | 1 | 38782 | 8676.658078 | 437.728 | [[1.98040000e+04 2.24173800e+06 3.21836162e+08 5.27061221e+10] [1.86704800e+06 2.07780815e+08 2.83477252e+10 4.34618744e+12] [2.22726272e+08 2.46615620e+10 3.27378743e+12 4.80625449e+14] [3.01811318e+10 3.38434656e+12 4.46728603e+14 6.43149829e+16]] | [[ 1.98040000e+04 1.63538516e-10 6.80798875e+07 8.62711922e+08] [ 7.34118544e-10 -3.56196673e+06 -1.18739749e+09 -8.26018693e+10] [ 4.67078800e+07 1.21407403e+08 1.63264883e+11 1.73744043e+12] [ 3.76428319e+08 2.85954256e+10 -4.30079390e+12 -8.14939647e+13]] | [ 2.92677795e-01 3.29940487e-03 5.17398782e-03 5.33825333e-04 7.20603521e-07 1.50778027e-05 -5.17511284e-07] | [[ nan nan 0.17358532 0.01563088] [ nan -0.00908205 -0.02151364 -0.01063484] [ 0.11909247 0.0021997 0.02102006 0.00158955] [ 0.00682025 0.00368161 -0.00393472 -0.0005298 ]] | 19804 | 4430.729116 | 158.7931 | 75.10912 |  |  |  | 75.10912 | 1.219984 | 0.04276662 | 1141.012 | 23.38272 | 1.219984 | 0.04276662 | 0.04276662 | 0.5106493 | 0.4074226 | 111.4012 | 91.31366 | 101.3574 | 15.53263 | 0.2068009 | 0.6742217 | 4.835568 | 4.486474 | 0.4271822 | 20.08757 | 91.31366
S2 | 2 | 0 | 550 | 3 | 100x3.tiff | 1600 | 1200 | 429559.68 | 5284 | 451.6123 | 96.89882 | 76.83883 | (np.float64(800.4430355791068), np.float64(852.5613171839516)) | (761, 804, 848, 904) | 1182.184036 | 213.6126 | 45.83314 | 36.34476 | (np.float64(378.6095558289175), np.float64(403.2615030280091)) | (359.953, 380.292, 401.104, 427.592) | 0.6092477 | 0.7801565 | 0.6073563 | -1.071283 | 1 | 6773 | 1515.316517 | 143.5204 | [[5.28400000e+03 2.56598000e+05 1.52975000e+07 1.03166363e+09] [2.08417000e+05 9.63704900e+06 5.47316727e+08 3.54334550e+10] [1.04345430e+07 4.66177603e+08 2.52614218e+10 1.56201361e+12] [5.97651307e+08 2.60663402e+10 1.35650004e+12 8.01972684e+13]] | [[ 5.28400000e+03 -1.50777169e-11 2.83676313e+06 1.32829718e+07] [-2.45847787e-12 -4.83955044e+05 -9.06012103e+06 -5.14785484e+08] [ 2.21394385e+06 -2.36023729e+06 8.93194546e+08 4.86000825e+09] [ 1.14319238e+07 -4.18366128e+08 -3.22840594e+09 -4.42959655e+11]] | [ 1.80894997e-01 1.69935430e-03 4.62610021e-04 3.03290062e-05 -5.58706954e-10 1.79565791e-07 3.54877226e-09] | [[ nan nan 0.10160088 0.00654468] [ nan -0.01733323 -0.00446403 -0.0034893 ] [ 0.07929412 -0.00116292 0.00605421 0.00045318] [ 0.00563264 -0.00283575 -0.00030104 -0.00056822]] | 5284 | 1182.184036 | 82.02315 | 38.79695 |  |  |  | 38.79695 | 1.261066 | 0.3255676 | 213.6126 | 3.071558 | 1.261066 | 0.3255676 | 0.3255676 | 0.7801565 | 0.6073563 | 45.83314 | 36.34476 | 41.08895 | 22.13697 | 0.5705853 | 0.8464825 | 1.752586 | 7.071893 | 0.3907523 | 9.488378 | 36.34476
S2 | 2 | 0 | 550 | 3 | 100x3.tiff | 1600 | 1200 | 429559.68 | 6466 | 657.5361 | 161.9277 | 62.13185 | (np.float64(473.19223631302197), np.float64(148.32152799257656)) | (423, 76, 527, 238) | 1446.631714 | 311.0146 | 76.59179 | 29.38837 | (np.float64(223.8199277760594), np.float64(70.15608274048871)) | (200.07899999999998, 35.948, 249.271, 112.574) | 0.9234573 | 0.6851754 | 0.3837844 | -1.112771 | 1 | 9437 | 2111.330573 | 306.5849 | [[6.46600000e+03 4.67631000e+05 4.26493890e+07 4.37784941e+09] [3.24543000e+05 1.98876310e+07 1.60202428e+09 1.48586221e+11] [1.96163990e+07 1.07853584e+09 7.96906841e+10 6.87650052e+12] [1.31044774e+09 6.66015925e+10 4.60767492e+12 3.77253462e+14]] | [[ 6.46600000e+03 5.00222086e-11 8.82960054e+06 1.62400249e+07] [ 1.80996551e-10 -3.58381466e+06 -2.02700299e+07 -1.05155631e+10] [ 3.32686005e+06 1.96072402e+07 6.08037535e+09 1.04353197e+11] [-8.10828086e+06 -4.03869537e+09 -5.04584033e+10 -1.13856299e+13]] | [2.90760727e-01 4.67132751e-02 4.06161409e-04 1.84944547e-04 4.92177403e-08 3.64461104e-05 1.21228688e-08] | [[ nan nan 0.2111882 0.00483056] [ nan -0.08571842 -0.00602928 -0.03889784] [ 0.07957252 0.00583213 0.02249175 0.00480044] [-0.00241179 -0.01493943 -0.00232118 -0.0065135 ]] | 6466 | 1446.631714 | 90.7346 | 42.91746 |  |  |  | 42.91746 | 2.606194 | 0.1879344 | 311.0146 | 5.321005 | 2.606194 | 0.1879344 | 0.1879344 | 0.6851754 | 0.3837844 | 76.59179 | 29.38837 | 52.99008 | 18.60532 | 0.433514 | 0.5603402 | 2.30673 | 3.09887 | 0.07654271 | 47.20343 | 29.38837
S2 | 2 | 0 | 550 | 3 | 100x3.tiff | 1600 | 1200 | 429559.68 | 3991 | 536.8549 | 118.2187 | 75.96498 | (np.float64(544.7930343272362), np.float64(417.88799799548985)) | (466, 375, 587, 466) | 892.902439 | 253.9324 | 55.91743 | 35.93144 | (np.float64(257.6871052367827), np.float64(197.6610230518667)) | (220.41799999999998, 177.375, 277.651, 220.41799999999998) | 0.7662184 | 0.5752378 | 0.3624557 | 0.197412 | 1 | 6938 | 1552.231802 | 233.4557 | [[3.99100000e+03 1.71166000e+05 8.85912000e+06 5.14512040e+08] [3.14463000e+05 1.38803020e+07 7.50207216e+08 4.54671106e+10] [2.81848170e+07 1.27683872e+09 7.08518413e+10 4.38717183e+12] [2.66607558e+09 1.23064938e+11 6.94455426e+12 4.35661289e+14]] | [[ 3.99100000e+03 3.86535248e-12 1.51815294e+06 4.34103912e+06] [ 7.58291208e-11 3.93613486e+05 1.84076809e+07 3.86725226e+08] [ 3.40732305e+06 6.02033912e+06 8.46320781e+08 5.54871193e+09] [-9.16383199e+07 -3.18501470e+07 6.92649213e+09 2.79389496e+11]] | [3.09232228e-01 1.65101611e-02 2.14872257e-02 5.40238347e-03 5.50932796e-05 5.41530576e-04 1.87797029e-05] | [[ nan nan 0.09531298 0.00431409] [ nan 0.02471192 0.01829341 0.00608355] [ 0.21391924 0.00598297 0.01331343 0.00138168] [-0.09106947 -0.00050103 0.00172475 0.00110124]] | 3991 | 892.902439 | 71.28463 | 33.71763 |  |  |  | 33.71763 | 1.556226 | 0.1740114 | 253.9324 | 5.746749 | 1.556226 | 0.1740114 | 0.1740114 | 0.5752378 | 0.3624557 | 55.91743 | 35.93144 | 45.92443 | 14.0652 | 0.4171468 | 0.6029896 | 2.397238 | 3.588553 | 0.2337816 | 19.986 | 35.93144
S2 | 2 | 0 | 550 | 3 | 100x3.tiff | 1600 | 1200 | 429559.68 | 4470 | 692.6783 | 143.3486 | 68.85986 | (np.float64(720.8812080536912), np.float64(1255.5006711409396)) | (639, 1203, 794, 1295) | 1000.06863 | 327.6368 | 67.8039 | 32.57071 | (np.float64(340.97681140939596), np.float64(593.8518174496644)) | (302.24699999999996, 569.019, 375.56199999999995, 612.535) | 0.8770679 | 0.5231742 | 0.3134642 | -0.1563352 | 1 | 8544 | 1911.540576 | 263.3044 | [[4.47000000e+03 2.34678000e+05 1.37525160e+07 8.58005574e+08] [3.66009000e+05 1.85365170e+07 1.03786750e+09 6.13724764e+10] [3.56030310e+07 1.81151423e+09 1.00481725e+11 5.83215296e+12] [3.81107382e+09 1.96838661e+11 1.09205097e+13 6.28612646e+14]] | [[ 4.47000000e+03 -9.52127266e-13 1.43176350e+06 -1.43478350e+07] [-9.50706180e-11 -6.79201144e+05 -1.68880891e+07 -6.05860470e+08] [ 5.63377192e+06 5.35588312e+07 1.56999228e+09 2.87654582e+10] [-2.67454673e+07 -2.74047974e+09 -7.52541499e+10 -2.23718501e+12]] | [3.53614473e-01 4.88485852e-02 1.74861928e-02 1.92839594e-03 9.88260961e-06 1.73532918e-04 5.26593650e-06] | [[ nan nan 0.07165661 -0.01074033] [ nan -0.03399252 -0.01264188 -0.00678344] [ 0.28195787 0.04009242 0.01757822 0.0048172 ] [-0.0200208 -0.03068344 -0.01260243 -0.00560366]] | 4470 | 1000.06863 | 75.44124 | 35.68371 |  |  |  | 35.68371 | 2.081744 | 0.1170723 | 327.6368 | 8.541728 | 2.081744 | 0.1170723 | 0.1170723 | 0.5231742 | 0.3134642 | 67.8039 | 32.57071 | 50.18731 | 12.20948 | 0.3421583 | 0.5262781 | 2.922624 | 2.733571 | 0.1229321 | 35.23319 | 32.57071
S2 | 2 | 0 | 550 | 3 | 100x3.tiff | 1600 | 1200 | 429559.68 | 5202 | 479.4285 | 112.0768 | 71.48012 | (np.float64(1056.7618223760091), np.float64(452.5676662821991)) | (1001, 419, 1111, 503) | 1163.838258 | 226.7697 | 53.01235 | 33.81009 | (np.float64(499.8483419838523), np.float64(214.06450615148017)) | (473.47299999999996, 198.18699999999998, 525.5029999999999, 237.91899999999998) | 0.7702205 | 0.7606375 | 0.562987 | -0.21056 | 1 | 6839 | 1530.082631 | 197.0986 | [[5.20200000e+03 1.74619000e+05 7.62858500e+06 3.82172587e+08] [2.90073000e+05 9.24188000e+06 3.76145288e+08 1.73882086e+10] [2.01531290e+07 6.41846366e+08 2.53806055e+10 1.12107982e+12] [1.57105708e+09 5.08066193e+10 1.99482973e+12 8.65652323e+13]] | [[ 5.20200000e+03 -2.21689334e-11 1.76703268e+06 7.46846479e+06] [-3.54063445e-11 -4.95193661e+05 -1.59935226e+07 -6.37900462e+08] [ 3.97812990e+06 2.05786592e+07 1.28762297e+09 2.05052738e+10] [ 3.62633987e+06 -7.53374199e+08 -1.84281937e+10 -7.73043940e+11]] | [ 2.12305687e-01 8.01573296e-03 1.47222616e-03 2.46652711e-04 6.26851108e-08 -6.92733864e-06 1.34768072e-07] | [[ nan nan 0.0652986 0.00382653] [ nan -0.0182993 -0.00819442 -0.0045315 ] [ 0.14700708 0.01054366 0.00914698 0.00201962] [ 0.00185799 -0.0053518 -0.00181504 -0.00105566]] | 5202 | 1163.838258 | 81.38423 | 38.49474 |  |  |  | 38.49474 | 1.567944 | 0.2844019 | 226.7697 | 3.516151 | 1.567944 | 0.2844019 | 0.2844019 | 0.7606375 | 0.562987 | 53.01235 | 33.81009 | 43.41122 | 20.52899 | 0.5332935 | 0.7261466 | 1.87514 | 5.204133 | 0.2297795 | 19.20225 | 33.81009
S2 | 2 | 0 | 550 | 3 | 100x3.tiff | 1600 | 1200 | 429559.68 | 5839 | 778.2235 | 145.5858 | 71.75577 | (np.float64(770.6643260832334), np.float64(1305.4022949135126)) | (715, 1243, 837, 1366) | 1306.353631 | 368.0997 | 68.86209 | 33.94048 | (np.float64(364.52422623736936), np.float64(617.4552854940914)) | (338.195, 587.939, 395.90099999999995, 646.1179999999999) | 0.8700995 | 0.6337784 | 0.389111 | -0.5546827 | 1 | 9213 | 2061.215277 | 251.9871 | [[5.83900000e+03 3.64367000e+05 2.62407030e+07 2.07467476e+09] [3.25024000e+05 1.76605040e+07 1.15392157e+09 8.42777909e+10] [2.42028340e+07 1.16558809e+09 6.93380473e+10 4.68096543e+12] [2.08810355e+09 9.15457199e+10 5.02005588e+12 3.15573250e+14]] | [[ 5.83900000e+03 -3.05817593e-11 3.50336601e+06 -4.14901421e+04] [ 1.43245416e-10 -2.62173950e+06 2.04556487e+07 -4.40949354e+09] [ 6.11059208e+06 -5.28495679e+07 4.98172276e+09 -7.32270052e+10] [ 6.05851220e+07 -5.56071183e+09 9.95931051e+10 -8.94550034e+12]] | [2.81984524e-01 2.95008896e-02 3.70182814e-03 1.37980806e-03 3.07910844e-06 2.36730533e-04 4.93663085e-07] | [[ nan nan 1.02756324e-01 -1.59257075e-05] [ nan -7.68975649e-02 7.85176096e-03 -2.21499773e-02] [ 1.79228200e-01 -2.02859454e-02 2.50244263e-02 -4.81378412e-03] [ 2.32551850e-02 -2.79328316e-02 6.54703420e-03 -7.69574618e-03]] | 5839 | 1306.353631 | 86.22323 | 40.78359 |  |  |  | 40.78359 | 2.028908 | 0.1211545 | 368.0997 | 8.253921 | 2.028908 | 0.1211545 | 0.1211545 | 0.6337784 | 0.389111 | 68.86209 | 33.94048 | 51.40129 | 14.19565 | 0.3480726 | 0.5922502 | 2.872964 | 3.461865 | 0.1299005 | 34.92161 | 33.94048
S2 | 2 | 0 | 550 | 3 | 100x3.tiff | 1600 | 1200 | 429559.68 | 604 | 139.3492 | 69.46339 | 11.53913 | (np.float64(760.7980132450331), np.float64(1275.9983443708609)) | (730, 1271, 792, 1282) | 135.132316 | 65.91219 | 32.85618 | 5.45801 | (np.float64(359.8574602649006), np.float64(603.5472168874172)) | (345.28999999999996, 601.183, 374.616, 606.386) | 0.9861058 | 0.94375 | 0.8856305 | -0.02285758 | 1 | 640 | 143.18656 | 34.22385 | [[6.04000000e+02 3.01900000e+03 2.02090000e+04 1.52149000e+05] [1.86020000e+04 8.89320000e+04 5.84094000e+05 4.30858800e+06] [7.54962000e+05 3.51765200e+06 2.27969540e+07 1.65692168e+08] [3.44594720e+07 1.58481822e+08 1.01999276e+09 7.35264830e+09]] | [[ 6.04000000e+02 -1.56319402e-13 5.11899834e+03 -3.55745088e+01] [-6.19593266e-12 -4.04720199e+03 2.15556887e+03 -1.06282581e+05] [ 1.82057358e+05 -6.61650213e+03 1.50539995e+06 -1.95908990e+05] [-5.86749792e+03 -1.63063335e+06 1.85339841e+06 -4.54943966e+07]] | [ 5.13070578e-01 2.35724202e-01 6.77629359e-06 7.21866615e-07 -9.02372915e-13 -1.97479091e-07 -1.31707384e-12] | [[ nan nan 1.40317265e-02 -3.96777070e-06] [ nan -1.10938171e-02 2.40419426e-04 -4.82337778e-04] [ 4.99038851e-01 -7.37965587e-04 6.83189340e-03 -3.61763778e-05] [-6.54426079e-04 -7.40023487e-03 3.42246883e-04 -3.41829984e-04]] | 604 | 135.132316 | 27.73151 | 13.117 |  |  |  | 13.117 | 6.01981 | 0.3908747 | 65.91219 | 2.558365 | 6.01981 | 0.3908747 | 0.3908747 | 0.94375 | 0.8856305 | 32.85618 | 5.45801 | 19.1571 | 8.200748 | 0.6251997 | 0.3992248 | 1.599489 | 1.573022 | 0.01389415 | 27.39817 | 5.45801
S2 | 2 | 0 | 550 | 3 | 100x3.tiff | 1600 | 1200 | 429559.68 | 7563 | 714.6072 | 160.4744 | 76.09844 | (np.float64(1144.8088060293535), np.float64(505.6698400105778)) | (1103, 439, 1193, 600) | 1692.062427 | 338.0092 | 75.90437 | 35.99456 | (np.float64(541.4945652518842), np.float64(239.18183432500328)) | (521.7189999999999, 207.647, 564.289, 283.8) | 0.8804121 | 0.7291044 | 0.5219462 | -1.403957 | 1 | 10373 | 2320.740917 | 339.7046 | [[7.56300000e+03 5.04224000e+05 4.55289820e+07 4.77043122e+09] [3.16200000e+05 1.95358640e+07 1.68328286e+09 1.71046917e+11] [1.62174740e+07 9.22393158e+08 7.52797363e+10 7.34440873e+12] [9.35347206e+08 4.87707165e+10 3.75784608e+12 3.50594012e+14]] | [[ 7.56300000e+03 -2.77964318e-11 1.19124486e+07 1.46619187e+08] [-1.18916432e-10 -1.54513941e+06 -1.42011185e+07 -4.95493719e+09] [ 2.99752953e+06 -2.96223711e+07 4.73743825e+09 -6.03394441e+10] [ 6.66771958e+06 -1.77070313e+09 2.19672698e+10 -5.01589080e+12]] | [2.60668652e-01 2.72106259e-02 2.33920777e-03 5.55487721e-04 6.33151117e-07 8.97111608e-05 8.45477752e-09] | [[ nan nan 0.20826334 0.02947512] [ nan -0.02701341 -0.00285488 -0.01145397] [ 0.05240531 -0.00595504 0.01095119 -0.00160388] [ 0.00134042 -0.0040932 0.00058391 -0.0015331 ]] | 7563 | 1692.062427 | 98.13007 | 46.41552 |  |  |  | 46.41552 | 2.108773 | 0.1861098 | 338.0092 | 5.373173 | 2.108773 | 0.1861098 | 0.1861098 | 0.7291044 | 0.5219462 | 75.90437 | 35.99456 | 55.94947 | 20.02386 | 0.4314044 | 0.6115 | 2.318011 | 3.690563 | 0.1195879 | 39.90981 | 35.99456
S2 | 2 | 0 | 550 | 3 | 100x3.tiff | 1600 | 1200 | 429559.68 | 5082 | 407.0437 | 91.27406 | 82.41354 | (np.float64(415.28807556080284), np.float64(633.788665879575)) | (371, 574, 462, 683) | 1136.990778 | 192.5317 | 43.17263 | 38.9816 | (np.float64(196.43125974025972), np.float64(299.78203896103895)) | (175.483, 271.502, 218.52599999999998, 323.05899999999997) | 0.4298003 | 0.7885182 | 0.51235 | -1.399543 | 1 | 6445 | 1441.933405 | 189.463 | [[5.08200000e+03 3.03846000e+05 2.07984700e+07 1.53505469e+09] [2.25072000e+05 1.33746710e+07 9.25193753e+08 6.91987246e+10] [1.21395080e+07 7.30643277e+08 5.11560666e+10 3.85231732e+12] [7.21073868e+08 4.41608244e+10 3.12102540e+12 2.35541222e+14]] | [[ 5.08200000e+03 -1.54685154e-11 2.63192303e+06 -2.31764186e+07] [ 1.05323750e-10 -8.20836068e+04 1.38848808e+07 -3.96099920e+08] [ 2.17150226e+06 1.21089392e+07 7.90393361e+08 -1.86374761e+09] [-8.90489169e+06 -7.70603949e+07 2.65544872e+09 -2.01831010e+11]] | [ 1.85986627e-01 3.58217560e-04 1.79860536e-03 4.34508389e-05 1.02645827e-08 7.20461191e-07 -6.49502430e-09] | [[ nan nan 0.10190696 -0.01258809] [ nan -0.00317824 0.00754146 -0.00301787] [ 0.08407966 0.00657687 0.00602198 -0.00019919] [-0.00483662 -0.00058712 0.0002838 -0.00030259]] | 5082 | 1136.990778 | 80.44006 | 38.04815 |  |  |  | 38.04815 | 1.107513 | 0.385445 | 192.5317 | 2.594404 | 1.107513 | 0.385445 | 0.385445 | 0.7885182 | 0.51235 | 43.17263 | 38.9816 | 41.07712 | 23.62189 | 0.6208422 | 0.8813026 | 1.610715 | 7.665664 | 0.5701997 | 4.191027 | 38.9816
S2 | 2 | 0 | 550 | 3 | 100x3.tiff | 1600 | 1200 | 429559.68 | 6265 | 895.5849 | 163.5997 | 89.47541 | (np.float64(414.97956903431765), np.float64(1327.1969672785315)) | (340, 1262, 485, 1380) | 1401.662185 | 423.6117 | 77.38266 | 42.32187 | (np.float64(196.28533615323224), np.float64(627.7641655227453)) | (160.82, 596.9259999999999, 229.405, 652.74) | 0.837187 | 0.5224316 | 0.3661601 | 0.4724939 | 1 | 11992 | 2682.958168 | 207.6318 | [[6.26500000e+03 4.08459000e+05 3.12864690e+07 2.60903218e+09] [4.69747000e+05 3.36027360e+07 2.69120736e+09 2.29914031e+11] [4.41801550e+07 3.26940002e+09 2.63304594e+11 2.24428247e+13] [4.59804086e+09 3.42217008e+11 2.73672759e+13 2.31118813e+15]] | [[ 6.26500000e+03 -2.70006240e-11 4.65618094e+06 -3.78884697e+07] [ 1.62387437e-10 2.97665621e+06 -4.27765215e+07 4.69849884e+09] [ 8.95872738e+06 -5.73888957e+07 5.02677599e+09 -1.01170532e+11] [-5.80111536e+07 5.14396251e+09 -8.30863844e+10 7.55978978e+12]] | [ 3.46874657e-01 3.50217639e-02 2.38043412e-03 1.99300254e-03 4.23760181e-06 3.14083528e-04 -9.41816609e-07] | [[ nan nan 0.11862813 -0.01219563] [ nan 0.07583794 -0.01376901 0.01910715] [ 0.22824652 -0.01847248 0.02044214 -0.00519793] [-0.01867277 0.02091869 -0.0042688 0.00490711]] | 6265 | 1401.662185 | 89.31319 | 42.24514 |  |  |  | 42.24514 | 1.828432 | 0.09815612 | 423.6117 | 10.18785 | 1.828432 | 0.09815612 | 0.09815612 | 0.5224316 | 0.3661601 | 77.38266 | 42.32187 | 59.85227 | 13.23535 | 0.3132988 | 0.5459251 | 3.191841 | 2.94148 | 0.162813 | 35.06079 | 42.32187
S2 | 2 | 0 | 550 | 3 | 100x3.tiff | 1600 | 1200 | 429559.68 | 4380 | 382.1737 | 89.86737 | 68.55701 | (np.float64(687.1477168949772), np.float64(530.3773972602739)) | (643, 493, 731, 573) | 979.93302 | 180.7681 | 42.50726 | 32.42746 | (np.float64(325.0208700913242), np.float64(250.86850890410955)) | (304.139, 233.189, 345.763, 271.029) | 0.6465533 | 0.7887628 | 0.6221591 | -0.1232883 | 1 | 5553 | 1242.367137 | 163.4569 | [[4.38000000e+03 1.63713000e+05 7.41978500e+06 3.75594543e+08] [1.93367000e+05 7.11476300e+06 3.14945193e+08 1.55466192e+10] [1.07335790e+07 3.94606071e+08 1.72471755e+10 8.37318435e+11] [6.70212059e+08 2.47663307e+10 1.07671644e+12 5.18220700e+13]] | [[ 4.38000000e+03 6.39488462e-12 1.30061916e+06 1.03477324e+06] [-3.61524144e-11 -1.12792176e+05 -4.18961866e+06 -9.24955925e+07] [ 2.19686743e+06 3.37185880e+06 5.79029370e+08 2.88671142e+09] [ 2.37568958e+06 -7.15283087e+07 -2.45553919e+09 -3.98507275e+10]] | [ 1.82308886e-01 2.32079790e-03 1.89700090e-04 1.40871317e-05 4.26366754e-10 -3.50790329e-07 5.90362634e-10] | [[ nan nan 6.77956653e-02 8.15004324e-04] [ nan -5.87936949e-03 -3.29981216e-03 -1.10077538e-03] [ 1.14513220e-01 2.65573113e-03 6.89093671e-03 5.19091580e-04] [ 1.87113196e-03 -8.51247060e-04 -4.41557721e-04 -1.08277897e-04]] | 4380 | 979.93302 | 74.6779 | 35.32265 |  |  |  | 35.32265 | 1.310841 | 0.3768447 | 180.7681 | 2.653613 | 1.310841 | 0.3768447 | 0.3768447 | 0.7887628 | 0.6221591 | 42.50726 | 32.42746 | 37.46736 | 21.68375 | 0.6138768 | 0.8309791 | 1.628991 | 6.815221 | 0.3534467 | 10.0798 | 32.42746
S2 | 2 | 0 | 550 | 3 | 100x3.tiff | 1600 | 1200 | 429559.68 | 9665 | 1123.592 | 162.0831 | 113.3021 | (np.float64(381.9570615623383), np.float64(470.74443869632694)) | (310, 387, 461, 552) | 2162.340785 | 531.459 | 76.66528 | 53.59188 | (np.float64(180.66569011898602), np.float64(222.66211950336262)) | (146.63, 183.051, 218.053, 261.096) | 0.7150853 | 0.6234277 | 0.3879189 | -0.909774 | 1 | 15503 | 3468.470687 | 300.5177 | [[9.66500000e+03 8.09390000e+05 8.05927300e+07 8.87483784e+09] [6.95465000e+05 5.43088560e+07 5.19325506e+09 5.56570104e+11] [6.08566430e+07 4.46018150e+09 4.03021314e+11 4.09867715e+13] [5.98175823e+09 4.19682404e+11 3.59709536e+13 3.44665201e+15]] | [[ 9.66500000e+03 2.50111043e-11 1.28108188e+07 -2.00247480e+07] [-2.38543407e-10 -3.93247006e+06 5.26840173e+07 -1.25363457e+10] [ 1.08130252e+07 -7.02859249e+07 8.87206049e+09 -2.60015262e+11] [ 4.65459850e+07 -4.99902480e+09 1.23023231e+11 -1.54142299e+13]] | [2.52898846e-01 7.54637189e-03 5.79245684e-04 2.13464768e-04 7.45617671e-08 1.74647481e-05 8.65226910e-09] | [[ nan nan 0.13714285 -0.00218053] [ nan -0.04209802 0.00573686 -0.01388562] [ 0.115756 -0.00765356 0.00982695 -0.00292949] [ 0.00506848 -0.00553707 0.00138606 -0.0017665 ]] | 9665 | 2162.340785 | 110.9318 | 52.47073 |  |  |  | 52.47073 | 1.430539 | 0.09620428 | 531.459 | 10.39455 | 1.430539 | 0.09620428 | 0.09620428 | 0.6234277 | 0.3879189 | 76.66528 | 53.59188 | 65.12858 | 16.27475 | 0.3101681 | 0.6844132 | 3.224058 | 4.623134 | 0.2849147 | 23.0734 | 53.59188
S2 | 2 | 0 | 550 | 3 | 100x3.tiff | 1600 | 1200 | 429559.68 | 6037 | 735.4184 | 146.186 | 71.56883 | (np.float64(964.2181547126056), np.float64(1538.0523438794103)) | (890, 1499, 1039, 1600) | 1350.651973 | 347.8529 | 69.14597 | 33.85206 | (np.float64(456.0751871790624), np.float64(727.498758654961)) | (420.96999999999997, 709.0269999999999, 491.447, 756.8) | 0.8719618 | 0.6165867 | 0.4011562 | -0.1979424 | 1 | 9791 | 2190.530639 | 278.6543 | [[6.03700000e+03 2.35759000e+05 1.13766590e+07 6.38689975e+08] [4.48055000e+05 1.63155300e+07 7.48937638e+08 4.01510442e+10] [4.10800270e+07 1.38307083e+09 5.92574163e+10 2.96449070e+12] [4.26430548e+09 1.33768596e+11 5.37174195e+12 2.50903195e+14]] | [[ 6.03700000e+03 5.22959454e-12 2.16971746e+06 2.49396708e+07] [-6.52704557e-11 -1.18206794e+06 -3.09195265e+06 -1.48083899e+09] [ 7.82621169e+06 -4.57387129e+07 2.39108589e+09 -1.42450830e+10] [ 5.37276994e+07 -3.04492226e+09 5.89063387e+10 -2.93589123e+12]] | [ 2.74271586e-01 2.82963623e-02 3.77415560e-03 3.73697208e-04 4.43589583e-07 5.82928169e-05 -1.37434599e-08] | [[ nan nan 0.05953342 0.0088072 ] [ nan -0.03243397 -0.00109189 -0.00673045] [ 0.21473817 -0.01615217 0.01086755 -0.00083328] [ 0.01897341 -0.01383925 0.00344578 -0.00221032]] | 6037 | 1350.651973 | 87.67296 | 41.46931 |  |  |  | 41.46931 | 2.042593 | 0.1402691 | 347.8529 | 7.129153 | 2.042593 | 0.1402691 | 0.1402691 | 0.6165867 | 0.4011562 | 69.14597 | 33.85206 | 51.49902 | 15.5313 | 0.3745252 | 0.5997357 | 2.670047 | 3.549928 | 0.1280382 | 35.29391 | 33.85206
S2 | 2 | 0 | 550 | 3 | 100x3.tiff | 1600 | 1200 | 429559.68 | 3625 | 387.3452 | 89.61313 | 65.35772 | (np.float64(721.0662068965518), np.float64(1134.4424827586206)) | (688, 1096, 770, 1186) | 811.017625 | 183.2143 | 42.38701 | 30.9142 | (np.float64(341.06431586206895), np.float64(536.5912943448275)) | (325.424, 518.408, 364.21, 560.978) | 0.68416 | 0.7277655 | 0.4911924 | -0.7992583 | 1 | 4981 | 1114.394149 | 161.0782 | [[3.62500000e+03 1.39354000e+05 6.76251800e+06 3.81870700e+08] [1.19865000e+05 4.18226100e+06 1.77900697e+08 8.82141994e+09] [5.34528100e+06 1.76694227e+08 6.82059557e+09 3.00120637e+11] [2.81222559e+08 9.04018279e+09 3.28127516e+11 1.32046570e+13]] | [[ 3.62500000e+03 -1.06581410e-13 1.40540426e+06 1.38482605e+07] [ 1.85593763e-11 -4.25647196e+05 -1.29842524e+07 -4.21059405e+08] [ 1.38180011e+06 -6.42569196e+05 4.56900555e+08 5.92021010e+09] [ 1.30926149e+07 -3.10793828e+08 -4.87362466e+09 -2.41461454e+11]] | [2.12105921e-01 4.20011577e-03 4.72497661e-03 2.78619475e-04 8.51764567e-08 2.04203183e-07 3.08124994e-07] | [[ nan nan 0.1069511 0.01750351] [ nan -0.0323917 -0.01641145 -0.00883933] [ 0.10515482 -0.00081218 0.00959175 0.00206423] [ 0.01654841 -0.00652452 -0.00169932 -0.00139835]] | 3625 | 811.017625 | 67.93742 | 32.1344 |  |  |  | 32.1344 | 1.371118 | 0.3036137 | 183.2143 | 3.293658 | 1.371118 | 0.3036137 | 0.3036137 | 0.7277655 | 0.4911924 | 42.38701 | 30.9142 | 36.6506 | 17.70643 | 0.5510116 | 0.7581191 | 1.814844 | 5.672501 | 0.31584 | 11.47281 | 30.9142
S2 | 2 | 0 | 550 | 3 | 100x3.tiff | 1600 | 1200 | 429559.68 | 10200 | 1161.433 | 204.3263 | 106.8424 | (np.float64(825.0406862745098), np.float64(584.8186274509804)) | (745, 517, 918, 684) | 2282.0358 | 549.3577 | 96.64635 | 50.53644 | (np.float64(390.2442446078431), np.float64(276.61921078431374)) | (352.385, 244.541, 434.214, 323.532) | 0.8523936 | 0.5670132 | 0.3530511 | -0.9483757 | 1 | 17989 | 4024.660981 | 378.1494 | [[1.02000000e+04 6.91750000e+05 6.69558620e+07 7.64761883e+09] [8.16415000e+05 4.62083120e+07 4.06452422e+09 4.51163739e+11] [7.91964830e+07 3.80674039e+09 2.94334364e+11 3.07346521e+13] [8.71525798e+09 3.64135890e+11 2.41968199e+13 2.30253292e+15]] | [[ 1.02000000e+04 4.14956958e-12 2.00423265e+07 3.88278022e+08] [-2.39722908e-10 -9.15983273e+06 -5.22543577e+07 -2.39371882e+10] [ 1.38500661e+07 -9.79377882e+07 2.22157316e+10 1.75831442e+10] [ 1.59179534e+08 -2.73562008e+10 2.83572170e+11 -5.78186284e+13]] | [ 3.25763097e-01 3.45475906e-02 5.11799851e-03 8.67060133e-04 1.43117394e-07 -5.97431177e-05 1.82090214e-06] | [[ nan nan 1.92640585e-01 3.69523770e-02] [ nan -8.80414526e-02 -4.97304151e-03 -2.25565470e-02] [ 1.33122512e-01 -9.32072860e-03 2.09343800e-02 1.64057442e-04] [ 1.51490988e-02 -2.57783590e-02 2.64583652e-03 -5.34154754e-03]] | 10200 | 2282.0358 | 113.9607 | 53.90342 |  |  |  | 53.90342 | 1.912409 | 0.09502151 | 549.3577 | 10.52393 | 1.912409 | 0.09502151 | 0.09502151 | 0.5670132 | 0.3530511 | 96.64635 | 50.53644 | 73.59139 | 16.61603 | 0.3082556 | 0.5577388 | 3.244061 | 3.070163 | 0.1476064 | 46.10991 | 50.53644
S2 | 2 | 0 | 550 | 3 | 100x3.tiff | 1600 | 1200 | 429559.68 | 5261 | 767.5311 | 149.2402 | 66.42342 | (np.float64(716.7230564531458), np.float64(942.5801178483179)) | (673, 872, 772, 1035) | 1177.038269 | 363.0422 | 70.59059 | 31.41828 | (np.float64(339.01000570233793), np.float64(445.8403957422543)) | (318.329, 412.45599999999996, 365.156, 489.55499999999995) | 0.8954921 | 0.6130273 | 0.3260209 | -1.247619 | 1 | 8582 | 1920.042278 | 308.1423 | [[5.26100000e+03 3.71322000e+05 3.29391540e+07 3.37100517e+09] [2.30027000e+05 1.44668060e+07 1.13268082e+09 1.02046612e+11] [1.21005410e+07 7.03648268e+08 5.04656551e+10 4.16487301e+12] [7.25457737e+08 3.96495336e+10 2.64593225e+12 2.03995580e+14]] | [[ 5.26100000e+03 -5.15711918e-11 6.73120348e+06 9.59775291e+07] [ 4.37125891e-11 -1.76852677e+06 -5.78740104e+07 -6.65974438e+09] [ 2.04305749e+06 4.24144965e+06 3.61076394e+09 1.39395539e+11] [ 1.77276635e+07 -1.96699843e+09 -4.14375413e+10 -6.88853539e+12]] | [3.17010717e-01 4.50207986e-02 1.08045017e-02 2.89195889e-03 1.61631105e-05 6.09518536e-04 2.80951940e-07] | [[ nan nan 0.24319583 0.04780781] [ nan -0.0638962 -0.02882789 -0.04573542] [ 0.07381489 0.00211273 0.02479672 0.01319805] [ 0.00883041 -0.01350825 -0.00392333 -0.00899195]] | 5261 | 1177.038269 | 81.84445 | 38.71242 |  |  |  | 38.71242 | 2.2468 | 0.1122241 | 363.0422 | 8.91074 | 2.2468 | 0.1122241 | 0.1122241 | 0.6130273 | 0.3260209 | 70.59059 | 31.41828 | 51.00444 | 12.96861 | 0.3349987 | 0.5484077 | 2.985086 | 2.968293 | 0.1045079 | 39.17231 | 31.41828
S2 | 2 | 0 | 550 | 3 | 100x3.tiff | 1600 | 1200 | 429559.68 | 4588 | 492.4701 | 140.9861 | 54.71936 | (np.float64(887.2737576285963), np.float64(1036.547733217088)) | (856, 972, 919, 1121) | 1026.468652 | 232.9384 | 66.68642 | 25.88226 | (np.float64(419.68048735832605), np.float64(490.28707781168265)) | (404.888, 459.756, 434.68699999999995, 530.233) | 0.9216093 | 0.6642537 | 0.4887611 | 1.513116 | 1 | 6907 | 1545.296203 | 163.5233 | [[4.58800000e+03 2.96145000e+05 2.47991510e+07 2.39975434e+09] [1.43484000e+05 9.54018900e+06 8.16798187e+08 7.95280756e+10] [5.36196200e+06 3.62945951e+08 3.12565034e+10 3.02906034e+12] [2.22112404e+08 1.53152281e+10 1.32518611e+12 1.27996630e+14]] | [[ 4.58800000e+03 2.46700438e-11 5.68366255e+06 6.52902948e+07] [-1.28572708e-11 2.78622047e+05 5.26670610e+06 -2.36829478e+07] [ 8.74678160e+05 -5.83658437e+05 8.53644200e+08 8.61522412e+09] [-2.85241586e+05 2.15618341e+08 4.08013202e+09 3.42850350e+11]] | [ 3.11563918e-01 5.28939057e-02 2.33816686e-03 2.07179585e-03 4.55987360e-06 4.76136045e-04 -2.27057040e-08] | [[ nan nan 2.70011006e-01 4.57920521e-02] [ nan 1.32363627e-02 3.69386110e-03 -2.45225444e-04] [ 4.15529120e-02 -4.09355137e-04 8.83907189e-03 1.31699658e-03] [-2.00057261e-04 2.23262340e-03 6.23723754e-04 7.73768347e-04]] | 4588 | 1026.468652 | 76.43051 | 36.15163 |  |  |  | 36.15163 | 2.57653 | 0.2377242 | 232.9384 | 4.206554 | 2.57653 | 0.2377242 | 0.2377242 | 0.6642537 | 0.4887611 | 66.68642 | 25.88226 | 46.28434 | 17.62644 | 0.4875697 | 0.5421139 | 2.050989 | 2.900553 | 0.07839068 | 40.80416 | 25.88226
S2 | 2 | 0 | 550 | 3 | 100x3.tiff | 1600 | 1200 | 429559.68 | 10931 | 1214.273 | 227.8239 | 100.7289 | (np.float64(451.3904491812277), np.float64(1068.0777604976672)) | (349, 994, 555, 1132) | 2445.581699 | 574.3513 | 107.7607 | 47.64477 | (np.float64(213.5076824627207), np.float64(505.20078071539655)) | (165.077, 470.162, 262.515, 535.4359999999999) | 0.8969485 | 0.5484421 | 0.3845153 | -0.2573314 | 1 | 19931 | 4459.142699 | 487.6676 | [[1.09310000e+04 8.09744000e+05 6.87636420e+07 6.36300516e+09] [1.11923000e+06 7.58886870e+07 6.08476446e+09 5.36450784e+11] [1.48210650e+08 9.50919596e+09 7.41566446e+11 6.39816638e+13] [2.18745981e+10 1.34896697e+12 1.03909539e+14 8.91565251e+15]] | [[ 1.09310000e+04 -1.81898940e-11 8.77961990e+06 -3.16006020e+07] [-4.83169060e-13 -7.02136488e+06 8.42782394e+07 -1.82000758e+10] [ 3.36121876e+07 -3.20756707e+07 3.67322827e+10 -4.63246790e+11] [-1.83890866e+08 -4.07697043e+10 7.31629812e+11 -1.12527164e+14]] | [ 3.54782464e-01 5.70042565e-02 1.24889323e-03 8.95622826e-05 3.41173008e-10 -1.73896617e-06 -2.99517507e-08] | [[ nan nan 0.07347776 -0.00252956] [ nan -0.0587627 0.0067463 -0.01393457] [ 0.2813047 -0.00256759 0.02812343 -0.00339237] [-0.01472009 -0.03121461 0.00535774 -0.00788166]] | 10931 | 2445.581699 | 117.9736 | 55.80154 |  |  |  | 55.80154 | 2.261753 | 0.09316158 | 574.3513 | 10.73404 | 2.261753 | 0.09316158 | 0.09316158 | 0.5484421 | 0.3845153 | 107.7607 | 47.64477 | 77.70274 | 17.03196 | 0.3052238 | 0.5178283 | 3.276284 | 2.646496 | 0.1030515 | 60.11592 | 47.64477
S2 | 2 | 0 | 550 | 3 | 100x3.tiff | 1600 | 1200 | 429559.68 | 3411 | 309.9899 | 92.16655 | 54.00532 | (np.float64(954.8727645851657), np.float64(1069.499560246262)) | (916, 1027, 991, 1110) | 763.139619 | 146.6252 | 43.59478 | 25.54452 | (np.float64(451.65481764878336), np.float64(505.8732919964819)) | (433.268, 485.77099999999996, 468.743, 525.03) | 0.8103446 | 0.7791229 | 0.5479518 | 0.8326902 | 1 | 4378 | 979.485562 | 193.3252 | [[3.41100000e+03 1.44966000e+05 7.43351400e+06 4.22268198e+08] [1.32595000e+05 6.22716200e+06 3.32633072e+08 1.93256533e+10] [6.31454700e+06 3.08667424e+08 1.67812208e+10 9.86294830e+11] [3.35119285e+08 1.66651837e+10 9.13044943e+11 5.39621224e+13]] | [[ 3.41100000e+03 6.59383659e-12 1.27252275e+06 -1.81619259e+06] [-2.56079602e-11 5.91932809e+05 -6.64193593e+06 5.50289570e+08] [ 1.16021278e+06 -5.71817613e+06 5.43657771e+08 -5.49490584e+09] [-5.45970511e+05 4.06210892e+08 -6.22343607e+09 3.80725180e+11]] | [2.09089132e-01 1.04464567e-02 1.32288090e-03 2.34828995e-04 1.30750146e-07 2.39742791e-05 5.92712215e-09] | [[ nan nan 0.10937098 -0.00267275] [ nan 0.05087553 -0.00977441 0.01386584] [ 0.09971815 -0.00841498 0.01369873 -0.00237069] [-0.00080346 0.01023544 -0.002685 0.00281245]] | 3411 | 763.139619 | 65.90159 | 31.17145 |  |  |  | 31.17145 | 1.70662 | 0.4460633 | 146.6252 | 2.241834 | 1.70662 | 0.4460633 | 0.4460633 | 0.7791229 | 0.5479518 | 43.59478 | 25.54452 | 34.56965 | 20.81878 | 0.6678797 | 0.7150272 | 1.497276 | 5.045973 | 0.1896554 | 18.05026 | 25.54452
S2 | 2 | 0 | 550 | 3 | 100x3.tiff | 1600 | 1200 | 429559.68 | 1180 | 153.8345 | 60.72819 | 25.99735 | (np.float64(1062.7661016949153), np.float64(407.49322033898306)) | (1035, 397, 1093, 420) | 264.00022 | 72.76373 | 28.72443 | 12.29675 | (np.float64(502.6883661016949), np.float64(192.744293220339)) | (489.55499999999995, 187.78099999999998, 516.9889999999999, 198.66) | 0.9037344 | 0.9585703 | 0.8845577 | -0.0258236 | 1 | 1231 | 275.410399 | 41.56907 | [[1.18000000e+03 1.23820000e+04 1.79920000e+05 2.95595800e+06] [3.27640000e+04 3.38066000e+05 4.89494800e+06 8.05380740e+07] [1.18156400e+06 1.19211440e+07 1.71195538e+08 2.80838941e+09] [4.78675720e+07 4.70612888e+08 6.68227722e+09 1.08986043e+11]] | [[ 1.18000000e+03 2.23110419e-12 4.99929458e+04 1.88438060e+04] [-1.20508048e-11 -5.73387119e+03 1.96045306e+04 -2.60470768e+05] [ 2.71835444e+05 -1.58852896e+05 1.14813548e+07 -8.18328296e+06] [-3.54753516e+04 -5.17822100e+06 4.48292931e+06 -3.40229830e+08]] | [ 2.31132139e-01 2.54519132e-02 1.11163008e-04 8.67855352e-06 -2.66508589e-10 -1.36361602e-06 -4.04268796e-11] | [[ nan nan 3.59041552e-02 3.93970413e-04] [ nan -4.11797701e-03 4.09874999e-04 -1.58530551e-04] [ 1.95227983e-01 -3.32116244e-03 6.98790701e-03 -1.44990832e-04] [-7.41688747e-04 -3.15162517e-03 7.94282264e-05 -1.75486761e-04]] | 1180 | 264.00022 | 38.7611 | 18.334 |  |  |  | 18.334 | 2.335937 | 0.6265911 | 72.76373 | 1.595937 | 2.335937 | 0.6265911 | 0.6265911 | 0.9585703 | 0.8845577 | 28.72443 | 12.29675 | 20.51059 | 14.51274 | 0.7915751 | 0.638272 | 1.263304 | 4.020789 | 0.09626563 | 16.42768 | 12.29675
S2 | 2 | 0 | 550 | 3 | 100x3.tiff | 1600 | 1200 | 429559.68 | 17339 | 2146.35 | 351.5474 | 124.4935 | (np.float64(65.03293154161139), np.float64(1102.9577253590173)) | (0, 910, 163, 1271) | 3879.237131 | 1015.223 | 166.2819 | 58.88543 | (np.float64(30.760576619182185), np.float64(521.6990040948152)) | (0.0, 430.42999999999995, 77.09899999999999, 601.183) | 0.9351962 | 0.4302908 | 0.2946655 | 1.550338 | 1 | 40296 | 9015.383784 | 512.1478 | [[1.73390000e+04 3.34569400e+06 7.79456616e+08 2.00715088e+11] [1.12760600e+06 2.19975996e+08 5.00757488e+10 1.24385890e+13] [9.01762180e+07 1.78925606e+10 4.00969883e+12 9.69711278e+14] [8.22304231e+09 1.64306547e+12 3.60745900e+14 8.47144620e+16]] | [[ 1.73390000e+04 1.16415322e-10 1.33879112e+08 -1.35310518e+09] [ 4.25643520e-10 2.39570714e+06 -1.53914032e+09 8.86962639e+09] [ 1.68446942e+07 1.80762989e+08 9.61629145e+10 3.88129795e+12] [ 1.67698807e+08 -9.29707082e+09 -3.22787276e+12 -1.59145121e+14]] | [ 5.01341619e-01 1.51795300e-01 1.69028494e-02 2.07712444e-03 2.12985810e-06 -9.31035264e-05 1.21219213e-05] | [[ nan nan 0.44531234 -0.03417995] [ nan 0.00796867 -0.03887927 0.0017015 ] [ 0.05602928 0.00456614 0.01844741 0.00565448] [ 0.00423614 -0.0017835 -0.00470254 -0.00176075]] | 17339 | 3879.237131 | 148.5823 | 70.27943 |  |  |  | 70.27943 | 2.823821 | 0.04729693 | 1015.223 | 21.14302 | 2.823821 | 0.04729693 | 0.04729693 | 0.4302908 | 0.2946655 | 166.2819 | 58.88543 | 112.5837 | 15.28427 | 0.2174786 | 0.4226523 | 4.598154 | 1.763056 | 0.06480382 | 107.3965 | 58.88543
S2 | 2 | 0 | 550 | 3 | 100x3.tiff | 1600 | 1200 | 429559.68 | 2537 | 260.6346 | 66.32013 | 55.26628 | (np.float64(928.4706346078045), np.float64(987.1048482459598)) | (901, 959, 963, 1023) | 567.600473 | 123.2801 | 31.36942 | 26.14095 | (np.float64(439.1666101694915), np.float64(466.900593220339)) | (426.173, 453.60699999999997, 455.49899999999997, 483.87899999999996) | 0.5527821 | 0.8334428 | 0.6393649 | -0.718628 | 1 | 3044 | 681.031076 | 113.5991 | [[2.53700000e+03 7.13020000e+04 2.58060600e+06 1.07467918e+08] [6.96930000e+04 1.85310600e+06 6.32499820e+07 2.50714256e+09] [2.51955900e+06 6.30313920e+07 2.00415424e+09 7.41818388e+10] [1.05569199e+08 2.51090530e+09 7.50510623e+10 2.60002672e+12]] | [[ 2.53700000e+03 -1.25055521e-12 5.76674110e+05 2.52570127e+06] [ 1.34221523e-11 -1.05605189e+05 -1.70486688e+06 -5.10771984e+07] [ 6.05048062e+05 -1.97834823e+06 1.09823021e+08 -4.68092404e+08] [ 3.11320586e+06 -5.39812195e+07 1.55395504e+08 -1.96435403e+10]] | [ 1.83600750e-01 1.09626750e-03 1.32522497e-03 2.17223218e-05 -1.23122226e-09 -4.10740060e-07 -3.47382887e-09] | [[ nan nan 0.08959619 0.00779078] [ nan -0.01640757 -0.00525883 -0.00312799] [ 0.09400456 -0.00610241 0.00672561 -0.00056913] [ 0.00960299 -0.00330584 0.00018894 -0.00047417]] | 2537 | 567.600473 | 56.83493 | 26.88292 |  |  |  | 26.88292 | 1.200011 | 0.469317 | 123.2801 | 2.130756 | 1.200011 | 0.469317 | 0.469317 | 0.8334428 | 0.6393649 | 31.36942 | 26.14095 | 28.75519 | 18.41661 | 0.6850672 | 0.8569785 | 1.459711 | 7.248357 | 0.4472179 | 5.228472 | 26.14095
S2 | 2 | 0 | 550 | 3 | 100x3.tiff | 1600 | 1200 | 429559.68 | 863 | 115.1543 | 37.1272 | 30.60453 | (np.float64(881.6917728852839), np.float64(399.2989571263036)) | (865, 381, 897, 417) | 193.078127 | 54.468 | 17.56117 | 14.47594 | (np.float64(417.04020857473927), np.float64(188.8684067207416)) | (409.145, 180.213, 424.281, 197.24099999999999) | 0.5661306 | 0.9431694 | 0.7491319 | 0.9182413 | 1 | 915 | 204.712035 | 54.22175 | [[8.63000000e+02 1.57920000e+04 3.54540000e+05 8.90965200e+06] [1.44050000e+04 2.75093000e+05 6.43747100e+06 1.67541917e+08] [2.99751000e+05 5.88187700e+06 1.40451099e+08 3.71483453e+09] [6.92221700e+06 1.38850541e+08 3.36082900e+09 8.97957334e+10]] | [[ 8.63000000e+02 1.12265752e-12 6.55628691e+04 2.24754804e+04] [-2.70006240e-13 1.14965226e+04 9.88210931e+04 1.85016554e+06] [ 5.93060116e+04 1.29516142e+04 3.99302464e+06 8.44732120e+06] [-6.10035664e+04 1.92331203e+06 9.64909867e+06 2.90366230e+08]] | [1.67661222e-01 1.02370287e-03 2.67502852e-04 5.60957337e-06 1.45446128e-10 1.69741470e-07 1.61445182e-10] | [[ nan nan 0.08803115 0.00102726] [ nan 0.01543636 0.00451671 0.00287858] [ 0.07963008 0.00059197 0.00621255 0.00044738] [-0.00278823 0.00299238 0.00051103 0.00052348]] | 863 | 193.078127 | 33.14824 | 15.67912 |  |  |  | 15.67912 | 1.213128 | 0.8178245 | 54.468 | 1.222756 | 1.213128 | 0.8178245 | 0.8178245 | 0.9431694 | 0.7491319 | 17.56117 | 14.47594 | 16.01855 | 14.1792 | 0.9043365 | 0.8928289 | 1.105783 | 7.867491 | 0.4338694 | 3.085224 | 14.47594
S2 | 2 | 0 | 550 | 3 | 100x3.tiff | 1600 | 1200 | 429559.68 | 1701 | 185.397 | 70.86881 | 31.92706 | (np.float64(947.6995884773662), np.float64(1494.5584950029395)) | (917, 1477, 987, 1511) | 380.563029 | 87.69277 | 33.52095 | 15.1015 | (np.float64(448.2619053497942), np.float64(706.9261681363903)) | (433.741, 698.621, 466.851, 714.703) | 0.8927717 | 0.9047872 | 0.7147059 | 0.04399358 | 1 | 1880 | 420.61052 | 118.2775 | [[1.70100000e+03 2.98670000e+04 6.33611000e+05 1.50177770e+07] [5.22200000e+04 9.35603000e+05 1.97836170e+07 4.64400335e+08] [2.13625200e+06 3.79761990e+07 7.86582569e+08 1.80243274e+10] [9.93051440e+07 1.74861192e+09 3.54844107e+10 7.93319584e+11]] | [[ 1.70100000e+03 -1.06581410e-12 1.09191430e+05 5.80470755e+04] [-1.01465503e-11 1.86983909e+04 -3.24611163e+05 3.16562801e+06] [ 5.33119490e+05 -6.81236882e+05 2.86026417e+07 -9.82604678e+07] [ 9.89988829e+05 1.48364040e+07 -1.81457136e+08 2.30757233e+09]] | [ 2.21991670e-01 2.16338401e-02 5.81022684e-04 5.83617146e-05 1.41555669e-09 -1.93385956e-07 1.06534000e-08] | [[ nan nan 0.03773809 0.00048643] [ nan 0.00646243 -0.00272021 0.0006432 ] [ 0.18425358 -0.0057087 0.00581157 -0.00048408] [ 0.00829601 0.0030145 -0.00089394 0.00027564]] | 1701 | 380.563029 | 46.53795 | 22.01245 |  |  |  | 22.01245 | 2.21971 | 0.6218833 | 87.69277 | 1.608019 | 2.21971 | 0.6218833 | 0.6218833 | 0.9047872 | 0.7147059 | 33.52095 | 15.1015 | 24.31122 | 17.35892 | 0.7885958 | 0.6566774 | 1.268077 | 4.256022 | 0.1072283 | 18.41945 | 15.1015
S2 | 2 | 0 | 550 | 3 | 100x3.tiff | 1600 | 1200 | 429559.68 | 1360 | 167.3381 | 50.11313 | 39.50294 | (np.float64(732.0198529411765), np.float64(833.4110294117647)) | (716, 803, 760, 858) | 304.27144 | 79.15092 | 23.70351 | 18.68489 | (np.float64(346.2453904411765), np.float64(394.2034169117647)) | (338.668, 379.81899999999996, 359.47999999999996, 405.834) | 0.6153227 | 0.9189189 | 0.5619835 | 0.9956345 | 1 | 1480 | 331.11892 | 106.6486 | [[1.36000000e+03 4.13590000e+04 1.44731700e+06 5.49848410e+07] [2.17870000e+04 6.99456000e+05 2.44629420e+07 9.08939928e+08] [5.05581000e+05 1.65437560e+07 5.76129018e+08 2.10406812e+10] [1.38119290e+07 4.57367736e+08 1.58976515e+10 5.74327849e+11]] | [[ 1.36000000e+03 -2.91322522e-13 1.89547235e+05 -5.58211905e+05] [ 2.20978791e-12 3.68909022e+04 -9.66644123e+05 1.39272720e+07] [ 1.56556464e+05 -1.34563174e+04 1.98069609e+07 -1.43288987e+08] [ 6.96572671e+05 9.57689539e+06 -1.33666470e+08 2.89659833e+09]] | [ 1.87123539e-01 1.90941453e-03 2.83777792e-03 8.59184601e-05 4.21965724e-08 3.62071182e-06 -4.39382370e-09] | [[ nan nan 0.10248012 -0.00818374] [ nan 0.01994534 -0.01417161 0.00553668] [ 0.08464342 -0.00019728 0.0078741 -0.00154464] [ 0.0102122 0.00380722 -0.00144091 0.00084671]] | 1360 | 304.27144 | 41.61257 | 19.68274 |  |  |  | 19.68274 | 1.268592 | 0.6103221 | 79.15092 | 1.638479 | 1.268592 | 0.6103221 | 0.6103221 | 0.9189189 | 0.5619835 | 23.70351 | 18.68489 | 21.1942 | 15.37677 | 0.7812312 | 0.8303725 | 1.280031 | 6.805275 | 0.3846773 | 5.018619 | 18.68489
S2 | 2 | 0 | 550 | 3 | 100x3.tiff | 1600 | 1200 | 429559.68 | 4967 | 475.263 | 131.8892 | 59.28666 | (np.float64(738.2784376887457), np.float64(1056.0108717535736)) | (709, 984, 775, 1118) | 1111.261943 | 224.7994 | 62.38359 | 28.04259 | (np.float64(349.2057010267767), np.float64(499.4931423394403)) | (335.35699999999997, 465.43199999999996, 366.575, 528.814) | 0.8932709 | 0.6805974 | 0.5616237 | 1.461312 | 1 | 7298 | 1632.774242 | 187.916 | [[4.96700000e+03 3.57678000e+05 3.11052480e+07 2.98725130e+09] [1.45426000e+05 1.09402400e+07 9.77149672e+08 9.58728278e+10] [5.40044800e+06 4.19918424e+08 3.83399205e+10 3.83210326e+12] [2.29766350e+08 1.82573882e+10 1.69414357e+12 1.71740967e+14]] | [[ 4.96700000e+03 8.78230821e-12 5.34854341e+06 -2.29712761e+07] [-1.81437088e-11 4.67986964e+05 -9.63691907e+05 1.33863435e+09] [ 1.14260192e+06 3.62360131e+06 1.33843001e+09 6.65933670e+09] [ 4.74247147e+06 1.89919800e+08 6.82891000e+09 5.25746120e+11]] | [ 2.63107370e-01 3.05029257e-02 3.98103519e-04 1.28542004e-04 2.02485709e-08 1.84685915e-05 -2.08693473e-08] | [[ nan nan 0.21679397 -0.01321143] [ nan 0.01896904 -0.00055425 0.01092394] [ 0.0463134 0.00208403 0.01092228 0.00077108] [ 0.00272753 0.00154984 0.00079072 0.00086377]] | 4967 | 1111.261943 | 79.52472 | 37.61519 |  |  |  | 37.61519 | 2.224602 | 0.276335 | 224.7994 | 3.618795 | 2.224602 | 0.276335 | 0.276335 | 0.6805974 | 0.5616237 | 62.38359 | 28.04259 | 45.21309 | 19.7734 | 0.5256758 | 0.6029661 | 1.902313 | 3.588274 | 0.1067291 | 34.341 | 28.04259
S2 | 2 | 0 | 550 | 3 | 100x3.tiff | 1600 | 1200 | 429559.68 | 3289 | 364.9838 | 101.9586 | 46.96957 | (np.float64(1174.6612952265127), np.float64(253.88507145028885)) | (1144, 198, 1200, 310) | 735.844681 | 172.6373 | 48.22641 | 22.21661 | (np.float64(555.6147926421405), np.float64(120.08763879598662)) | (541.112, 93.654, 567.6, 146.63) | 0.8875699 | 0.7902451 | 0.5243941 | -1.190511 | 1 | 4162 | 931.160098 | 246.7435 | [[3.28900000e+03 1.83806000e+05 1.21770060e+07 8.92935524e+08] [1.00845000e+05 5.05550500e+06 3.05950873e+08 2.05282187e+10] [3.77747900e+06 1.77089615e+08 1.01942049e+10 6.51301109e+11] [1.57755483e+08 7.06185248e+09 3.94279378e+11 2.44831857e+13]] | [[ 3.28900000e+03 5.50173240e-11 1.90499456e+06 -4.98840222e+05] [ 1.65094605e-11 -5.80225030e+05 -2.56006838e+06 -9.84758144e+08] [ 6.85440683e+05 1.56583309e+06 5.64549634e+08 2.96428351e+09] [-9.99141072e+04 -2.61920566e+08 -1.95316793e+09 -4.69413870e+11]] | [ 2.39466625e-01 2.42179628e-02 2.19455203e-04 2.13419602e-05 2.53681007e-10 -1.56937941e-07 -1.43837775e-09] | [[ nan nan 1.76102691e-01 -8.04084666e-04] [ nan -5.36375229e-02 -4.12659532e-03 -2.76782075e-02] [ 6.33639336e-02 2.52397927e-03 1.58675732e-02 1.45276772e-03] [-1.61052373e-04 -7.36169769e-03 -9.57229396e-04 -4.01144114e-03]] | 3289 | 735.844681 | 64.71232 | 30.60893 |  |  |  | 30.60893 | 2.170737 | 0.3102605 | 172.6373 | 3.223098 | 2.170737 | 0.3102605 | 0.3102605 | 0.7902451 | 0.5243941 | 48.22641 | 22.21661 | 35.22151 | 17.04949 | 0.5570104 | 0.6346923 | 1.795299 | 3.975815 | 0.1124301 | 26.0098 | 22.21661
S2 | 2 | 0 | 550 | 3 | 100x3.tiff | 1600 | 1200 | 429559.68 | 1460 | 189.6224 | 70.50903 | 30.11815 | (np.float64(883.572602739726), np.float64(429.03356164383564)) | (853, 404, 910, 462) | 326.64434 | 89.69138 | 33.35077 | 14.24588 | (np.float64(417.92984109589037), np.float64(202.93287465753426)) | (403.469, 191.09199999999998, 430.42999999999995, 218.52599999999998) | 0.9041793 | 0.8030803 | 0.4416213 | 0.6013542 | 1 | 1818 | 406.739322 | 128.1569 | [[1.46000000e+03 3.65490000e+04 1.11643700e+06 3.90616830e+07] [4.46360000e+04 1.29041600e+06 4.35120540e+07 1.63548972e+09] [1.69957800e+06 5.30874440e+07 1.88801059e+09 7.38048769e+10] [7.15643840e+07 2.34356802e+09 8.62543248e+10 3.45970190e+12]] | [[ 1.46000000e+03 1.13686838e-13 2.01485355e+05 1.02549641e+06] [-9.21218657e-12 1.73017942e+05 7.17158459e+05 6.21330661e+07] [ 3.34939304e+05 -3.82642752e+04 6.29892391e+07 3.99725031e+08] [-8.76071592e+05 7.04147856e+07 2.20753005e+08 2.50455569e+10]] | [ 2.51653528e-01 3.02727355e-02 1.57771628e-03 1.50724513e-04 -8.69615120e-09 -1.66380225e-05 -7.29842473e-08] | [[ nan nan 0.09452306 0.01259076] [ nan 0.08116811 0.00880507 0.01996477] [ 0.15713047 -0.0004698 0.02023987 0.00336145] [-0.01075617 0.02262587 0.0018564 0.00551213]] | 1460 | 326.64434 | 43.11531 | 20.39354 |  |  |  | 20.39354 | 2.341081 | 0.5102507 | 89.69138 | 1.959821 | 2.341081 | 0.5102507 | 0.5102507 | 0.8030803 | 0.4416213 | 33.35077 | 14.24588 | 23.79833 | 14.56748 | 0.7143183 | 0.6114863 | 1.399936 | 3.690398 | 0.09582066 | 19.10489 | 14.24588
S2 | 2 | 0 | 550 | 3 | 100x3.tiff | 1600 | 1200 | 429559.68 | 11474 | 1256.102 | 240.3164 | 83.59733 | (np.float64(847.8460868049503), np.float64(721.2363604671431)) | (742, 655, 948, 798) | 2567.066546 | 594.1361 | 113.6697 | 39.54154 | (np.float64(401.0311990587415), np.float64(341.14479850095864)) | (350.966, 309.815, 448.404, 377.454) | 0.9375452 | 0.6535285 | 0.3895037 | -0.4483783 | 1 | 17557 | 3928.010053 | 402.7935 | [[1.14740000e+04 7.59996000e+05 6.21922320e+07 5.75249950e+09] [1.21447800e+06 6.62213540e+07 4.66659543e+09 3.84935110e+11] [1.63121910e+08 7.75518132e+09 4.79667090e+11 3.50017914e+13] [2.46008042e+10 1.07105659e+12 6.03334305e+13 3.97857306e+15]] | [[ 1.14740000e+04 2.85353963e-11 1.18528630e+07 6.29313938e+07] [ 7.27368388e-10 -1.42212486e+07 -3.22814594e+07 -3.03530813e+10] [ 3.45741662e+07 -3.88932899e+07 4.20160451e+10 7.73861881e+10] [ 1.59079730e+07 -6.80822794e+10 6.54009558e+10 -1.41148856e+14]] | [ 3.52647820e-01 7.64597628e-02 2.26141629e-04 4.25359202e-06 4.36831806e-11 5.86338144e-07 -1.24481875e-10] | [[ nan nan 0.09003131 0.00446252] [ nan -0.10802096 -0.00228911 -0.02009362] [ 0.26261651 -0.00275796 0.02781446 0.00047826] [ 0.00112805 -0.04507021 0.00040419 -0.00814363]] | 11474 | 2567.066546 | 120.8683 | 57.17071 |  |  |  | 57.17071 | 2.87469 | 0.09138503 | 594.1361 | 10.94271 | 2.87469 | 0.09138503 | 0.09138503 | 0.6535285 | 0.3895037 | 113.6697 | 39.54154 | 76.6056 | 17.28268 | 0.3022996 | 0.5029549 | 3.307977 | 2.496651 | 0.06245484 | 74.12813 | 39.54154
S2 | 2 | 0 | 550 | 3 | 100x3.tiff | 1600 | 1200 | 429559.68 | 4500 | 526.8133 | 92.91809 | 85.72889 | (np.float64(679.8891111111111), np.float64(823.8046666666667)) | (629, 775, 717, 872) | 1006.7805 | 249.1827 | 43.95026 | 40.54976 | (np.float64(321.58754955555554), np.float64(389.6596073333333)) | (297.517, 366.575, 339.14099999999996, 412.45599999999996) | 0.3856898 | 0.6773028 | 0.527179 | 0.6089777 | 1 | 6644 | 1486.455476 | 189.9701 | [[4.50000000e+03 2.19621000e+05 1.29037570e+07 8.51592303e+08] [2.29001000e+05 1.13458000e+07 6.80365582e+08 4.55857079e+10] [1.39637090e+07 7.00866128e+08 4.22314570e+10 2.82171799e+12] [9.22001969e+08 4.67934728e+10 2.81884103e+12 1.87046795e+14]] | [[ 4.50000000e+03 -4.22843982e-11 2.18522730e+06 8.53016374e+06] [ 1.20081722e-11 1.69482529e+05 7.16178164e+06 -1.07215172e+07] [ 2.31005167e+06 2.12233436e+06 6.92476856e+08 2.36381883e+09] [-2.37117217e+07 1.54735388e+08 -1.87144667e+09 1.18208546e+11]] | [ 2.21989085e-01 3.18191573e-04 1.10956208e-03 2.09928016e-04 -1.94070412e-08 -2.66259224e-06 9.94407250e-08] | [[ nan nan 0.10791246 0.00627951] [ nan 0.00836951 0.00527217 -0.00011766] [ 0.11407663 0.00156237 0.0075992 0.0003867 ] [-0.01745548 0.00169806 -0.00030615 0.00028827]] | 4500 | 1006.7805 | 75.69398 | 35.80325 |  |  |  | 35.80325 | 1.08386 | 0.2037553 | 249.1827 | 4.907847 | 1.08386 | 0.2037553 | 0.2037553 | 0.6773028 | 0.527179 | 43.95026 | 40.54976 | 42.25001 | 16.16132 | 0.4513926 | 0.8146312 | 2.215366 | 6.549706 | 0.6143102 | 3.400496 | 40.54976
S2 | 2 | 0 | 550 | 3 | 100x3.tiff | 1600 | 1200 | 429559.68 | 2021 | 201.5807 | 74.44405 | 37.57925 | (np.float64(783.4928253339931), np.float64(1220.4646214745176)) | (747, 1198, 822, 1239) | 452.156309 | 95.34769 | 35.21204 | 17.77498 | (np.float64(370.5921063829787), np.float64(577.2797659574468)) | (353.33099999999996, 566.654, 388.806, 586.047) | 0.8632372 | 0.9099505 | 0.6572358 | 0.07721909 | 1 | 2221 | 496.902109 | 94.13947 | [[2.02100000e+03 4.54010000e+04 1.20139900e+06 3.45966410e+07] [7.37520000e+04 1.69693100e+06 4.56337930e+07 1.33347990e+09] [3.38832800e+06 8.13999230e+07 2.23871594e+09 6.64221232e+10] [1.74925794e+08 4.36411995e+09 1.22249701e+11 3.66899031e+12]] | [[ 2.02100000e+03 5.01643171e-12 1.81482720e+05 -5.46214012e+05] [-2.52384780e-11 4.01202370e+04 -1.12227393e+04 1.09659233e+07] [ 6.96909146e+05 2.35421545e+06 5.05637703e+07 2.97720579e+08] [ 4.11764647e+05 1.64547571e+07 1.40422310e+08 4.30102850e+09]] | [ 2.15058038e-01 1.63105261e-02 1.72303254e-03 1.01712491e-04 -3.52489840e-08 -1.07904798e-05 -2.38869540e-08] | [[ nan nan 4.44326948e-02 -2.97472658e-03] [ nan 9.82269961e-03 -6.11199641e-05 1.32845321e-03] [ 1.70625343e-01 1.28212515e-02 6.12548540e-03 8.02281464e-04] [ 2.24250424e-03 1.99339119e-03 3.78402516e-04 2.57814338e-04]] | 2021 | 452.156309 | 50.72689 | 23.99382 |  |  |  | 23.99382 | 1.980988 | 0.6249973 | 95.34769 | 1.600007 | 1.980988 | 0.6249973 | 0.6249973 | 0.9099505 | 0.6572358 | 35.21204 | 17.77498 | 26.49351 | 18.96874 | 0.7905677 | 0.6814095 | 1.264914 | 4.582645 | 0.1367628 | 17.43705 | 17.77498
S2 | 2 | 0 | 550 | 3 | 100x3.tiff | 1600 | 1200 | 429559.68 | 4660 | 692.7199 | 168.2476 | 59.62075 | (np.float64(130.7118025751073), np.float64(600.3489270386266)) | (91, 516, 163, 671) | 1042.57714 | 327.6565 | 79.5811 | 28.20062 | (np.float64(61.82668261802575), np.float64(283.9650424892704)) | (43.043, 244.06799999999998, 77.09899999999999, 317.383) | 0.9351079 | 0.56691 | 0.4175627 | 1.437998 | 1 | 8220 | 1839.05238 | 270.9414 | [[4.66000000e+03 3.93066000e+05 4.12727900e+07 4.73721611e+09] [1.85057000e+05 1.65555100e+07 1.80682569e+09 2.11845337e+11] [8.51062500e+06 7.80686500e+08 8.69974410e+10 1.03285565e+13] [4.25431565e+08 3.97444532e+10 4.49243797e+12 5.37660247e+14]] | [[ 4.66000000e+03 -2.59205990e-11 8.11809464e+06 -1.13604590e+08] [-1.43245416e-11 9.46150609e+05 8.19522042e+06 1.45332072e+09] [ 1.16167795e+06 -1.23222796e+07 2.39485007e+09 -6.63916202e+10] [-4.80534567e+06 8.51461071e+08 -1.80227216e+10 2.01595825e+12]] | [4.27332084e-01 1.10212347e-01 3.06583180e-03 7.22140714e-03 3.26035919e-05 2.27611419e-03 9.56862842e-06] | [[ nan nan 0.37383699 -0.07663569] [ nan 0.04357009 0.00552835 0.01436163] [ 0.05349509 -0.0083124 0.02366577 -0.00961087] [-0.0032416 0.00841409 -0.00260897 0.00427502]] | 4660 | 1042.57714 | 77.02789 | 36.43419 |  |  |  | 36.43419 | 2.821963 | 0.1220339 | 327.6565 | 8.194445 | 2.821963 | 0.1220339 | 0.1220339 | 0.56691 | 0.4175627 | 79.5811 | 28.20062 | 53.89086 | 12.72768 | 0.3493335 | 0.4578247 | 2.862594 | 2.068703 | 0.06489215 | 51.38049 | 28.20062
S2 | 2 | 0 | 550 | 3 | 100x3.tiff | 1600 | 1200 | 429559.68 | 9920 | 1312.327 | 204.1899 | 175.314 | (np.float64(102.96270161290323), np.float64(1409.0001008064517)) | (0, 1342, 180, 1509) | 2219.39168 | 620.7307 | 96.58182 | 82.92354 | (np.float64(48.70135786290322), np.float64(666.4570476814516)) | (0.0, 634.766, 85.14, 713.757) | 0.5126741 | 0.4530922 | 0.3300067 | 0.4220418 | 1 | 21894 | 4898.322726 | 341.4337 | [[9.92000000e+03 6.64641000e+05 6.47267450e+07 7.59195209e+09] [1.02139000e+06 7.09721250e+07 7.47574898e+09 9.28771062e+11] [1.29875030e+08 9.21129993e+09 9.87520801e+11 1.23563282e+14] [1.78744901e+10 1.27713816e+12 1.36386093e+14 1.69381357e+16]] | [[ 9.92000000e+03 -5.24664756e-11 2.01957310e+07 5.49021625e+08] [-3.35262484e-10 2.53889204e+06 4.71096406e+08 1.82012819e+10] [ 2.47099562e+07 -1.31625378e+07 2.51034347e+10 4.90012603e+11] [-5.86201547e+08 2.86446562e+09 7.06814451e+11 1.82404443e+13]] | [ 4.56328930e-01 4.76693313e-03 4.52232835e-02 3.12703770e-03 -1.26994078e-05 -1.97056207e-04 -3.49504169e-05] | [[ nan nan 0.20522782 0.05601576] [ nan 0.02580007 0.04806518 0.0186452 ] [ 0.25110111 -0.00134295 0.02571569 0.00503984] [-0.05980917 0.00293433 0.00726967 0.0018836 ]] | 9920 | 2219.39168 | 112.3857 | 53.15842 |  |  |  | 53.15842 | 1.164709 | 0.07238312 | 620.7307 | 13.81537 | 1.164709 | 0.07238312 | 0.07238312 | 0.4530922 | 0.3300067 | 96.58182 | 82.92354 | 89.75268 | 14.3018 | 0.2690411 | 0.5503977 | 3.716904 | 2.989875 | 0.4873259 | 13.65828 | 82.92354
S2 | 2 | 0 | 550 | 3 | 100x3.tiff | 1600 | 1200 | 429559.68 | 6948 | 817.4428 | 155.7664 | 92.81964 | (np.float64(321.56303972366146), np.float64(605.7689982728842)) | (235, 527, 387, 663) | 1554.469092 | 386.6504 | 73.67749 | 43.90369 | (np.float64(152.09931778929186), np.float64(286.5287361830742)) | (111.155, 249.271, 183.051, 313.599) | 0.803066 | 0.5624089 | 0.3361068 | -0.5616605 | 1 | 12354 | 2763.948066 | 271.656 | [[6.94800000e+03 5.47287000e+05 4.87779570e+07 4.65885205e+09] [6.01440000e+05 4.43118350e+07 3.76936387e+09 3.49565332e+11] [6.06713180e+07 4.29221690e+09 3.51789620e+11 3.16802394e+13] [6.54912730e+09 4.51166987e+11 3.58844065e+13 3.14551102e+15]] | [[ 6.94800000e+03 -7.96376298e-11 5.66870824e+06 -7.63757012e+07] [ 1.44268597e-10 -3.06299132e+06 2.95331578e+07 -3.68446001e+09] [ 8.60884339e+06 4.34816411e+07 4.45140659e+09 2.26520470e+09] [-1.93181713e+08 -7.13846843e+09 -5.38856676e+10 -5.31048583e+12]] | [ 2.95756379e-01 1.98125326e-02 7.54544307e-03 1.72078566e-03 2.08269438e-06 1.22878062e-05 -5.84034388e-06] | [[ nan nan 1.17426059e-01 -1.89804142e-02] [ nan -6.34491994e-02 7.33939668e-03 -1.09848573e-02] [ 1.78330320e-01 1.08057870e-02 1.32714335e-02 8.10210970e-05] [-4.80083177e-02 -2.12826456e-02 -1.92736485e-03 -2.27874126e-03]] | 6948 | 1554.469092 | 94.05567 | 44.48833 |  |  |  | 44.48833 | 1.678162 | 0.1306637 | 386.6504 | 7.653235 | 1.678162 | 0.1306637 | 0.1306637 | 0.5624089 | 0.3361068 | 73.67749 | 43.90369 | 58.79059 | 16.08139 | 0.3614743 | 0.6038253 | 2.766448 | 3.598507 | 0.196934 | 29.7738 | 43.90369
S2 | 2 | 0 | 550 | 3 | 100x3.tiff | 1600 | 1200 | 429559.68 | 13631 | 1700.128 | 246.4032 | 154.8026 | (np.float64(381.3015919595041), np.float64(1154.1546474946813)) | (262, 1063, 502, 1254) | 3049.649999 | 804.1606 | 116.5487 | 73.22164 | (np.float64(180.35565299684544), np.float64(545.9151482649842)) | (123.92599999999999, 502.799, 237.446, 593.1419999999999) | 0.7780123 | 0.4755442 | 0.2973604 | 0.3395997 | 1 | 28664 | 6412.968056 | 424.4996 | [[1.36310000e+04 1.24252900e+06 1.37152141e+08 1.69619447e+10] [1.62620000e+06 1.58069476e+08 1.75501202e+10 2.14539750e+12] [2.42259114e+08 2.31206695e+10 2.48420828e+12 2.93510099e+14] [4.05571213e+10 3.71970100e+12 3.82119850e+14 4.31930387e+16]] | [[ 1.36310000e+04 -1.75489845e-10 2.38898480e+07 1.04548292e+08] [-4.83453277e-11 9.83378824e+06 -6.05139566e+08 4.21624963e+10] [ 4.82508652e+07 -1.30874784e+09 8.64345651e+10 -4.53047993e+12] [ 1.42413242e+08 7.12489253e+10 -4.68199468e+12 3.44844052e+14]] | [ 3.88262097e-01 2.83946190e-02 4.26710690e-02 3.53647110e-03 -7.83879534e-07 -9.36862476e-05 -4.34361397e-05] | [[ nan nan 0.12857542 0.00481945] [ nan 0.05292555 -0.02789564 0.01664728] [ 0.25968668 -0.06033047 0.03412749 -0.01532136] [ 0.00656494 0.02813165 -0.01583375 0.00998877]] | 13631 | 3049.649999 | 131.7404 | 62.3132 |  |  |  | 62.3132 | 1.591725 | 0.05926172 | 804.1606 | 16.8743 | 1.591725 | 0.05926172 | 0.05926172 | 0.4755442 | 0.2973604 | 116.5487 | 73.22164 | 94.88519 | 15.16936 | 0.2434373 | 0.5346536 | 4.107834 | 2.821271 | 0.2219877 | 43.3271 | 73.22164
S2 | 2 | 0 | 550 | 3 | 100x3.tiff | 1600 | 1200 | 429559.68 | 4341 | 496.926 | 95.0529 | 74.86648 | (np.float64(306.9320433079935), np.float64(1213.9665975581663)) | (259, 1170, 350, 1268) | 971.207589 | 235.046 | 44.96002 | 35.41185 | (np.float64(145.17885648468092), np.float64(574.2062006450126)) | (122.50699999999999, 553.41, 165.54999999999998, 599.764) | 0.616149 | 0.7075795 | 0.4867683 | 1.081227 | 1 | 6135 | 1372.577415 | 177.8521 | [[4.34100000e+03 1.90859000e+05 1.06369550e+07 6.79888859e+08] [2.08073000e+05 9.53447700e+06 5.56489679e+08 3.71332016e+10] [1.16998570e+07 5.56174087e+08 3.33571827e+10 2.27304423e+12] [7.19493023e+08 3.52273866e+10 2.15107684e+12 1.48333440e+14]] | [[ 4.34100000e+03 -8.28492830e-12 2.24553416e+06 1.47611461e+07] [-7.42090833e-11 3.86215146e+05 1.26775595e+07 6.32838792e+08] [ 1.72649295e+06 4.74702056e+06 6.93169448e+08 9.64271345e+09] [-6.81369939e+06 2.49157578e+08 9.90531306e+09 3.73239222e+11]] | [ 2.10781569e-01 2.43884944e-03 1.30486090e-03 2.69184731e-04 1.23726919e-07 1.22691762e-05 -1.00713815e-07] | [[ nan nan 0.11916263 0.01188901] [ nan 0.02049509 0.01021083 0.00773613] [ 0.09161893 0.00382337 0.00847364 0.0017891 ] [-0.00548793 0.00304582 0.00183782 0.00105106]] | 4341 | 971.207589 | 74.34469 | 35.16504 |  |  |  | 35.16504 | 1.269632 | 0.2209104 | 235.046 | 4.526721 | 1.269632 | 0.2209104 | 0.2209104 | 0.7075795 | 0.4867683 | 44.96002 | 35.41185 | 40.18593 | 16.52796 | 0.4700111 | 0.7821401 | 2.127609 | 6.037663 | 0.383851 | 9.548177 | 35.41185
S2 | 2 | 0 | 550 | 3 | 100x3.tiff | 1600 | 1200 | 429559.68 | 4206 | 432.3574 | 99.90677 | 66.04152 | (np.float64(388.2406086543034), np.float64(286.9988112220637)) | (335, 248, 426, 336) | 941.004174 | 204.5051 | 47.2559 | 31.23764 | (np.float64(183.6378078934855), np.float64(135.75043770803612)) | (158.45499999999998, 117.30399999999999, 201.498, 158.928) | 0.7503582 | 0.7638939 | 0.5252248 | 0.9053111 | 1 | 5506 | 1231.851874 | 191.78 | [[4.20600000e+03 1.64029000e+05 8.45758100e+06 5.00473021e+08] [2.23930000e+05 9.45052600e+06 4.98468862e+08 2.97138588e+10] [1.36319000e+07 5.88636242e+08 3.11208344e+10 1.85188736e+12] [8.92560718e+08 3.86887400e+10 2.03400562e+12 1.20284423e+14]] | [[ 4.20600000e+03 -2.66311417e-11 2.06064499e+06 9.91200595e+06] [ 1.27542421e-11 7.17522203e+05 -7.78292407e+06 7.05090661e+08] [ 1.70973050e+06 -1.93942903e+07 9.29171292e+08 -1.50876835e+10] [-1.52641205e+07 8.76040077e+08 -1.93272273e+10 8.16113043e+11]] | [2.13130728e-01 6.97390249e-03 3.57241231e-03 4.71846988e-04 5.32239782e-07 2.02866211e-05 3.03330205e-07] | [[ nan nan 0.11648356 0.0086395 ] [ nan 0.04055989 -0.00678375 0.00947626] [ 0.09664717 -0.01690444 0.01248786 -0.00312666] [-0.0133045 0.01177379 -0.00400523 0.00260779]] | 4206 | 941.004174 | 73.17954 | 34.61392 |  |  |  | 34.61392 | 1.512787 | 0.2827439 | 204.5051 | 3.536769 | 1.512787 | 0.2827439 | 0.2827439 | 0.7638939 | 0.5252248 | 47.2559 | 31.23764 | 39.24677 | 18.40549 | 0.5317367 | 0.7324783 | 1.88063 | 5.295284 | 0.2496418 | 16.01827 | 31.23764
S2 | 2 | 0 | 550 | 3 | 100x3.tiff | 1600 | 1200 | 429559.68 | 583 | 114.6274 | 51.12191 | 15.27907 | (np.float64(773.6174957118353), np.float64(1240.891938250429)) | (747, 1235, 797, 1249) | 130.434007 | 54.21877 | 24.18066 | 7.227001 | (np.float64(365.9210754716981), np.float64(586.9418867924528)) | (353.33099999999996, 584.155, 376.981, 590.7769999999999) | 0.9542922 | 0.9652318 | 0.8328571 | 0.06301058 | 1 | 604 | 135.132316 | 44.12129 | [[5.83000000e+02 3.43500000e+03 2.90890000e+04 2.81343000e+05] [1.55180000e+04 9.68810000e+04 8.49109000e+05 8.42248700e+06] [5.07934000e+05 3.21079700e+06 2.84380490e+07 2.84778803e+08] [1.84059260e+07 1.16426399e+08 1.03379637e+09 1.03876279e+10]] | [[ 5.83000000e+02 2.67341704e-13 8.85019211e+03 5.66283740e+03] [-2.55795385e-13 5.44990223e+03 1.06116924e+04 1.78691568e+05] [ 9.48837015e+04 -7.20442618e+04 1.40011466e+06 -9.15693646e+05] [-1.65138105e+05 2.14911173e+06 -4.54100872e+05 6.14487308e+07]] | [ 3.05199326e-01 6.50993372e-02 1.30646896e-03 4.19963900e-04 2.89728872e-07 8.29489704e-05 -1.13251474e-07] | [[ nan nan 2.60384776e-02 6.90021630e-04] [ nan 1.60343590e-02 1.29304389e-03 9.01775422e-04] [ 2.79160848e-01 -8.77865554e-03 7.06574465e-03 -1.91386041e-04] [-2.01222208e-02 1.08455937e-02 -9.49100920e-05 5.31910665e-04]] | 583 | 130.434007 | 27.24516 | 12.88696 |  |  |  | 12.88696 | 3.345878 | 0.5575726 | 54.21877 | 1.793488 | 3.345878 | 0.5575726 | 0.5575726 | 0.9652318 | 0.8328571 | 24.18066 | 7.227001 | 15.70383 | 9.622794 | 0.7467078 | 0.5329449 | 1.339212 | 2.803266 | 0.0457078 | 16.95366 | 7.227001
S2 | 2 | 0 | 550 | 3 | 100x3.tiff | 1600 | 1200 | 429559.68 | 1086 | 151.2548 | 60.6049 | 26.07063 | (np.float64(1045.0524861878453), np.float64(82.01197053406999)) | (1020, 64, 1077, 94) | 242.969694 | 71.54354 | 28.66612 | 12.33141 | (np.float64(494.3098259668508), np.float64(38.7916620626151)) | (482.46, 30.272, 509.421, 44.461999999999996) | 0.9027461 | 0.8360277 | 0.6350877 | 0.1157452 | 1 | 1299 | 290.623971 | 89.32736 | [[1.08600000e+03 1.95610000e+04 4.01175000e+05 8.86377100e+06] [2.72070000e+04 5.13358000e+05 1.06531000e+07 2.35892284e+08] [9.28195000e+05 1.78395360e+07 3.70211194e+08 8.15993123e+09] [3.65389770e+07 7.02354214e+08 1.44708935e+10 3.16216062e+11]] | [[ 1.08600000e+03 7.31859018e-13 4.88428444e+04 -1.21693027e+05] [-9.37916411e-12 2.33063177e+04 -2.36916561e+05 3.95090418e+06] [ 2.46592008e+05 -4.68473934e+04 9.91171581e+06 -2.72906042e+07] [ 9.29898820e+05 3.85314073e+06 -4.31333577e+07 8.69478598e+08]] | [2.50496740e-01 2.96752076e-02 1.78212961e-03 3.36707731e-04 1.98774696e-07 4.40383373e-05 1.68873680e-07] | [[ nan nan 0.04141344 -0.00313106] [ nan 0.01976123 -0.00609566 0.00308466] [ 0.2090833 -0.00120534 0.00773855 -0.00064656] [ 0.02392551 0.00300833 -0.0010219 0.00062509]] | 1086 | 242.969694 | 37.18519 | 17.58859 |  |  |  | 17.58859 | 2.324642 | 0.5965147 | 71.54354 | 1.676405 | 2.324642 | 0.5965147 | 0.5965147 | 0.8360277 | 0.6350877 | 28.66612 | 12.33141 | 20.49876 | 13.58444 | 0.7723437 | 0.6135674 | 1.29476 | 3.71556 | 0.09725387 | 16.33471 | 12.33141
S2 | 2 | 0 | 550 | 3 | 100x3.tiff | 1600 | 1200 | 429559.68 | 21047 | 2229.77 | 344.5709 | 157.7123 | (np.float64(238.061196370029), np.float64(338.5338528056255)) | (90, 219, 376, 469) | 4708.824263 | 1054.681 | 162.9821 | 74.59791 | (np.float64(112.60294588302371), np.float64(160.12651237706083)) | (42.57, 103.58699999999999, 177.84799999999998, 221.837) | 0.8891035 | 0.493424 | 0.2943636 | -0.625523 | 1 | 42655 | 9543.160495 | 573.4636 | [[2.10470000e+04 2.51582900e+06 3.75772825e+08 6.29524988e+10] [3.11624400e+06 3.13894719e+08 4.01832159e+10 5.90057534e+12] [5.75248560e+08 5.41930049e+10 6.36269396e+12 8.44892071e+14] [1.17506662e+11 1.09367908e+13 1.24121426e+15 1.56121260e+17]] | [[ 2.10470000e+04 8.42987902e-11 7.50460916e+07 9.38283340e+07] [-1.63680625e-09 -5.86019326e+07 -1.44432852e+09 -3.90335137e+11] [ 1.13853745e+08 2.78467268e+09 4.08773517e+11 1.72443666e+13] [-1.37997114e+09 -4.92103762e+11 -2.46118460e+13 -3.16197781e+15]] | [4.26433368e-01 7.76789555e-02 1.86321693e-02 3.93762735e-03 3.00616214e-05 1.03508340e-03 1.52918426e-05] | [[ nan nan 0.16941337 0.00146002] [ nan -0.13229138 -0.02247452 -0.04186654] [ 0.25702 0.04333099 0.0438442 0.01274916] [-0.02147309 -0.05278203 -0.01819611 -0.0161138 ]] | 21047 | 4708.824263 | 163.7006 | 77.43036 |  |  |  | 77.43036 | 2.184807 | 0.05319612 | 1054.681 | 18.79836 | 2.184807 | 0.05319612 | 0.05319612 | 0.493424 | 0.2943636 | 162.9821 | 74.59791 | 118.79 | 17.85876 | 0.2306428 | 0.4750852 | 4.335708 | 2.227629 | 0.1108965 | 88.38414 | 74.59791
S2 | 2 | 0 | 550 | 3 | 100x3.tiff | 1600 | 1200 | 429559.68 | 2149 | 231.0366 | 62.89611 | 48.68288 | (np.float64(1031.2298743601675), np.float64(756.1931130758493)) | (993, 733, 1059, 790) | 480.793621 | 109.2803 | 29.74986 | 23.027 | (np.float64(487.7717305723592), np.float64(357.6793424848767)) | (469.68899999999996, 346.709, 500.907, 373.66999999999996) | 0.6331604 | 0.8558343 | 0.5712387 | 0.2471978 | 1 | 2511 | 561.783519 | 108.71 | [[2.14900000e+03 4.98420000e+04 1.48706800e+06 5.13954600e+07] [8.21560000e+04 1.95598900e+06 6.03113190e+07 2.13751205e+09] [3.65939000e+06 8.71192610e+07 2.69821207e+09 9.58462284e+10] [1.77120832e+08 4.16905290e+09 1.28138784e+11 4.51640217e+12]] | [[ 2.14900000e+03 1.35003120e-13 3.31076858e+05 1.54831771e+06] [ 5.77671244e-12 5.05356021e+04 1.11674033e+06 1.34156084e+07] [ 5.18576442e+05 -1.61732450e+06 5.62769765e+07 -2.47268734e+08] [-2.42741239e+06 2.49828746e+07 1.79727963e+08 1.70576224e+09]] | [1.83979281e-01 2.12734196e-03 1.62206545e-03 3.75844511e-05 7.22354858e-09 1.60387242e-06 5.82564696e-09] | [[ nan nan 7.16895731e-02 7.23217695e-03] [ nan 1.09427030e-02 5.21628318e-03 1.35176477e-03] [ 1.12289708e-01 -7.55450698e-03 5.67050203e-03 -5.37454559e-04] [-1.13384196e-02 2.51728948e-03 3.90650332e-04 7.99784227e-05]] | 2149 | 480.793621 | 52.30862 | 24.74198 |  |  |  | 24.74198 | 1.291955 | 0.5059234 | 109.2803 | 1.976584 | 1.291955 | 0.5059234 | 0.5059234 | 0.8558343 | 0.5712387 | 29.74986 | 23.027 | 26.38843 | 17.59855 | 0.7112829 | 0.831667 | 1.40591 | 6.82651 | 0.3668396 | 6.722855 | 23.027
S2 | 2 | 0 | 550 | 3 | 100x3.tiff | 1600 | 1200 | 429559.68 | 8295 | 759.7615 | 133.278 | 101.7802 | (np.float64(853.6540084388186), np.float64(1474.3279083785412)) | (780, 1422, 917, 1537) | 1855.832055 | 359.3672 | 63.04051 | 48.14205 | (np.float64(403.77834599156114), np.float64(697.35710066305)) | (368.94, 672.606, 433.741, 727.001) | 0.6456086 | 0.7614283 | 0.5264995 | 0.4424361 | 1 | 10894 | 2437.303726 | 188.3743 | [[8.29500000e+03 4.34060000e+05 2.87876620e+07 2.14720929e+09] [6.10960000e+05 3.34554080e+07 2.27706533e+09 1.71862726e+11] [5.35050720e+07 3.02447745e+09 2.06608341e+11 1.54759344e+13] [5.16181085e+09 2.98485859e+11 2.03177359e+13 1.50289870e+15]] | [[ 8.29500000e+03 1.74082970e-11 6.07421009e+06 5.10973439e+06] [-1.27755584e-10 1.48514910e+06 1.30914036e+06 1.30669108e+09] [ 8.50541900e+06 5.89457834e+06 3.44239757e+09 8.10217605e+07] [-3.19685788e+07 2.90620196e+09 4.58015649e+09 2.36104228e+12]] | [ 2.11891578e-01 3.11199462e-03 3.68362155e-05 2.70192166e-05 6.53673558e-10 -4.93753576e-09 5.47089861e-10] | [[ nan nan 8.82789234e-02 8.15374922e-04] [ nan 2.15842655e-02 2.08903269e-04 2.28941095e-03] [ 1.23612654e-01 9.40614714e-04 6.03131284e-03 1.55863459e-06] [-5.10131750e-03 5.09186194e-03 8.81095434e-05 4.98698662e-04]] | 8295 | 1855.832055 | 102.7693 | 48.60986 |  |  |  | 48.60986 | 1.309469 | 0.1805808 | 359.3672 | 5.537686 | 1.309469 | 0.1805808 | 0.1805808 | 0.7614283 | 0.5264995 | 63.04051 | 48.14205 | 55.59128 | 20.65667 | 0.424948 | 0.7710893 | 2.353229 | 5.868257 | 0.3543914 | 14.89846 | 48.14205
S2 | 2 | 0 | 550 | 3 | 100x3.tiff | 1600 | 1200 | 429559.68 | 8708 | 930.254 | 186.0676 | 95.3995 | (np.float64(761.1061093247588), np.float64(256.1910886541112)) | (675, 198, 844, 323) | 1948.232132 | 440.0101 | 88.01 | 45.12396 | (np.float64(360.0031897106109), np.float64(121.17838493339458)) | (319.275, 93.654, 399.212, 152.779) | 0.8585594 | 0.5638801 | 0.412213 | 0.3268073 | 1 | 15443 | 3455.046947 | 379.019 | [[8.70800000e+03 5.06728000e+05 3.58716640e+07 2.90857890e+09] [7.49812000e+05 4.78551450e+07 3.70778327e+09 3.24481539e+11] [8.19746100e+07 5.60462074e+09 4.58379045e+11 4.16587014e+13] [9.88041350e+09 7.09454273e+11 6.00909746e+13 5.58742421e+15]] | [[ 8.70800000e+03 -7.33280103e-12 6.38461003e+06 7.81129016e+07] [-3.43163720e-10 4.22276843e+06 1.27558860e+08 8.86930841e+09] [ 1.74112160e+07 1.07216622e+08 1.43793681e+10 3.13732132e+11] [-1.76525364e+08 1.28801010e+10 3.52486999e+11 2.91213138e+13]] | [ 3.13807951e-01 3.35496589e-02 7.42969120e-03 7.33843083e-04 -1.58800908e-06 -1.33155523e-04 -6.43732577e-07] | [[ nan nan 0.08419718 0.01103892] [ nan 0.05568785 0.01802663 0.01343181] [ 0.22961077 0.01515186 0.02177632 0.00509149] [-0.02494658 0.01950581 0.00572043 0.00506451]] | 8708 | 1948.232132 | 105.2966 | 49.80528 |  |  |  | 49.80528 | 1.950405 | 0.1264519 | 440.0101 | 7.908148 | 1.950405 | 0.1264519 | 0.1264519 | 0.5638801 | 0.412213 | 88.01 | 45.12396 | 66.56698 | 17.71079 | 0.3556007 | 0.5659048 | 2.812143 | 3.160724 | 0.1414406 | 42.88603 | 45.12396
S2 | 2 | 0 | 550 | 3 | 100x3.tiff | 1600 | 1200 | 429559.68 | 1831 | 234.8772 | 64.07346 | 38.94881 | (np.float64(743.5800109229929), np.float64(801.5133806663026)) | (712, 771, 774, 830) | 409.647799 | 111.0969 | 30.30675 | 18.42279 | (np.float64(351.7133451665756), np.float64(379.1158290551611)) | (336.776, 364.683, 366.102, 392.59) | 0.7940309 | 0.8270099 | 0.5005467 | 0.6486947 | 1 | 2214 | 495.336006 | 122.3272 | [[1.83100000e+03 5.58700000e+04 1.98650000e+06 7.74808780e+07] [5.78230000e+04 1.90697900e+06 7.13487250e+07 2.88508478e+09] [2.18774900e+06 7.55971910e+07 2.90245386e+09 1.19229937e+11] [9.14484250e+07 3.25742586e+09 1.26872337e+11 5.24663262e+12]] | [[ 1.83100000e+03 -2.95585778e-12 2.81717422e+05 -3.26254580e+05] [-1.37916345e-11 1.42603790e+05 -8.76141396e+04 4.79372230e+07] [ 3.61698028e+05 -1.65285514e+05 5.05194589e+07 -1.59344493e+08] [-4.85567692e+05 5.60293771e+07 -1.69932859e+08 1.52605111e+10]] | [ 1.91917597e-01 7.80630550e-03 3.80816480e-06 2.77042695e-05 2.69929409e-11 2.43005858e-06 -2.83279531e-10] | [[ nan nan 0.08403051 -0.00227424] [ nan 0.04253578 -0.00061074 0.00780922] [ 0.10788708 -0.00115216 0.00822988 -0.00060664] [-0.00338477 0.00912748 -0.00064695 0.00135774]] | 1831 | 409.647799 | 48.28355 | 22.83812 |  |  |  | 22.83812 | 1.645068 | 0.4170772 | 111.0969 | 2.397637 | 1.645068 | 0.4170772 | 0.4170772 | 0.8270099 | 0.5005467 | 30.30675 | 18.42279 | 24.36477 | 14.74921 | 0.6458152 | 0.7535656 | 1.548431 | 5.604565 | 0.2059691 | 11.88396 | 18.42279
S2 | 2 | 0 | 550 | 3 | 100x3.tiff | 1600 | 1200 | 429559.68 | 21184 | 2349.184 | 369.7157 | 135.7851 | (np.float64(739.8513972809668), np.float64(92.0246412386707)) | (568, 0, 932, 192) | 4739.475136 | 1111.164 | 174.8755 | 64.22638 | (np.float64(349.94971091389726), np.float64(43.52765530589124)) | (268.664, 0.0, 440.83599999999996, 90.816) | 0.9301147 | 0.469618 | 0.3031136 | -0.3989527 | 1 | 45109 | 10092.19 | 613.8922 | [[2.11840000e+04 1.94945000e+06 2.27434002e+08 2.92725031e+10] [3.64050000e+06 2.78973356e+08 3.00078390e+10 3.70024848e+12] [7.82977014e+08 5.06437498e+10 5.05273845e+12 5.99659732e+14] [1.90947391e+11 1.04592756e+13 9.63945028e+14 1.10203572e+17]] | [[ 2.11840000e+04 -3.55555585e-11 4.80365651e+07 -4.98124670e+08] [-2.06040340e-09 -5.60423504e+07 1.23754233e+09 -2.48135497e+11] [ 1.57352002e+08 -2.14751654e+09 5.18454606e+11 -1.88234629e+13] [ 2.30937420e+09 -1.04014852e+12 3.52327769e+13 -4.78313225e+15]] | [4.57678309e-01 1.21719973e-01 8.74441525e-03 4.58958702e-03 2.88663175e-05 1.41743794e-03 3.48066037e-06] | [[ nan nan 0.10704244 -0.00762637] [ nan -0.12488216 0.01894699 -0.02610147] [ 0.35063587 -0.03287885 0.05453645 -0.01360416] [ 0.03535692 -0.10941364 0.02546355 -0.02375092]] | 21184 | 4739.475136 | 164.2325 | 77.68196 |  |  |  | 77.68196 | 2.722799 | 0.04823738 | 1111.164 | 20.73081 | 2.722799 | 0.04823738 | 0.04823738 | 0.469618 | 0.3031136 | 174.8755 | 64.22638 | 119.551 | 17.0613 | 0.2196301 | 0.4442129 | 4.55311 | 1.94752 | 0.06988526 | 110.6492 | 64.22638
S2 | 2 | 0 | 550 | 3 | 100x3.tiff | 1600 | 1200 | 429559.68 | 1855 | 230.7939 | 80.78022 | 32.20208 | (np.float64(17.42156334231806), np.float64(1474.9245283018868)) | (0, 1439, 34, 1520) | 415.017295 | 109.1655 | 38.20904 | 15.23158 | (np.float64(8.240399460916441), np.float64(697.6393018867924)) | (0.0, 680.6469999999999, 16.082, 718.9599999999999) | 0.9171083 | 0.8367163 | 0.6735657 | 1.563688 | 1 | 2217 | 496.007193 | 97.56854 | [[1.85500000e+03 6.66400000e+04 3.15052200e+06 1.70460238e+08] [3.23170000e+04 1.16549600e+06 5.50553940e+07 2.95240288e+09] [6.83269000e+05 2.45237820e+07 1.14122536e+09 6.00081111e+10] [1.59698230e+07 5.70380144e+08 2.61785254e+10 1.35338098e+12]] | [[ 1.85500000e+03 1.21644916e-11 7.56511434e+05 2.92458841e+06] [ 5.96855898e-12 4.52301887e+03 -1.56599223e+05 -1.79155309e+07] [ 1.20256337e+05 -1.79930648e+05 3.68693845e+07 2.13265334e+07] [-1.23897964e+05 1.95744902e+06 2.29185514e+07 -3.00967507e+08]] | [ 2.54798431e-01 3.41959499e-02 5.51873555e-04 3.46552645e-04 1.48351280e-07 6.25695803e-05 -3.10027459e-08] | [[ nan nan 2.19850607e-01 1.97335386e-02] [ nan 1.31443941e-03 -1.05664674e-03 -2.80671258e-03] [ 3.49478244e-02 -1.21407456e-03 5.77609258e-03 7.75740683e-05] [-8.35996359e-04 3.06661121e-04 8.33649445e-05 -2.54181509e-05]] | 1855 | 415.017295 | 48.59896 | 22.98731 |  |  |  | 22.98731 | 2.50854 | 0.4376279 | 109.1655 | 2.285046 | 2.50854 | 0.4376279 | 0.4376279 | 0.8367163 | 0.6735657 | 38.20904 | 15.23158 | 26.72031 | 15.2069 | 0.6615345 | 0.6016196 | 1.511637 | 3.572266 | 0.08289174 | 22.97746 | 15.23158
S2 | 2 | 0 | 550 | 3 | 100x3.tiff | 1600 | 1200 | 429559.68 | 1402 | 185.9239 | 57.09154 | 33.84987 | (np.float64(45.54636233951498), np.float64(1466.099144079886)) | (32, 1437, 68, 1495) | 313.668058 | 87.942 | 27.0043 | 16.01099 | (np.float64(21.543429386590585), np.float64(693.464895149786)) | (15.136, 679.701, 32.164, 707.135) | 0.8052723 | 0.8553996 | 0.6714559 | 1.56106 | 1 | 1639 | 366.691831 | 84.4974 | [[1.40200000e+03 4.07970000e+04 1.47274900e+06 5.91842490e+07] [1.89920000e+04 5.54454000e+05 1.96725640e+07 7.70057460e+08] [3.57692000e+05 1.06591720e+07 3.75246138e+08 1.44184970e+10] [7.82421800e+06 2.39646138e+08 8.44484410e+09 3.21619419e+11]] | [[ 1.40200000e+03 -2.83506552e-12 2.85591219e+05 -2.92406402e+05] [-4.19930757e-12 1.80305563e+03 -3.82762341e+05 -2.83991943e+06] [ 1.00419486e+05 2.01791266e+05 1.57428818e+07 5.48293057e+07] [ 2.58155063e+05 2.77487489e+06 -1.59014909e+07 4.47996661e+08]] | [ 1.96382743e-01 8.87814026e-03 5.13976175e-04 4.38233382e-06 -5.19937786e-11 -1.19585903e-07 2.01380093e-10] | [[ nan nan 1.45294382e-01 -3.97298425e-03] [ nan 9.17303605e-04 -5.20066845e-03 -1.03053318e-03] [ 5.10883609e-02 2.74177827e-03 5.71268391e-03 5.31367146e-04] [ 3.50760446e-03 1.00693020e-03 -1.54106088e-04 1.15953196e-04]] | 1402 | 313.668058 | 42.25023 | 19.98436 |  |  |  | 19.98436 | 1.68661 | 0.5096682 | 87.942 | 1.962061 | 1.68661 | 0.5096682 | 0.5096682 | 0.8553996 | 0.6714559 | 27.0043 | 16.01099 | 21.50764 | 14.26704 | 0.7139105 | 0.7400436 | 1.400736 | 5.405232 | 0.1947277 | 10.99331 | 16.01099
S2 | 2 | 0 | 550 | 3 | 100x3.tiff | 1600 | 1200 | 429559.68 | 1650 | 277.664 | 92.09051 | 38.76521 | (np.float64(1167.7084848484849), np.float64(1265.2078787878788)) | (1142, 1225, 1200, 1311) | 369.15285 | 131.3351 | 43.55881 | 18.33595 | (np.float64(552.3261133333333), np.float64(598.4433266666666)) | (540.1659999999999, 579.425, 567.6, 620.103) | 0.9070853 | 0.6104329 | 0.3307939 | -1.096171 | 1 | 2703 | 604.739487 | 163.5754 | [[1.65000000e+03 6.63430000e+04 3.39178900e+06 1.94779453e+08] [4.24190000e+04 1.41306900e+06 6.85115750e+07 3.95522579e+09] [1.39578900e+06 3.70032070e+07 1.62488928e+09 9.19275276e+10] [5.41153790e+07 1.13420197e+09 4.29277708e+10 2.30934935e+12]] | [[ 1.65000000e+03 -1.21715971e-11 7.24277698e+05 1.59472268e+05] [ 2.67874611e-12 -2.92509010e+05 4.83615255e+06 -2.16938420e+08] [ 3.05260781e+05 -4.07858101e+06 1.78429062e+08 -4.28778573e+09] [ 2.53617430e+06 -1.47119616e+08 3.55001801e+09 -1.27385659e+11]] | [ 3.78159221e-01 6.98624965e-02 2.42830365e-02 5.70005705e-03 4.30874591e-05 5.24620167e-04 -5.13872969e-05] | [[ nan nan 0.26603405 0.00144203] [ nan -0.10744133 0.04373107 -0.04829305] [ 0.11212517 -0.03688071 0.03972041 -0.02349845] [ 0.02293344 -0.03275056 0.01945525 -0.01718639]] | 1650 | 369.15285 | 45.83498 | 21.67994 |  |  |  | 21.67994 | 2.375597 | 0.2689395 | 131.3351 | 3.718308 | 2.375597 | 0.2689395 | 0.2689395 | 0.6104329 | 0.3307939 | 43.55881 | 18.33595 | 30.94738 | 11.24309 | 0.5185938 | 0.4977166 | 1.928291 | 2.444917 | 0.09291472 | 25.22286 | 18.33595
S2 | 2 | 0 | 550 | 3 | 100x3.tiff | 1600 | 1200 | 429559.68 | 3595 | 546.2813 | 136.0131 | 52.01918 | (np.float64(548.3276773296245), np.float64(1548.6659248956885)) | (487, 1509, 602, 1600) | 804.305755 | 258.3911 | 64.33418 | 24.60507 | (np.float64(259.3589913769124), np.float64(732.5189824756607)) | (230.351, 713.757, 284.746, 756.8) | 0.9239732 | 0.6110828 | 0.343526 | -0.7252373 | 1 | 5883 | 1316.197707 | 243.1098 | [[3.59500000e+03 1.42599000e+05 7.82565900e+06 4.90933251e+08] [2.20473000e+05 6.98378600e+06 3.26467528e+08 1.83121988e+10] [1.61163810e+07 4.36299570e+08 1.77143122e+10 8.96441096e+11] [1.30533131e+09 3.18699547e+10 1.14340185e+12 5.18514581e+13]] | [[ 3.59500000e+03 -1.87583282e-12 2.16933778e+06 8.42367027e+06] [-2.41584530e-11 -1.76147946e+06 -1.37205381e+07 -1.84842449e+09] [ 2.59528400e+06 1.30832995e+07 1.98297791e+09 3.70967345e+10] [-1.37438167e+06 -2.43910751e+09 -4.15094134e+10 -3.15701643e+12]] | [3.68663924e-01 7.53914740e-02 4.21879829e-03 1.14976823e-03 2.33820624e-06 2.81869645e-04 9.72202607e-07] | [[ nan nan 0.16785311 0.01087062] [ nan -0.13629496 -0.01770614 -0.03978369] [ 0.20081082 0.01688379 0.04267968 0.01331648] [-0.00177362 -0.05249697 -0.01490049 -0.01890085]] | 3595 | 804.305755 | 67.65572 | 32.00115 |  |  |  | 32.00115 | 2.614671 | 0.1513826 | 258.3911 | 6.605777 | 2.614671 | 0.1513826 | 0.1513826 | 0.6110828 | 0.343526 | 64.33418 | 24.60507 | 44.46963 | 12.45098 | 0.3890792 | 0.4974207 | 2.570171 | 2.44201 | 0.07602681 | 39.72911 | 24.60507
S2 | 2 | 0 | 550 | 3 | 100x3.tiff | 1600 | 1200 | 429559.68 | 1383 | 162.6102 | 59.18523 | 32.34242 | (np.float64(1062.233550253073), np.float64(59.26608821402748)) | (1033, 42, 1093, 76) | 309.417207 | 76.91461 | 27.99462 | 15.29797 | (np.float64(502.4364692697035), np.float64(28.032859725234996)) | (488.609, 19.866, 516.9889999999999, 35.948) | 0.8374845 | 0.8893891 | 0.6779412 | -0.2250746 | 1 | 1555 | 347.898595 | 102.9195 | [[1.38300000e+03 2.38790000e+04 5.13291000e+05 1.23915050e+07] [4.04300000e+04 6.51868000e+05 1.36361040e+07 3.26275792e+08] [1.47411600e+06 2.20966760e+07 4.44793008e+08 1.04173981e+10] [6.06104300e+07 8.42490478e+08 1.62200148e+10 3.69674596e+11]] | [[ 1.38300000e+03 1.77635684e-12 1.00994080e+05 4.14319418e+04] [ 7.81597009e-12 -4.61999465e+04 2.26170460e+05 -6.36804995e+06] [ 2.92203563e+05 -6.54363979e+05 2.16737981e+07 -1.10715669e+08] [ 4.32490733e+05 -2.81789197e+07 1.92235169e+08 -3.99041643e+09]] | [2.05573223e-01 1.23275375e-02 8.06129290e-04 1.59998834e-04 4.88234055e-08 8.85833568e-06 3.03003041e-08] | [[ nan nan 0.05280214 0.00058248] [ nan -0.02415445 0.00317966 -0.00240735] [ 0.15277108 -0.00919949 0.00819348 -0.00112546] [ 0.00608025 -0.01065265 0.00195414 -0.00109076]] | 1383 | 309.417207 | 41.96296 | 19.84848 |  |  |  | 19.84848 | 1.829957 | 0.6572591 | 76.91461 | 1.52147 | 1.829957 | 0.6572591 | 0.6572591 | 0.8893891 | 0.6779412 | 27.99462 | 15.29797 | 21.64629 | 16.09147 | 0.8107152 | 0.7090107 | 1.233479 | 4.961412 | 0.1625155 | 12.69665 | 15.29797
S2 | 2 | 0 | 550 | 3 | 100x3.tiff | 1600 | 1200 | 429559.68 | 8033 | 961.0408 | 169.1545 | 119.7643 | (np.float64(417.55371592182246), np.float64(872.0088385410183)) | (348, 775, 521, 943) | 1797.215057 | 454.5723 | 80.01006 | 56.64851 | (np.float64(197.50290763102203), np.float64(412.4601806299017)) | (164.60399999999998, 366.575, 246.433, 446.039) | 0.706195 | 0.4753536 | 0.27639 | -0.5218825 | 1 | 16899 | 3780.796371 | 328.0185 | [[8.03300000e+03 7.79272000e+05 8.45780360e+07 9.71518101e+09] [5.58725000e+05 5.11051950e+07 5.23644150e+09 5.67251975e+11] [5.14465930e+07 4.76055471e+09 4.85321241e+11 5.18132822e+13] [5.52842836e+09 5.32564275e+11 5.54261392e+13 5.98754408e+15]] | [[ 8.03300000e+03 -5.07611730e-11 8.98176437e+06 -2.32257084e+08] [ 9.28537247e-11 -3.09606831e+06 -4.55832098e+07 -7.80039531e+09] [ 1.25851931e+07 2.00466589e+08 8.72839387e+09 2.14534675e+11] [ 1.99432759e+08 -6.37998914e+08 -5.61985622e+10 -7.93384454e+12]] | [ 3.34220702e-01 1.23264201e-02 2.41559313e-02 7.37839565e-04 -7.04022874e-07 6.58900548e-05 3.03437500e-06] | [[ nan nan 0.13918939 -0.04015823] [ nan -0.04797942 -0.00788153 -0.01504816] [ 0.19503131 0.03466152 0.01683841 0.0046177 ] [ 0.03448276 -0.0012308 -0.00120963 -0.00190534]] | 8033 | 1797.215057 | 101.1332 | 47.83602 |  |  |  | 47.83602 | 1.412395 | 0.1092959 | 454.5723 | 9.149471 | 1.412395 | 0.1092959 | 0.1092959 | 0.4753536 | 0.27639 | 80.01006 | 56.64851 | 68.32929 | 15.81456 | 0.3305994 | 0.5978751 | 3.024809 | 3.527936 | 0.293805 | 23.36155 | 56.64851
S2 | 2 | 0 | 550 | 3 | 100x3.tiff | 1600 | 1200 | 429559.68 | 3655 | 427.8072 | 88.78779 | 67.55859 | (np.float64(830.8530779753762), np.float64(1381.3212038303693)) | (792, 1318, 877, 1416) | 817.729495 | 202.3528 | 41.99663 | 31.95521 | (np.float64(392.9935058823529), np.float64(653.3649294117647)) | (374.616, 623.414, 414.82099999999997, 669.7679999999999) | 0.6488697 | 0.6859985 | 0.4387755 | 0.8535379 | 1 | 5328 | 1192.028112 | 195.5044 | [[3.65500000e+03 2.31439000e+05 1.61282310e+07 1.18751187e+09] [1.42008000e+05 9.36770700e+06 6.79677699e+08 5.18363600e+10] [6.88767400e+06 4.75670463e+08 3.57122232e+10 2.79658949e+12] [3.78448284e+08 2.72590484e+10 2.10403373e+12 1.68200796e+14]] | [[ 3.65500000e+03 2.54374299e-12 1.47323491e+06 -2.03211472e+07] [-2.76259016e-11 3.75589486e+05 5.48072550e+06 1.38867826e+08] [ 1.37022610e+06 1.03490385e+07 4.38989975e+08 5.44154250e+09] [ 4.36594577e+06 3.88045012e+08 6.90323893e+09 2.46590030e+11]] | [ 2.12849441e-01 3.22127777e-03 4.26889608e-03 3.01095543e-04 -1.74190417e-07 -1.68998807e-05 -2.93573218e-07] | [[ nan nan 0.11028012 -0.02516111] [ nan 0.02811504 0.00678609 0.00284406] [ 0.10256932 0.01281391 0.00899068 0.00184339] [ 0.0054058 0.00794731 0.00233855 0.00138174]] | 3655 | 817.729495 | 68.21796 | 32.2671 |  |  |  | 32.2671 | 1.314234 | 0.250958 | 202.3528 | 3.98473 | 1.314234 | 0.250958 | 0.250958 | 0.6859985 | 0.4387755 | 41.99663 | 31.95521 | 36.97592 | 16.16443 | 0.5009571 | 0.7683259 | 1.996179 | 5.826272 | 0.3511303 | 10.04141 | 31.95521
S2 | 2 | 0 | 550 | 3 | 100x3.tiff | 1600 | 1200 | 429559.68 | 4292 | 414.7006 | 109.2261 | 54.49246 | (np.float64(885.9669151910531), np.float64(1242.0235321528426)) | (841, 1196, 929, 1283) | 960.244868 | 196.1534 | 51.66395 | 25.77493 | (np.float64(419.0623508853681), np.float64(587.4771307082945)) | (397.793, 565.708, 439.417, 606.8589999999999) | 0.8666619 | 0.8366472 | 0.5606061 | -0.7888181 | 1 | 5130 | 1147.72977 | 213.4351 | [[4.29200000e+03 1.97533000e+05 1.10978190e+07 6.87357235e+08] [1.92998000e+05 7.68059500e+06 3.93813055e+08 2.28363410e+10] [1.06687360e+07 3.83749771e+08 1.83954059e+10 1.01242124e+12] [6.56514404e+08 2.19153658e+10 9.96469463e+11 5.25012214e+13]] | [[ 4.29200000e+03 -2.64890332e-11 2.00665262e+06 -8.11007762e+06] [ 3.25428573e-11 -1.20185466e+06 5.40556225e+06 -1.18116147e+09] [ 1.99021130e+06 8.24249669e+05 1.12687311e+09 -6.32831649e+09] [-2.21306856e+06 -1.12040290e+09 2.57080132e+09 -1.06529796e+12]] | [ 2.16970124e-01 1.70272832e-02 3.10102643e-04 4.34445877e-05 4.95244969e-09 4.19404575e-06 -9.49347147e-10] | [[ nan nan 0.10893132 -0.0067201 ] [ nan -0.06524279 0.00447911 -0.0149393 ] [ 0.1080388 0.00068298 0.01425266 -0.00122174] [-0.00183377 -0.01417082 0.00049632 -0.0031393 ]] | 4292 | 960.244868 | 73.92391 | 34.96601 |  |  |  | 34.96601 | 2.004426 | 0.3136175 | 196.1534 | 3.188598 | 2.004426 | 0.3136175 | 0.3136175 | 0.8366472 | 0.5606061 | 51.66395 | 25.77493 | 38.71944 | 19.58151 | 0.5600156 | 0.676797 | 1.785664 | 4.520814 | 0.1333381 | 25.88902 | 25.77493
S2 | 2 | 0 | 550 | 3 | 100x3.tiff | 1600 | 1200 | 429559.68 | 2946 | 249.865 | 76.34264 | 52.23815 | (np.float64(1152.5475220638154), np.float64(419.8224711473184)) | (1116, 388, 1192, 447) | 659.105634 | 118.1861 | 36.11007 | 24.70865 | (np.float64(545.1549779361847), np.float64(198.57602885268162)) | (527.8679999999999, 183.524, 563.8159999999999, 211.43099999999998) | 0.7292389 | 0.8894928 | 0.6570027 | -0.503219 | 1 | 3312 | 740.990448 | 99.87604 | [[2.94600000e+03 9.37490000e+04 3.61848700e+06 1.54130165e+08] [1.07669000e+05 3.18520400e+06 1.14975090e+08 4.62547128e+09] [4.87543500e+06 1.40592948e+08 4.87374129e+09 1.87765508e+11] [2.47692413e+08 7.08588888e+09 2.39011892e+11 8.89958458e+12]] | [[ 2.94600000e+03 7.04503123e-12 6.35162152e+05 -1.44389169e+06] [ 1.30739863e-11 -2.41089646e+05 -1.92750687e+06 -9.11577126e+07] [ 9.40399847e+05 3.06701669e+06 1.55407923e+08 1.08242102e+09] [ 7.68776459e+05 -1.66485589e+08 -1.46089581e+09 -5.62261650e+10]] | [1.81539031e-01 4.32357181e-03 7.04064769e-04 1.79230834e-05 1.50039877e-09 7.37014363e-07 1.34257065e-09] | [[ nan nan 0.0731845 -0.00306516] [ nan -0.02777877 -0.0040918 -0.00356529] [ 0.10835453 0.0065108 0.0060782 0.00077998] [ 0.00163199 -0.00651146 -0.0010527 -0.00074646]] | 2946 | 659.105634 | 61.24511 | 28.96894 |  |  |  | 28.96894 | 1.461435 | 0.5929686 | 118.1861 | 1.68643 | 1.461435 | 0.5929686 | 0.5929686 | 0.8894928 | 0.6570027 | 36.11007 | 24.70865 | 30.40936 | 22.30737 | 0.7700446 | 0.8022399 | 1.298626 | 6.351967 | 0.2707611 | 11.40142 | 24.70865
S2 | 2 | 0 | 550 | 3 | 100x3.tiff | 1600 | 1200 | 429559.68 | 3481 | 341.3036 | 88.82563 | 58.47259 | (np.float64(698.4349324906636), np.float64(610.3194484343579)) | (654, 578, 744, 644) | 778.800649 | 161.4366 | 42.01453 | 27.65753 | (np.float64(330.3597230680839), np.float64(288.6810991094513)) | (309.342, 273.394, 351.912, 304.61199999999997) | 0.7527688 | 0.7385954 | 0.5860269 | -0.1996003 | 1 | 4713 | 1054.434777 | 164.4269 | [[3.48100000e+03 1.12504000e+05 4.41816400e+06 1.94004016e+08] [1.54678000e+05 4.81007000e+06 1.87790640e+08 8.28940586e+09] [8.55143200e+06 2.54745118e+08 9.77894095e+09 4.29336850e+11] [5.22657826e+08 1.49042528e+10 5.58518145e+11 2.42170589e+13]] | [[ 3.48100000e+03 4.79616347e-12 7.82096773e+05 6.57519754e+05] [-4.43662884e-11 -1.89037645e+05 3.68900576e+06 -9.64534171e+07] [ 1.67832551e+06 -4.83269758e+06 3.72805255e+08 -1.94926319e+09] [-6.47703928e+06 -2.23794473e+08 8.98701266e+08 -1.02377160e+11]] | [ 2.03049351e-01 6.44394236e-03 1.05159244e-03 4.93140572e-05 -6.91030351e-09 -2.81891873e-06 -8.85215496e-09] | [[ nan nan 0.06454349 0.00091971] [ nan -0.01560056 0.00515999 -0.00228668] [ 0.13850586 -0.00675973 0.00883832 -0.00078326] [-0.00905976 -0.00530563 0.00036112 -0.00069725]] | 3481 | 778.800649 | 66.57437 | 31.48968 |  |  |  | 31.48968 | 1.519099 | 0.3755192 | 161.4366 | 2.66298 | 1.519099 | 0.3755192 | 0.3755192 | 0.7385954 | 0.5860269 | 42.01453 | 27.65753 | 34.83603 | 19.29675 | 0.6127962 | 0.749495 | 1.631864 | 5.544179 | 0.2472312 | 14.35699 | 27.65753
S2 | 2 | 0 | 550 | 3 | 100x3.tiff | 1600 | 1200 | 429559.68 | 11736 | 1466.825 | 197.6801 | 134.2981 | (np.float64(69.72264826175869), np.float64(294.6470688479891)) | (0, 187, 153, 379) | 2625.683544 | 693.808 | 93.50267 | 63.52299 | (np.float64(32.97881262781186), np.float64(139.36806356509882)) | (0.0, 88.451, 72.369, 179.267) | 0.733795 | 0.5342559 | 0.3995098 | -1.063961 | 1 | 21967 | 4914.654943 | 299.143 | [[1.17360000e+04 1.26334600e+06 1.61022144e+08 2.25527369e+10] [8.18265000e+05 8.15338490e+07 1.00529119e+10 1.38555078e+12] [7.39176170e+07 6.76360629e+09 7.91533724e+11 1.05747234e+14] [7.51201047e+09 6.35675302e+11 7.01060292e+13 8.99849501e+15]] | [[ 1.17360000e+04 5.04769559e-11 2.50266502e+07 -1.68916009e+08] [ 2.51773713e-10 -6.54997979e+06 2.36193860e+08 -3.54611248e+10] [ 1.68660142e+07 -2.80044645e+08 3.73213933e+10 -1.18280988e+12] [ 6.39210847e+06 -1.88710215e+10 5.63685959e+11 -9.19084022e+13]] | [3.04156975e-01 1.25565498e-02 4.23827434e-03 1.16966957e-03 1.72370050e-06 1.31034150e-04 1.95222495e-06] | [[ nan nan 0.18170318 -0.01132063] [ nan -0.04755539 0.01582954 -0.02193776] [ 0.1224538 -0.01876839 0.0230886 -0.00675452] [ 0.00042839 -0.01167441 0.00321897 -0.00484479]] | 11736 | 2625.683544 | 122.2405 | 57.81976 |  |  |  | 57.81976 | 1.47195 | 0.06854465 | 693.808 | 14.58903 | 1.47195 | 0.06854465 | 0.06854465 | 0.5342559 | 0.3995098 | 93.50267 | 63.52299 | 78.51283 | 15.13781 | 0.2618103 | 0.6183755 | 3.819559 | 3.77402 | 0.266205 | 29.97967 | 63.52299
S2 | 2 | 0 | 550 | 3 | 100x3.tiff | 1600 | 1200 | 429559.68 | 1514 | 187.0955 | 77.35814 | 27.27501 | (np.float64(399.56076618229855), np.float64(536.8005284015852)) | (378, 501, 417, 572) | 338.725706 | 88.49615 | 36.5904 | 12.90108 | (np.float64(188.9922424042272), np.float64(253.90664993394978)) | (178.79399999999998, 236.97299999999998, 197.24099999999999, 270.556) | 0.9357813 | 0.84723 | 0.5467678 | -1.198504 | 1 | 1787 | 399.803723 | 121.6677 | [[1.51400000e+03 5.42020000e+04 2.44111200e+06 1.22801224e+08] [3.26430000e+04 1.00062000e+06 3.96679160e+07 1.80257657e+09] [8.39813000e+05 2.35067920e+07 8.52158232e+08 3.56799563e+10] [2.37142890e+07 6.26931738e+08 2.13049832e+10 8.35158648e+11]] | [[ 1.51400000e+03 9.59943236e-12 5.00651760e+05 -4.39070564e+05] [-2.44426701e-12 -1.68016649e+05 -9.34159456e+05 -9.87520605e+07] [ 1.36004910e+05 6.86178192e+05 5.29628761e+07 4.69059273e+08] [-2.57462837e+05 -3.21199177e+07 -3.30868011e+08 -1.88003264e+10]] | [ 2.77749664e-01 4.67982675e-02 1.59842262e-03 1.86180104e-04 -1.83212617e-08 -1.63224575e-05 -9.98992413e-08] | [[ nan nan 0.21841577 -0.00492288] [ nan -0.07329942 -0.01047385 -0.02845565] [ 0.05933389 0.00769347 0.01526138 0.00347366] [-0.00288669 -0.00925543 -0.00245027 -0.00357818]] | 1514 | 338.725706 | 43.90541 | 20.76726 |  |  |  | 20.76726 | 2.836228 | 0.5435122 | 88.49615 | 1.839885 | 2.836228 | 0.5435122 | 0.5435122 | 0.84723 | 0.5467678 | 36.5904 | 12.90108 | 24.74574 | 15.3103 | 0.7372328 | 0.5675603 | 1.356424 | 3.179243 | 0.06421871 | 23.68932 | 12.90108
S2 | 2 | 0 | 550 | 3 | 100x3.tiff | 1600 | 1200 | 429559.68 | 2494 | 333.6468 | 97.86464 | 42.24801 | (np.float64(1034.8512429831596), np.float64(710.5004009623095)) | (993, 676, 1080, 743) | 557.980126 | 157.8149 | 46.28998 | 19.98331 | (np.float64(489.48463793103446), np.float64(336.0666896551724)) | (469.68899999999996, 319.748, 510.84, 351.43899999999996) | 0.902018 | 0.7170788 | 0.4278607 | -0.6796412 | 1 | 3478 | 778.129462 | 197.4719 | [[2.49400000e+03 8.60440000e+04 3.72660400e+06 1.78037050e+08] [1.04377000e+05 3.00724800e+06 1.16334078e+08 5.17379288e+09] [5.38136700e+06 1.35248408e+08 4.73073951e+09 1.97749864e+11] [3.10213789e+08 6.99030398e+09 2.21401230e+11 8.65867774e+12]] | [[ 2.49400000e+03 -3.39639428e-12 7.58051500e+05 -2.83844360e+06] [-2.62048161e-11 -5.93800351e+05 1.34376891e+06 -2.95998771e+08] [ 1.01305981e+06 -7.08345659e+05 3.63587732e+08 -1.76585920e+08] [ 2.01266476e+05 -5.03089459e+08 2.65826030e+07 -2.48766468e+11]] | [2.84742936e-01 3.81356579e-02 1.57302928e-04 1.55112970e-04 2.39419507e-08 1.73562298e-05 3.72037431e-09] | [[ nan nan 1.21872526e-01 -9.13774736e-03] [ nan -9.54657419e-02 4.32596964e-03 -1.90809749e-02] [ 1.62870410e-01 -2.28036367e-03 2.34379635e-02 -2.27938928e-04] [ 6.47933328e-04 -3.24306662e-02 3.43130982e-05 -6.42992702e-03]] | 2494 | 557.980126 | 56.35121 | 26.65412 |  |  |  | 26.65412 | 2.316432 | 0.2815351 | 157.8149 | 3.551955 | 2.316432 | 0.2815351 | 0.2815351 | 0.7170788 | 0.4278607 | 46.28998 | 19.98331 | 33.13664 | 14.14265 | 0.5305988 | 0.5758077 | 1.884663 | 3.272312 | 0.09798197 | 26.30667 | 19.98331
S2 | 2 | 0 | 550 | 3 | 100x3.tiff | 1600 | 1200 | 429559.68 | 2671 | 244.4924 | 66.7515 | 53.63554 | (np.float64(284.02134032197677), np.float64(512.4163234743542)) | (247, 483, 321, 545) | 597.580159 | 115.6449 | 31.57346 | 25.36961 | (np.float64(134.342093972295), np.float64(242.3729210033695)) | (116.83099999999999, 228.45899999999997, 151.833, 257.78499999999997) | 0.5952903 | 0.8588424 | 0.5821709 | 0.1233144 | 1 | 3110 | 695.79719 | 111.5835 | [[2.67100000e+03 7.85710000e+04 2.79549900e+06 1.10508559e+08] [9.88840000e+04 2.94098000e+06 1.04629654e+08 4.12427599e+09] [4.40066400e+06 1.32171342e+08 4.65917763e+09 1.80782025e+11] [2.18384380e+08 6.60466092e+09 2.30070824e+11 8.75884221e+12]] | [[ 2.67100000e+03 -1.81188398e-12 4.84229048e+05 -2.13220497e+05] [-4.12114787e-13 3.21762696e+04 -7.56480956e+05 1.63313712e+07] [ 7.39845784e+05 3.37569023e+05 8.35080891e+07 -2.07893934e+08] [ 6.85735332e+05 1.08031654e+07 -2.60880185e+08 8.65134652e+09]] | [ 1.71577443e-01 1.36512223e-03 7.52939088e-05 1.50555054e-07 4.64433744e-13 -3.92355851e-09 2.03100134e-13] | [[ nan nan 0.06787394 -0.00057829] [ nan 0.00451012 -0.0020517 0.00085704] [ 0.1037035 0.00091554 0.00438235 -0.0002111 ] [ 0.00185982 0.00056693 -0.0002649 0.00016998]] | 2671 | 597.580159 | 58.31657 | 27.58374 |  |  |  | 27.58374 | 1.244538 | 0.5615041 | 115.6449 | 1.780931 | 1.244538 | 0.5615041 | 0.5615041 | 0.8588424 | 0.5821709 | 31.57346 | 25.36961 | 28.47153 | 20.66948 | 0.7493358 | 0.873637 | 1.334515 | 7.532892 | 0.4047097 | 6.203847 | 25.36961
S2 | 2 | 0 | 550 | 3 | 100x3.tiff | 1600 | 1200 | 429559.68 | 5365 | 561.9798 | 138.1818 | 70.3074 | (np.float64(365.12637465051256), np.float64(791.801118359739)) | (297, 728, 412, 852) | 1200.306085 | 265.8164 | 65.36 | 33.2554 | (np.float64(172.70477520969243), np.float64(374.52192898415655)) | (140.481, 344.344, 194.87599999999998, 402.996) | 0.8608826 | 0.6497517 | 0.3762272 | -0.8213537 | 1 | 8257 | 1847.330353 | 249.9598 | [[5.36500000e+03 3.42293000e+05 2.60391510e+07 2.16121797e+09] [3.65498000e+05 2.09527950e+07 1.50425398e+09 1.21206894e+11] [2.87596020e+07 1.53435418e+09 1.06134239e+11 8.41094044e+12] [2.41601460e+09 1.21640940e+11 8.15655000e+12 6.37235315e+14]] | [[ 5.36500000e+03 2.57216470e-12 4.20047479e+06 -3.60989648e+07] [-1.27954536e-10 -2.36638616e+06 3.22571851e+07 -3.30547274e+09] [ 3.85954832e+06 2.18860278e+07 3.52516675e+09 -1.75308843e+10] [-6.91468940e+07 -4.02790499e+09 -2.82668613e+10 -4.94373332e+12]] | [ 2.80025018e-01 2.71769102e-02 8.52316012e-03 3.51617875e-04 -5.02248874e-08 -4.18805362e-05 -6.06629228e-07] | [[ nan nan 0.14593482 -0.01712263] [ nan -0.08221407 0.01530038 -0.02140545] [ 0.1340902 0.01038108 0.02282814 -0.00154992] [-0.03279808 -0.02608375 -0.0024991 -0.00596728]] | 5365 | 1200.306085 | 82.64944 | 39.09319 |  |  |  | 39.09319 | 1.965395 | 0.2134707 | 265.8164 | 4.684485 | 1.965395 | 0.2134707 | 0.2134707 | 0.6497517 | 0.3762272 | 65.36 | 33.2554 | 49.3077 | 18.06218 | 0.4620288 | 0.5981209 | 2.164367 | 3.530838 | 0.1391174 | 32.1046 | 33.2554
S2 | 2 | 0 | 550 | 3 | 100x3.tiff | 1600 | 1200 | 429559.68 | 7000 | 775.1402 | 157.0606 | 87.67101 | (np.float64(479.2504285714286), np.float64(496.852)) | (417, 427, 537, 555) | 1566.103 | 366.6413 | 74.28968 | 41.46839 | (np.float64(226.6854527142857), np.float64(235.01099599999998)) | (197.24099999999999, 201.971, 254.00099999999998, 262.515) | 0.8297074 | 0.6830601 | 0.4557292 | -0.7776117 | 1 | 10248 | 2292.774792 | 242.0844 | [[7.00000000e+03 4.88964000e+05 4.11747580e+07 3.76549529e+09] [4.35753000e+05 2.67238920e+07 2.05982288e+09 1.75213467e+11] [3.42611510e+07 2.00599159e+09 1.49826326e+11 1.23716339e+13] [2.96666972e+09 1.71689373e+11 1.27344043e+13 1.04166767e+15]] | [[ 7.00000000e+03 -6.31246166e-11 7.01964467e+06 -9.13163411e+07] [ 1.19854349e-10 -3.71432656e+06 1.55828254e+07 -8.08574117e+09] [ 7.13534000e+06 7.52185123e+07 7.60976432e+09 2.14934920e+10] [-5.44575579e+07 -6.40525658e+09 -7.16319528e+10 -1.28437239e+13]] | [ 2.88877238e-01 2.29897012e-02 6.58736435e-03 1.05336165e-04 -6.69943373e-08 -1.11139571e-05 -5.66651024e-08] | [[ nan nan 0.14325805 -0.02227427] [ nan -0.07580258 0.00380103 -0.02357359] [ 0.14561918 0.01834762 0.0221859 0.00074897] [-0.01328352 -0.01867422 -0.00249611 -0.00534932]] | 7000 | 1566.103 | 94.40697 | 44.6545 |  |  |  | 44.6545 | 1.791477 | 0.1464021 | 366.6413 | 6.830502 | 1.791477 | 0.1464021 | 0.1464021 | 0.6830601 | 0.4557292 | 74.28968 | 41.46839 | 57.87904 | 17.08594 | 0.3826253 | 0.6010861 | 2.613523 | 3.565933 | 0.1702926 | 32.82129 | 41.46839
S2 | 2 | 0 | 550 | 3 | 100x3.tiff | 1600 | 1200 | 429559.68 | 5271 | 579.595 | 150.9195 | 69.51978 | (np.float64(445.4925061658129), np.float64(321.3134130146082)) | (365, 259, 507, 378) | 1179.275559 | 274.1484 | 71.38492 | 32.88286 | (np.float64(210.7179554164295), np.float64(151.98124435590967)) | (172.64499999999998, 122.50699999999999, 239.81099999999998, 178.79399999999998) | 0.8875863 | 0.5921141 | 0.3119304 | -0.707032 | 1 | 8902 | 1991.635558 | 308.197 | [[5.27100000e+03 3.28454000e+05 2.45535700e+07 2.03800110e+09] [4.24276000e+05 2.35186520e+07 1.54882826e+09 1.14099772e+11] [3.91602260e+07 2.05393966e+09 1.25323543e+11 8.48904742e+12] [3.88704258e+09 1.98624574e+11 1.15721801e+13 7.40050368e+14]] | [[ 5.27100000e+03 -1.79340987e-11 4.08648024e+06 -1.30070855e+06] [-6.18030072e-11 -2.91943362e+06 -6.37103827e+07 -4.02586583e+09] [ 5.00918745e+06 8.37173829e+07 5.18514257e+09 1.68440356e+11] [-7.14662528e+07 -7.06076882e+09 -2.33440506e+11 -1.17570790e+13]] | [ 3.27377293e-01 4.52686517e-02 1.91831398e-02 6.16036763e-03 6.24151147e-05 1.24456953e-03 -2.42717392e-05] | [[ nan nan 0.1470833 -0.00064483] [ nan -0.10507819 -0.03158477 -0.02749035] [ 0.18029399 0.04150335 0.03540639 0.01584239] [-0.03542978 -0.04821398 -0.02195587 -0.01523096]] | 5271 | 1179.275559 | 81.92219 | 38.7492 |  |  |  | 38.7492 | 2.170885 | 0.1971758 | 274.1484 | 5.071617 | 2.170885 | 0.1971758 | 0.1971758 | 0.5921141 | 0.3119304 | 71.38492 | 32.88286 | 52.13389 | 17.20638 | 0.4440448 | 0.5428205 | 2.252025 | 2.908119 | 0.1124137 | 38.50206 | 32.88286
S2 | 2 | 0 | 550 | 3 | 100x3.tiff | 1600 | 1200 | 429559.68 | 4397 | 518.3696 | 110.035 | 73.29647 | (np.float64(495.0964293836707), np.float64(248.05299067546053)) | (441, 198, 539, 305) | 983.736413 | 245.1888 | 52.04658 | 34.66923 | (np.float64(234.18061109847622), np.float64(117.32906458949283)) | (208.593, 93.654, 254.94699999999997, 144.265) | 0.7458452 | 0.6301232 | 0.419321 | 0.8316759 | 1 | 6978 | 1561.180962 | 263.5994 | [[4.39700000e+03 2.20083000e+05 1.35032210e+07 9.40562391e+08] [2.37862000e+05 1.28272210e+07 8.45452407e+08 6.29103132e+10] [1.51838220e+07 8.61825115e+08 5.96756229e+10 4.63216693e+12] [1.05593153e+09 6.23074497e+10 4.47958144e+12 3.58547549e+14]] | [[ 4.39700000e+03 3.18323146e-12 2.48740865e+06 1.56813120e+07] [-5.77529136e-11 9.21516532e+05 2.27270490e+07 1.69054468e+09] [ 2.31633711e+06 2.12790602e+06 1.70371575e+09 1.59192997e+10] [-1.60701628e+07 1.01933917e+09 1.78591779e+10 1.87579685e+12]] | [ 2.48466066e-01 9.16570982e-03 4.37147531e-03 2.19940295e-04 1.99649753e-07 1.52215395e-05 -8.15448227e-08] | [[ nan nan 0.12865723 0.01223182] [ nan 0.04766397 0.01772768 0.01988645] [ 0.11980883 0.00165982 0.02004139 0.00282408] [-0.01253514 0.01199083 0.00316821 0.00501834]] | 4397 | 983.736413 | 74.82269 | 35.39113 |  |  |  | 35.39113 | 1.501233 | 0.2056304 | 245.1888 | 4.863095 | 1.501233 | 0.2056304 | 0.2056304 | 0.6301232 | 0.419321 | 52.04658 | 34.66923 | 43.3579 | 16.04863 | 0.4534648 | 0.6799896 | 2.205243 | 4.563565 | 0.2541548 | 17.37735 | 34.66923
S2 | 2 | 0 | 550 | 3 | 100x3.tiff | 1600 | 1200 | 429559.68 | 4145 | 498.127 | 102.383 | 64.07919 | (np.float64(666.686851628468), np.float64(1085.7189384800965)) | (633, 1038, 701, 1145) | 927.356705 | 235.6141 | 48.42714 | 30.30946 | (np.float64(315.34288082026535), np.float64(513.5450579010857)) | (299.409, 490.974, 331.573, 541.5849999999999) | 0.7799214 | 0.7651837 | 0.5696811 | -1.4647 | 1 | 5417 | 1211.939993 | 220.9504 | [[4.14500000e+03 1.97795000e+05 1.21356070e+07 8.63285429e+08] [1.39632000e+05 6.48915100e+06 3.92187329e+08 2.75162851e+10] [5.78603400e+06 2.58452863e+08 1.50873095e+10 1.02696514e+12] [2.67350268e+08 1.14530120e+10 6.43993969e+11 4.24387306e+13]] | [[ 4.14500000e+03 -3.09370307e-11 2.69703956e+06 2.67874151e+07] [-3.92788024e-11 -1.73939818e+05 -2.26164957e+04 -3.73611762e+08] [ 1.08227153e+06 -5.93156782e+06 5.37390694e+08 -1.26036209e+09] [-4.79642011e+05 -1.13048650e+08 2.39097286e+09 -1.89717036e+11]] | [ 2.19970060e-01 9.24326037e-03 1.62456010e-03 3.55700769e-04 2.69495941e-07 3.37386676e-05 -2.20044434e-08] | [[ nan nan 1.56977803e-01 2.42169515e-02] [ nan -1.01239488e-02 -2.04462646e-05 -5.24622528e-03] [ 6.29922565e-02 -5.36238712e-03 7.54599542e-03 -2.74890328e-04] [-4.33616578e-04 -1.58741974e-03 5.21481341e-04 -6.42699840e-04]] | 4145 | 927.356705 | 72.64694 | 34.362 |  |  |  | 34.362 | 1.597757 | 0.2099202 | 235.6141 | 4.763715 | 1.597757 | 0.2099202 | 0.2099202 | 0.7651837 | 0.5696811 | 48.42714 | 30.30946 | 39.3683 | 15.74366 | 0.4581705 | 0.7095608 | 2.182594 | 4.969114 | 0.2200786 | 18.11769 | 30.30946
S2 | 2 | 0 | 550 | 3 | 100x3.tiff | 1600 | 1200 | 429559.68 | 14539 | 1603.56 | 221.2997 | 143.1168 | (np.float64(955.4348992365362), np.float64(848.2696196437169)) | (853, 724, 1028, 966) | 3252.795931 | 758.4837 | 104.6747 | 67.69426 | (np.float64(451.92070733888164), np.float64(401.2315300914781)) | (403.469, 342.452, 486.24399999999997, 456.91799999999995) | 0.7627355 | 0.5153115 | 0.3433058 | -1.234503 | 1 | 28214 | 6312.290006 | 376.4531 | [[1.45390000e+04 1.80675600e+06 2.66207320e+08 4.27542832e+10] [1.48930100e+06 1.77010126e+08 2.53683287e+10 3.99147178e+12] [1.73987733e+08 2.01985573e+10 2.83305456e+12 4.37451625e+14] [2.18021401e+10 2.50576884e+12 3.46536165e+14 5.28005684e+16]] | [[ 1.45390000e+04 4.97848873e-10 4.16824391e+07 -6.86920922e+08] [ 8.17692580e-11 -8.06474281e+06 1.03813730e+08 -5.31316126e+10] [ 2.14313351e+07 2.29390175e+08 4.11640012e+10 1.23409265e+12] [-4.10909107e+08 -2.01996718e+10 -2.76379269e+11 -1.10506553e+14]] | [ 2.98576126e-01 1.50006482e-02 3.71385206e-03 4.67400419e-04 -3.90225807e-07 -1.60435845e-05 4.76386810e-07] | [[ nan nan 0.19718962 -0.02695072] [ nan -0.03815236 0.00407304 -0.01728818] [ 0.10138651 0.00899992 0.01339411 0.00333025] [-0.01612165 -0.00657265 -0.00074582 -0.00247315]] | 14539 | 3252.795931 | 136.0575 | 64.35517 |  |  |  | 64.35517 | 1.546287 | 0.07105165 | 758.4837 | 14.07427 | 1.546287 | 0.07105165 | 0.07105165 | 0.5153115 | 0.3433058 | 104.6747 | 67.69426 | 86.1845 | 17.1542 | 0.2665551 | 0.6148109 | 3.751569 | 3.730636 | 0.2372645 | 36.98049 | 67.69426
S2 | 2 | 0 | 550 | 3 | 100x3.tiff | 1600 | 1200 | 429559.68 | 7383 | 738.59 | 235.8529 | 63.77043 | (np.float64(793.7259921441149), np.float64(1117.5016930786942)) | (720, 1004, 849, 1198) | 1651.791207 | 349.3531 | 111.5584 | 30.16341 | (np.float64(375.4323942841663), np.float64(528.5783008262223)) | (340.56, 474.892, 401.577, 566.654) | 0.9627531 | 0.5747314 | 0.2950132 | -1.14481 | 1 | 12846 | 2874.022734 | 421.5002 | [[7.38300000e+03 8.37983000e+05 1.16718253e+08 1.75040018e+10] [5.44319000e+05 5.28285410e+07 6.74176853e+09 9.55417043e+11] [4.60694070e+07 3.93110603e+09 4.64022421e+11 6.24817376e+13] [4.19231643e+09 3.20673180e+11 3.52310787e+13 4.52226174e+15]] | [[ 7.38300000e+03 -6.62794264e-11 2.16057637e+07 -6.48299029e+08] [ 1.22327037e-10 -8.95258707e+06 1.68867108e+08 -4.65842494e+10] [ 5.93894868e+06 2.22270661e+07 2.28049727e+10 -5.61189753e+11] [-7.99060773e+07 -1.40920203e+10 -1.06172646e+10 -6.72112077e+13]] | [5.05327002e-01 1.90510532e-01 3.89849590e-02 1.82291124e-02 4.69175463e-04 6.70002580e-03 1.26599704e-04] | [[ nan nan 3.96372838e-01 -1.38418201e-01] [ nan -1.64241468e-01 3.60547837e-02 -1.15755197e-01] [ 1.08954165e-01 4.74569660e-03 5.66670953e-02 -1.62291096e-02] [-1.70607312e-02 -3.50166548e-02 -3.07041869e-04 -2.26209180e-02]] | 7383 | 1651.791207 | 96.95529 | 45.85985 |  |  |  | 45.85985 | 3.698469 | 0.1700732 | 349.3531 | 5.879821 | 3.698469 | 0.1700732 | 0.1700732 | 0.5747314 | 0.2950132 | 111.5584 | 30.16341 | 70.86092 | 18.91257 | 0.4123993 | 0.4110837 | 2.424834 | 1.667862 | 0.03724693 | 81.39502 | 30.16341
S2 | 2 | 0 | 550 | 3 | 100x3.tiff | 1600 | 1200 | 429559.68 | 2040 | 270.3919 | 81.46366 | 39.09908 | (np.float64(1136.4857843137254), np.float64(249.45735294117648)) | (1106, 207, 1159, 290) | 456.40716 | 127.8954 | 38.53231 | 18.49386 | (np.float64(537.5577759803921), np.float64(117.99332794117647)) | (523.1379999999999, 97.911, 548.207, 137.17) | 0.8772919 | 0.6553164 | 0.4637418 | -1.346595 | 1 | 3113 | 696.468377 | 186.5725 | [[2.04000000e+03 8.66130000e+04 4.49130100e+06 2.60977857e+08] [6.21910000e+04 2.49930500e+06 1.23339127e+08 6.82811128e+09] [2.12304500e+06 8.26301950e+07 3.98279208e+09 2.15826876e+11] [7.76684590e+07 2.94602437e+09 1.39601845e+11 7.46093582e+12]] | [[ 2.04000000e+03 7.77333753e-12 8.13942290e+05 1.17343514e+06] [-1.50635060e-12 -1.41160237e+05 -1.59512659e+06 -1.61451135e+08] [ 2.27103588e+05 1.09808519e+06 1.34124432e+08 1.65127777e+09] [-9.01094944e+05 -5.84249777e+07 -1.43231856e+09 -6.71466745e+10]] | [ 2.50155199e-01 2.44867835e-02 5.54351065e-04 3.22409785e-04 1.24069282e-07 1.74992578e-05 -5.64381557e-08] | [[ nan nan 0.19558398 0.00624286] [ nan -0.0339197 -0.00848633 -0.01901738] [ 0.05457122 0.00584199 0.01579856 0.0043064 ] [-0.00479397 -0.0068819 -0.00373537 -0.00387707]] | 2040 | 456.40716 | 50.96478 | 24.10634 |  |  |  | 24.10634 | 2.083519 | 0.3506329 | 127.8954 | 2.851986 | 2.083519 | 0.3506329 | 0.3506329 | 0.6553164 | 0.4637418 | 38.53231 | 18.49386 | 28.51309 | 14.27439 | 0.5921426 | 0.6256137 | 1.688782 | 3.862889 | 0.1227081 | 20.03845 | 18.49386
S2 | 2 | 0 | 550 | 3 | 100x3.tiff | 1600 | 1200 | 429559.68 | 2938 | 432.7006 | 84.94863 | 61.37396 | (np.float64(202.56092579986387), np.float64(485.9506466984343)) | (162, 440, 239, 520) | 657.315802 | 204.6674 | 40.1807 | 29.02988 | (np.float64(95.8113179033356), np.float64(229.85465588835942)) | (76.62599999999999, 208.11999999999998, 113.047, 245.95999999999998) | 0.6913884 | 0.6481359 | 0.4769481 | -0.9420397 | 1 | 4533 | 1014.163557 | 148.9354 | [[2.93800000e+03 1.35003000e+05 7.30945900e+06 4.31841975e+08] [1.19168000e+05 5.17455400e+06 2.72275526e+08 1.58376910e+10] [5.74434000e+06 2.46344864e+08 1.30385734e+10 7.68181312e+11] [3.01819598e+08 1.29674101e+10 6.96417939e+11 4.18084990e+13]] | [[ 2.93800000e+03 -1.27897692e-11 1.10598384e+06 -5.67373878e+06] [-2.64321898e-11 -3.01292666e+05 3.48628754e+06 -2.50306854e+08] [ 9.10775594e+05 6.83014506e+06 4.25750763e+08 3.53847294e+09] [-5.05995311e+06 -2.45456737e+08 -8.39289260e+08 -1.53496240e+11]] | [2.33641785e-01 5.38480978e-03 4.22736192e-03 1.74215758e-05 3.06395674e-09 1.04298683e-06 3.60068867e-09] | [[ nan nan 0.12812834 -0.01212662] [ nan -0.03490479 0.00745133 -0.00987 ] [ 0.10551344 0.01459824 0.01678804 0.00257415] [-0.01081476 -0.00967876 -0.00061056 -0.00206011]] | 2938 | 657.315802 | 61.1619 | 28.92958 |  |  |  | 28.92958 | 1.384115 | 0.1971908 | 204.6674 | 5.07123 | 1.384115 | 0.1971908 | 0.1971908 | 0.6481359 | 0.4769481 | 40.1807 | 29.02988 | 34.60529 | 12.84652 | 0.4440617 | 0.7199869 | 2.251939 | 5.116216 | 0.3086116 | 11.15082 | 29.02988
S2 | 2 | 0 | 550 | 3 | 100x3.tiff | 1600 | 1200 | 429559.68 | 2192 | 275.8061 | 70.03556 | 51.76619 | (np.float64(1093.0159671532847), np.float64(332.49726277372264)) | (1063, 306, 1130, 357) | 490.413968 | 130.4563 | 33.12682 | 24.48541 | (np.float64(516.9965524635036), np.float64(157.2712052919708)) | (502.799, 144.738, 534.49, 168.861) | 0.6735502 | 0.7624348 | 0.6414984 | -0.1882434 | 1 | 2875 | 643.220875 | 93.07997 | [[2.19200000e+03 5.80820000e+04 1.91681400e+06 6.99612740e+07] [6.57950000e+04 1.68734600e+06 5.44139920e+07 1.96332718e+09] [2.63620700e+06 6.41448900e+07 2.00436808e+09 7.10506668e+10] [1.20373895e+08 2.75840408e+09 8.32358602e+10 2.89266392e+12]] | [[ 2.19200000e+03 -2.11741735e-12 3.77799984e+05 -8.50381128e+05] [-1.40403245e-11 -5.60414042e+04 -1.51146437e+05 -6.57238458e+06] [ 6.61306441e+05 -2.34310571e+06 1.24625599e+08 -1.05371729e+09] [ 1.54608745e+06 -6.87099928e+07 5.40010963e+08 -1.76087407e+10]] | [ 2.16261360e-01 4.02562492e-03 8.33444368e-04 2.39975457e-04 -6.48024029e-08 -5.51515728e-06 8.55491041e-08] | [[ nan nan 0.07862865 -0.00378018] [ nan -0.01166347 -0.00067189 -0.00062402] [ 0.13763271 -0.01041575 0.01183275 -0.00213689] [ 0.00687278 -0.00652376 0.00109512 -0.00076272]] | 2192 | 490.413968 | 52.82936 | 24.98829 |  |  |  | 24.98829 | 1.352921 | 0.3621117 | 130.4563 | 2.761579 | 1.352921 | 0.3621117 | 0.3621117 | 0.7624348 | 0.6414984 | 33.12682 | 24.48541 | 28.80611 | 15.03688 | 0.6017572 | 0.7543219 | 1.6618 | 5.61582 | 0.3264498 | 8.641414 | 24.48541
S2 | 2 | 0 | 550 | 3 | 100x3.tiff | 1600 | 1200 | 429559.68 | 1267 | 184.6396 | 57.60471 | 31.31393 | (np.float64(1185.7971586424626), np.float64(1284.737174427782)) | (1173, 1249, 1200, 1312) | 283.464643 | 87.33454 | 27.24703 | 14.81149 | (np.float64(560.8820560378848), np.float64(607.6806835043409)) | (554.829, 590.7769999999999, 567.6, 620.576) | 0.8393443 | 0.8526245 | 0.744856 | -1.477618 | 1 | 1486 | 332.461294 | 55.01081 | [[1.26700000e+03 4.52790000e+04 1.87930900e+06 8.52127530e+07] [1.62140000e+04 5.62293000e+05 2.28997810e+07 1.01787407e+09] [2.86744000e+05 9.73481300e+06 3.91885781e+08 1.72252566e+10] [5.73723200e+06 1.91827545e+08 7.66628050e+09 3.34900600e+11]] | [[ 1.26700000e+03 1.04307674e-11 2.61165479e+05 -6.15073098e+05] [ 3.59534624e-12 -1.71495462e+04 7.57182346e+04 -1.50175106e+07] [ 7.92508698e+04 -7.36764181e+04 1.76018950e+07 -9.34495605e+07] [ 3.93516362e+04 -1.95076624e+06 2.25101558e+07 -1.63934686e+09]] | [ 2.12059230e-01 1.32984016e-02 5.83585273e-05 1.49346737e-04 1.39239130e-08 1.70424172e-05 -7.22863334e-10] | [[ nan nan 0.16269063 -0.01076429] [ nan -0.01068315 0.00132513 -0.0073836 ] [ 0.0493686 -0.0012894 0.00865425 -0.0012908 ] [ 0.00068869 -0.00095913 0.00031093 -0.00063616]] | 1267 | 283.464643 | 40.16459 | 18.99785 |  |  |  | 18.99785 | 1.839588 | 0.4670213 | 87.33454 | 2.14123 | 1.839588 | 0.4670213 | 0.4670213 | 0.8526245 | 0.744856 | 27.24703 | 14.81149 | 21.02926 | 12.98293 | 0.6833896 | 0.6972449 | 1.463294 | 4.798113 | 0.1606557 | 12.43554 | 14.81149
S3 | 3 | 0 | 600 | 1 | 100x1.tiff | 1600 | 1200 | 429559.68 | 21147 | 1495.104 | 198.2072 | 156.6394 | (np.float64(874.2435806497375), np.float64(1122.7375514257342)) | (766, 1011, 975, 1249) | 4731.197163 | 707.1841 | 93.752 | 74.09043 | (np.float64(413.51721364732583), np.float64(531.0548618243722)) | (362.318, 478.203, 461.17499999999995, 590.7769999999999) | 0.6127445 | 0.6667613 | 0.4251337 | -0.8429462 | 1 | 31716 | 7095.788964 | 448.9415 | [[2.11470000e+04 2.36291400e+06 3.07322018e+08 4.44706386e+10] [2.28902700e+06 2.46087192e+08 3.12953504e+10 4.48938381e+12] [2.88829409e+08 3.01367693e+10 3.73978915e+12 5.27068212e+14] [4.00786310e+10 4.07861564e+12 4.92920806e+14 6.77923175e+16]] | [[ 2.11470000e+04 -3.19943183e-10 4.32957934e+07 4.55696936e+08] [ 3.15424131e-10 -9.68308013e+06 1.93642113e+08 -2.65007242e+10] [ 4.10569303e+07 -4.00591500e+07 6.18840199e+10 -2.99165582e+11] [-7.35967099e+07 -4.63035777e+10 3.24466543e+10 -1.34967899e+14]] | [ 1.88626011e-01 1.90045622e-03 1.79716477e-04 4.42570398e-05 3.94693873e-09 -8.34412237e-07 -2.25800168e-11] | [[ nan nan 9.68162311e-02 7.00735622e-03] [ nan -2.16528963e-02 2.97767914e-03 -2.80227948e-03] [ 9.18097796e-02 -6.15998730e-04 6.54383321e-03 -2.17540914e-04] [-1.13171347e-03 -4.89630263e-03 2.35938733e-05 -6.74893783e-04]] | 21147 | 4731.197163 | 164.089 | 77.61409 |  |  |  | 77.61409 | 1.265373 | 0.118882 | 707.1841 | 8.411706 | 1.265373 | 0.118882 | 0.118882 | 0.6667613 | 0.4251337 | 93.752 | 74.09043 | 83.92122 | 26.76077 | 0.3447926 | 0.827866 | 2.900294 | 6.764253 | 0.3872555 | 19.66157 | 74.09043
S3 | 3 | 0 | 600 | 1 | 100x1.tiff | 1600 | 1200 | 429559.68 | 22066 | 2042.219 | 360.2847 | 131.6472 | (np.float64(1032.6682226049124), np.float64(821.065122813378)) | (925, 655, 1200, 945) | 4936.804114 | 965.9694 | 170.4147 | 62.26912 | (np.float64(488.45206929212355), np.float64(388.3638030907278)) | (437.525, 309.815, 567.6, 446.98499999999996) | 0.9308515 | 0.5194811 | 0.2766897 | -0.7978055 | 1 | 42477 | 9503.336733 | 623.8441 | [[2.20660000e+04 3.66439300e+06 7.11911765e+08 1.49274276e+11] [2.37580700e+06 3.17004629e+08 5.57504759e+10 1.11513338e+13] [3.55334061e+08 3.66925172e+10 5.60671597e+12 1.04466566e+15] [6.52915684e+10 5.24152492e+12 6.71194083e+14 1.13389863e+17]] | [[ 2.20660000e+04 -1.16415322e-10 1.03383891e+08 -3.28635599e+09] [ 1.04773790e-09 -7.75340522e+07 4.85160535e+09 -9.23194403e+11] [ 9.95351441e+07 -5.62017005e+09 9.76091054e+11 -1.03319412e+14] [ 5.59983758e+09 -1.08935827e+12 1.17866255e+14 -1.67833718e+16]] | [ 4.16749955e-01 1.01488761e-01 5.05503717e-02 3.60436602e-02 1.53749302e-03 1.12885140e-02 -5.64335505e-05] | [[ nan nan 0.21232721 -0.04543657] [ nan -0.15923746 0.06707743 -0.08592555] [ 0.20442275 -0.07770347 0.09084886 -0.06473651] [ 0.07742236 -0.10139111 0.07385108 -0.07079209]] | 22066 | 4936.804114 | 167.6165 | 79.28262 |  |  |  | 79.28262 | 2.736745 | 0.06648582 | 965.9694 | 15.0408 | 2.736745 | 0.06648582 | 0.06648582 | 0.5194811 | 0.2766897 | 170.4147 | 62.26912 | 116.3419 | 20.4429 | 0.2578484 | 0.4652335 | 3.878247 | 2.136199 | 0.06914846 | 108.1456 | 62.26912
S3 | 3 | 0 | 600 | 1 | 100x1.tiff | 1600 | 1200 | 429559.68 | 8531 | 471.6295 | 112.5552 | 99.05761 | (np.float64(575.1340991677412), np.float64(1432.5167037861916)) | (520, 1377, 627, 1489) | 1908.632099 | 223.0808 | 53.23863 | 46.85425 | (np.float64(272.03842890634155), np.float64(677.5804008908685)) | (245.95999999999998, 651.3209999999999, 296.57099999999997, 704.2969999999999) | 0.4748254 | 0.8780362 | 0.7118658 | -1.472411 | 1 | 9716 | 2173.750964 | 244.9778 | [[8.53100000e+03 4.73613000e+05 3.30335210e+07 2.58132778e+09] [4.70349000e+05 2.59633580e+07 1.80187245e+09 1.40378613e+11] [3.11788170e+07 1.71184671e+09 1.17348054e+11 9.04259388e+12] [2.29606758e+09 1.25450379e+11 8.47927543e+12 6.44729339e+14]] | [[ 8.53100000e+03 -7.96518407e-12 6.74008837e+06 -9.59394400e+05] [ 6.93987090e-11 -1.48868109e+05 -2.87163724e+06 -8.58168787e+07] [ 5.24654859e+06 -2.68301961e+06 3.20058926e+09 3.95874423e+09] [-1.47586597e+06 -2.18373172e+08 -5.98969574e+09 -1.29004373e+11]] | [ 1.64701467e-01 4.37883564e-04 2.24030213e-06 7.11907984e-07 8.67078705e-13 -5.42602661e-09 2.37665626e-13] | [[ nan nan 9.26116681e-02 -1.42724104e-04] [ nan -2.04551085e-03 -4.27198502e-04 -1.38220636e-04] [ 7.20897991e-02 -3.99138841e-04 5.15501719e-03 6.90331429e-05] [-2.19556887e-04 -3.51721937e-04 -1.04449163e-04 -2.43559271e-05]] | 8531 | 1908.632099 | 104.221 | 49.29651 |  |  |  | 49.29651 | 1.13626 | 0.4819565 | 223.0808 | 2.074876 | 1.13626 | 0.4819565 | 0.4819565 | 0.8780362 | 0.7118658 | 53.23863 | 46.85425 | 50.04644 | 34.22316 | 0.6942309 | 0.9259538 | 1.440443 | 8.462105 | 0.5251746 | 6.384375 | 46.85425
S3 | 3 | 0 | 600 | 1 | 100x1.tiff | 1600 | 1200 | 429559.68 | 9520 | 562.6245 | 129.3122 | 99.50958 | (np.float64(474.752731092437), np.float64(125.6563025210084)) | (405, 70, 544, 192) | 2129.90008 | 266.1214 | 61.16468 | 47.06803 | (np.float64(224.55804180672268), np.float64(59.43543109243697)) | (191.565, 33.11, 257.312, 90.816) | 0.6386112 | 0.8627877 | 0.561387 | 0.3542011 | 1 | 11034 | 2468.625786 | 239.8439 | [[9.52000000e+03 5.29848000e+05 3.58692880e+07 2.73119762e+09] [6.64046000e+05 3.82783250e+07 2.64781719e+09 2.05034824e+11] [5.57802800e+07 3.26660892e+09 2.25850402e+11 1.74159339e+13] [5.22767455e+09 3.07620145e+11 2.10567730e+13 1.60141682e+15]] | [[ 9.52000000e+03 -5.57065505e-12 6.37990742e+06 2.46815588e+07] [-1.02318154e-10 1.31997994e+06 -1.09401664e+06 2.44259331e+09] [ 9.46125793e+06 -2.20596245e+07 4.13352936e+09 -1.53725507e+10] [ 1.69505167e+07 2.01640273e+09 -6.06276238e+09 2.18951940e+12]] | [ 1.74788651e-01 2.00442791e-03 1.10810921e-04 3.30327653e-06 -1.70099735e-11 1.37304409e-07 -6.08666275e-11] | [[ nan nan 7.03947839e-02 2.79113096e-03] [ nan 1.45644280e-02 -1.23717619e-04 2.83100293e-03] [ 1.04393867e-01 -2.49462772e-03 4.79082362e-03 -1.82606660e-04] [ 1.91686077e-03 2.33704154e-03 -7.20180284e-05 2.66563698e-04]] | 9520 | 2129.90008 | 110.0965 | 52.07565 |  |  |  | 52.07565 | 1.299495 | 0.3779285 | 266.1214 | 2.646003 | 1.299495 | 0.3779285 | 0.3779285 | 0.8627877 | 0.561387 | 61.16468 | 47.06803 | 54.11636 | 32.01397 | 0.6147589 | 0.8514006 | 1.626654 | 7.154309 | 0.3613888 | 14.09665 | 47.06803
S3 | 3 | 0 | 600 | 1 | 100x1.tiff | 1600 | 1200 | 429559.68 | 5204 | 346.8011 | 101.9959 | 68.5487 | (np.float64(436.39604150653344), np.float64(190.26249039200616)) | (377, 145, 487, 239) | 1164.285716 | 164.0369 | 48.24406 | 32.42353 | (np.float64(206.4153276325903), np.float64(89.99415795541891)) | (178.321, 68.585, 230.351, 113.047) | 0.7404849 | 0.8683464 | 0.5032882 | 0.5611731 | 1 | 5993 | 1340.807897 | 188.3801 | [[5.20400000e+03 2.35546000e+05 1.27151740e+07 7.63960348e+08] [3.09097000e+05 1.48264260e+07 8.29629982e+08 5.11456488e+10] [2.12173170e+07 1.05387537e+09 5.98356239e+10 3.71742544e+12] [1.59536908e+09 8.06900579e+10 4.59521625e+12 2.85087019e+14]] | [[ 5.20400000e+03 -1.33155709e-11 2.05377544e+06 2.52192492e+06] [-1.37902134e-10 8.35926007e+05 -1.27320641e+06 8.04646352e+08] [ 2.85817876e+06 -5.77462851e+06 8.07099407e+08 -2.24341262e+09] [-4.38457253e+06 6.61486220e+08 -1.52212226e+09 4.59993234e+11]] | [ 1.81375964e-01 4.69333039e-03 1.03276863e-04 1.11590376e-05 3.78727776e-10 7.62108859e-07 -8.69674303e-12] | [[ nan nan 0.07583652 0.00129089] [ nan 0.03086692 -0.00065171 0.00570944] [ 0.10553945 -0.00295584 0.00572684 -0.00022066] [-0.00224432 0.00469363 -0.00014972 0.00062719]] | 5204 | 1164.285716 | 81.39987 | 38.50214 |  |  |  | 38.50214 | 1.487934 | 0.5437337 | 164.0369 | 1.839136 | 1.487934 | 0.5437337 | 0.5437337 | 0.8683464 | 0.5032882 | 48.24406 | 32.42353 | 40.3338 | 28.39082 | 0.737383 | 0.79807 | 1.356147 | 6.286106 | 0.2595151 | 15.82053 | 32.42353
S3 | 3 | 0 | 600 | 1 | 100x1.tiff | 1600 | 1200 | 429559.68 | 7786 | 815.5433 | 157.4914 | 80.20468 | (np.float64(193.94644233239148), np.float64(803.7805034677626)) | (146, 713, 240, 889) | 1741.953994 | 385.752 | 74.49342 | 37.93681 | (np.float64(91.73666722322116), np.float64(380.1881781402517)) | (69.05799999999999, 337.24899999999997, 113.52, 420.49699999999996) | 0.8606104 | 0.6930746 | 0.4706238 | 1.509303 | 1 | 11234 | 2513.371586 | 230.8345 | [[7.78600000e+03 7.06817000e+05 7.62014590e+07 9.06938898e+09] [3.73311000e+05 3.44377060e+07 3.67565234e+09 4.27782503e+11] [2.10630530e+07 1.95502246e+09 2.05299644e+11 2.33071507e+13] [1.31677006e+09 1.22623266e+11 1.27036087e+13 1.41390553e+15]] | [[ 7.78600000e+03 -2.67164069e-11 1.20362559e+07 -3.35325714e+07] [-7.67670372e-11 5.48345470e+05 -7.74946753e+07 4.85674646e+08] [ 3.16411867e+06 -9.67452081e+06 3.68802339e+09 2.72852871e+09] [ 3.45514264e+06 6.96082876e+08 -3.10586097e+10 6.74596023e+11]] | [ 2.50741079e-01 2.17462593e-02 1.94619646e-03 2.56825906e-04 -9.36302460e-10 -1.44448216e-05 1.81570717e-07] | [[ nan nan 1.98546673e-01 -6.26874869e-03] [ nan 9.04535177e-03 -1.44872470e-02 1.02896887e-03] [ 5.21944066e-02 -1.80860391e-03 7.81358729e-03 6.55130969e-05] [ 6.45921861e-04 1.47474778e-03 -7.45729998e-04 1.83563436e-04]] | 7786 | 1741.953994 | 99.56627 | 47.09485 |  |  |  | 47.09485 | 1.963618 | 0.1471059 | 385.752 | 6.797822 | 1.963618 | 0.1471059 | 0.1471059 | 0.6930746 | 0.4706238 | 74.49342 | 37.93681 | 56.21511 | 18.06294 | 0.3835439 | 0.6322015 | 2.607263 | 3.944671 | 0.1393896 | 36.5566 | 37.93681
S3 | 3 | 0 | 600 | 1 | 100x1.tiff | 1600 | 1200 | 429559.68 | 8945 | 1013.615 | 179.8196 | 103.8336 | (np.float64(276.57540525433205), np.float64(1445.6147568474007)) | (201, 1399, 373, 1522) | 2001.255905 | 479.4401 | 85.05465 | 49.11331 | (np.float64(130.82016668529906), np.float64(683.7757799888205)) | (95.073, 661.727, 176.429, 719.906) | 0.8164386 | 0.5858659 | 0.4228115 | -0.4451831 | 1 | 15268 | 3415.894372 | 323.6335 | [[8.94500000e+03 4.16969000e+05 2.76988750e+07 2.24006305e+09] [6.76022000e+05 2.68294180e+07 1.48721185e+09 1.04486699e+11] [6.69334880e+07 2.42097045e+09 1.16398065e+11 7.09425002e+12] [7.75536828e+09 2.65883344e+11 1.14822754e+13 6.09708968e+14]] | [[ 8.94500000e+03 6.23145979e-11 8.26196645e+06 1.78627613e+08] [-2.08331130e-10 -4.68318315e+06 -1.69530969e+08 -1.05702741e+10] [ 1.58428514e+07 8.74911334e+06 1.45696729e+10 3.96183648e+11] [ 3.02182967e+08 -1.73689204e+10 -4.18767803e+11 -3.41379774e+13]] | [ 3.01261174e-01 2.26799009e-02 1.18843577e-02 9.20371574e-04 -3.03117217e-06 -1.30592862e-04 -2.78243479e-07] | [[ nan nan 0.10325777 0.02360466] [ nan -0.05853026 -0.02240259 -0.0147688 ] [ 0.1980034 0.00115615 0.02035677 0.00585282] [ 0.03993182 -0.02426788 -0.00618646 -0.00533232]] | 8945 | 2001.255905 | 106.7199 | 50.47849 |  |  |  | 50.47849 | 1.731805 | 0.1094067 | 479.4401 | 9.14021 | 1.731805 | 0.1094067 | 0.1094067 | 0.5858659 | 0.4228115 | 85.05465 | 49.11331 | 67.08398 | 16.69661 | 0.3307668 | 0.593483 | 3.023278 | 3.476293 | 0.1835614 | 35.94135 | 49.11331
S3 | 3 | 0 | 600 | 1 | 100x1.tiff | 1600 | 1200 | 429559.68 | 8547 | 1004.923 | 205.7023 | 72.95127 | (np.float64(1111.6794196794197), np.float64(1558.4157014157015)) | (1021, 1489, 1200, 1600) | 1912.211763 | 475.3286 | 97.29719 | 34.50595 | (np.float64(525.8243655083654), np.float64(737.1306267696268)) | (482.933, 704.2969999999999, 567.6, 756.8) | 0.9350011 | 0.648581 | 0.4301676 | -0.3699565 | 1 | 13178 | 2948.300762 | 389.248 | [[8.54700000e+03 5.93296000e+05 4.66103500e+07 3.91374116e+09] [7.75037000e+05 4.71382650e+07 3.40661810e+09 2.69048630e+11] [9.02998090e+07 4.96762502e+09 3.35568693e+11 2.51060825e+13] [1.19197434e+10 6.09058894e+11 3.90622404e+13 2.79357269e+15]] | [[ 8.54700000e+03 -1.03341335e-10 5.42629201e+06 -7.50887148e+07] [-6.61657396e-10 -6.66147198e+06 1.04840116e+08 -1.13840979e+10] [ 2.00199036e+07 -9.24827381e+07 1.73867861e+10 -4.86677849e+11] [ 1.00622675e+08 -2.88726147e+10 5.79367591e+11 -5.44360495e+13]] | [ 3.48333669e-01 7.31707789e-02 1.90089661e-03 1.54119234e-03 2.49440296e-06 3.37248088e-04 -8.58293944e-07] | [[ nan nan 0.07428066 -0.01111835] [ nan -0.09118907 0.01552363 -0.01823297] [ 0.27405301 -0.01369388 0.02784699 -0.00843128] [ 0.01489915 -0.04624289 0.01003705 -0.01020074]] | 8547 | 1912.211763 | 104.3186 | 49.34272 |  |  |  | 49.34272 | 2.819722 | 0.106355 | 475.3286 | 9.402471 | 2.819722 | 0.106355 | 0.106355 | 0.648581 | 0.4301676 | 97.29719 | 34.50595 | 65.90157 | 16.0917 | 0.3261212 | 0.507134 | 3.066345 | 2.538313 | 0.06499893 | 62.79124 | 34.50595
S3 | 3 | 0 | 600 | 1 | 100x1.tiff | 1600 | 1200 | 429559.68 | 15379 | 1532.518 | 209.941 | 126.0508 | (np.float64(635.8872488458287), np.float64(738.8618895897002)) | (516, 660, 728, 857) | 3440.728291 | 724.881 | 99.30211 | 59.62203 | (np.float64(300.774668704077), np.float64(349.4816737759282)) | (244.06799999999998, 312.18, 344.344, 405.361) | 0.799692 | 0.5821189 | 0.3682358 | 0.6610956 | 1 | 26419 | 5910.696451 | 477.557 | [[1.53790000e+04 1.21281700e+06 1.21130305e+08 1.40381404e+10] [1.84374600e+06 1.58531062e+08 1.67563104e+10 2.03167215e+12] [2.53193060e+08 2.30085217e+10 2.51983079e+12 3.14777275e+14] [3.78637778e+10 3.56544277e+12 3.99556385e+14 5.09267659e+16]] | [[ 1.53790000e+04 -9.86801751e-11 2.54852647e+07 4.65943362e+08] [-2.68940425e-10 1.31297685e+07 1.63454640e+08 6.50372196e+10] [ 3.21514245e+07 -1.06945123e+08 6.00067228e+10 1.43332467e+12] [-1.99933285e+08 5.17571667e+10 1.38974348e+11 2.26725170e+14]] | [ 2.43692875e-01 1.31215230e-02 1.27345671e-03 1.51357964e-04 3.45532391e-08 -7.55911500e-06 -5.67607111e-08] | [[ nan nan 0.10775389 0.01588594] [ nan 0.05551379 0.00557285 0.01788042] [ 0.13593899 -0.0036462 0.0164974 0.00317758] [-0.00681655 0.01422939 0.0003081 0.0040531 ]] | 15379 | 3440.728291 | 139.9327 | 66.18815 |  |  |  | 66.18815 | 1.665527 | 0.08228616 | 724.881 | 12.15271 | 1.665527 | 0.08228616 | 0.08228616 | 0.5821189 | 0.3682358 | 99.30211 | 59.62203 | 79.46207 | 18.98644 | 0.2868556 | 0.6665332 | 3.486074 | 4.384734 | 0.200308 | 39.68009 | 59.62203
S3 | 3 | 0 | 600 | 1 | 100x1.tiff | 1600 | 1200 | 429559.68 | 7724 | 795.4539 | 195.6105 | 74.77531 | (np.float64(472.74533920248575), np.float64(1292.433583635422)) | (350, 1237, 551, 1338) | 1728.082796 | 376.2497 | 92.52378 | 35.36872 | (np.float64(223.60854544277575), np.float64(611.3210850595547)) | (165.54999999999998, 585.101, 260.623, 632.874) | 0.9240522 | 0.5672321 | 0.3804739 | 0.3238546 | 1 | 13617 | 3046.517793 | 348.094 | [[7.72400000e+03 4.28169000e+05 2.80313790e+07 2.02839919e+09] [9.48085000e+05 5.73139970e+07 3.95046125e+09 2.94977923e+11] [1.33247495e+08 8.44996016e+09 5.96073497e+11 4.50741442e+13] [2.01375365e+10 1.30939378e+12 9.33640648e+13 7.09860167e+15]] | [[ 7.72400000e+03 -1.47934998e-11 4.29643693e+06 -1.81439482e+06] [-1.96450856e-10 4.75824786e+06 -1.77933340e+07 5.09581611e+09] [ 1.68744801e+07 -1.04531494e+08 8.34038746e+09 -7.72630388e+10] [-3.60500012e+08 1.65209727e+10 -1.36964063e+11 1.41599430e+13]] | [ 3.54858440e-01 6.98924795e-02 6.96665659e-03 5.61667137e-03 3.51192614e-05 1.47752857e-03 -1.02625777e-06] | [[ nan nan 0.07201516 -0.00034604] [ nan 0.07975585 -0.00339353 0.01105826] [ 0.28284328 -0.01993616 0.0180992 -0.00190776] [-0.06875426 0.03585162 -0.00338188 0.00397825]] | 7724 | 1728.082796 | 99.16906 | 46.90696 |  |  |  | 46.90696 | 2.615978 | 0.1533988 | 376.2497 | 6.518954 | 2.615978 | 0.1533988 | 0.1533988 | 0.5672321 | 0.3804739 | 92.52378 | 35.36872 | 63.94625 | 18.37166 | 0.3916616 | 0.506972 | 2.553224 | 2.536692 | 0.07594779 | 57.15506 | 35.36872
S3 | 3 | 0 | 600 | 1 | 100x1.tiff | 1600 | 1200 | 429559.68 | 9632 | 1280.392 | 171.965 | 129.4128 | (np.float64(258.0699750830565), np.float64(1355.4285714285713)) | (181, 1280, 356, 1421) | 2154.957728 | 605.6255 | 81.33947 | 61.21227 | (np.float64(122.0670982142857), np.float64(641.1177142857142)) | (85.613, 605.4399999999999, 168.388, 672.1329999999999) | 0.6585316 | 0.5238484 | 0.3903546 | -0.2825502 | 1 | 18387 | 4113.705123 | 338.9109 | [[9.63200000e+03 7.26528000e+05 6.54831860e+07 6.47889175e+09] [7.42338000e+05 5.39264020e+07 4.57333827e+09 4.24421583e+11] [7.44141880e+07 5.27086932e+09 4.27499698e+11 3.78706228e+13] [8.65228934e+09 5.97018404e+11 4.64605029e+13 3.94143602e+15]] | [[ 9.63200000e+03 -4.63842298e-11 1.06822169e+07 -7.19001350e+07] [-8.43556336e-11 -2.06709286e+06 -1.61613525e+08 -3.05362684e+09] [ 1.72022168e+07 -2.34649849e+07 1.71897277e+10 6.19134526e+10] [ 2.65640877e+08 -1.33518464e+10 -3.61733299e+11 -2.18627144e+13]] | [ 3.00558408e-01 6.92459129e-03 6.79358954e-03 2.40228220e-04 -1.87470516e-07 1.21286315e-05 2.42976454e-07] | [[ nan nan 0.11514059 -0.00789657] [ nan -0.02228061 -0.01774952 -0.00341717] [ 0.18541782 -0.00257709 0.01923621 0.00070596] [ 0.02917452 -0.01494142 -0.00412459 -0.00254003]] | 9632 | 2154.957728 | 110.7422 | 52.38108 |  |  |  | 52.38108 | 1.32881 | 0.07383127 | 605.6255 | 13.5444 | 1.32881 | 0.07383127 | 0.07383127 | 0.5238484 | 0.3903546 | 81.33947 | 61.21227 | 71.27587 | 14.23294 | 0.2717191 | 0.6439811 | 3.680271 | 4.09304 | 0.3414684 | 20.1272 | 61.21227
S3 | 3 | 0 | 600 | 1 | 100x1.tiff | 1600 | 1200 | 429559.68 | 5732 | 503.0265 | 119.1797 | 71.86827 | (np.float64(112.73185624563853), np.float64(712.7559316120028)) | (39, 664, 169, 756) | 1282.414628 | 237.9315 | 56.37198 | 33.99369 | (np.float64(53.32216800418702), np.float64(337.1335556524773)) | (18.447, 314.072, 79.937, 357.58799999999997) | 0.7977226 | 0.7296334 | 0.4792642 | 0.2522563 | 1 | 7856 | 1757.615024 | 225.8182 | [[5.73200000e+03 2.79469000e+05 1.56778690e+07 9.64724449e+08] [4.22631000e+05 2.13883930e+07 1.23044930e+09 7.69584833e+10] [3.60481570e+07 1.85099545e+09 1.07023933e+11 6.70613736e+12] [3.34390569e+09 1.72650337e+11 9.95866332e+12 6.21601747e+14]] | [[ 5.73200000e+03 6.49436060e-12 2.05209755e+06 2.31484759e+05] [ 7.56443796e-11 7.82624867e+05 -1.82428732e+06 5.13164704e+08] [ 4.88678886e+06 -2.19747948e+07 1.33448538e+09 -2.68933165e+09] [-3.46158648e+07 1.71187242e+09 -1.58397319e+10 7.87606951e+11]] | [ 2.11191977e-01 9.71322960e-03 8.44561577e-04 2.91004628e-04 1.29392915e-07 2.41234748e-05 -6.37988804e-08] | [[ nan nan 6.24576498e-02 9.30586930e-05] [ nan 2.38199738e-02 -7.33377844e-04 2.72482260e-03] [ 1.48734327e-01 -8.83404025e-03 7.08590419e-03 -1.88613480e-04] [-1.39158498e-02 9.08976905e-03 -1.11090313e-03 7.29599980e-04]] | 5732 | 1282.414628 | 85.42956 | 40.40818 |  |  |  | 40.40818 | 1.658307 | 0.2846652 | 237.9315 | 3.512899 | 1.658307 | 0.2846652 | 0.2846652 | 0.7296334 | 0.4792642 | 56.37198 | 33.99369 | 45.18283 | 21.55939 | 0.5335402 | 0.7168132 | 1.874273 | 5.071212 | 0.2022774 | 22.37829 | 33.99369
S3 | 3 | 0 | 600 | 1 | 100x1.tiff | 1600 | 1200 | 429559.68 | 5425 | 641.0509 | 178.9156 | 58.87515 | (np.float64(531.1437788018433), np.float64(825.2916129032258)) | (455, 797, 632, 867) | 1213.729825 | 303.2171 | 84.62708 | 27.84795 | (np.float64(251.23100737327186), np.float64(390.3629329032258)) | (215.21499999999997, 376.981, 298.936, 410.09099999999995) | 0.9443067 | 0.5871848 | 0.4378531 | 0.1535968 | 1 | 9239 | 2067.032231 | 286.8111 | [[5.42500000e+03 1.53482000e+05 5.74408200e+06 2.47559372e+08] [4.13080000e+05 1.31499960e+07 5.24606714e+08 2.34225669e+10] [4.20805900e+07 1.47346841e+09 6.14530839e+10 2.80896771e+12] [5.06873406e+09 1.90728839e+11 8.20716055e+12 3.80919076e+14]] | [[ 5.42500000e+03 -4.26325641e-12 1.40182867e+06 5.73003949e+06] [-1.17367449e-10 1.46329654e+06 4.43256612e+06 6.82512386e+08] [ 1.06271179e+07 6.00987906e+07 2.95878659e+09 4.12304701e+10] [ 2.46181099e+08 8.14569870e+09 1.00353943e+11 3.72348313e+12]] | [ 4.08722089e-01 1.08144829e-01 1.80271113e-02 1.42885050e-02 2.27463150e-04 4.59895987e-03 -2.91289863e-05] | [[ nan nan 0.04763163 0.00264337] [ nan 0.0497202 0.00204482 0.00427476] [0.36109046 0.02772467 0.01853166 0.00350606] [0.11356784 0.05101867 0.00853366 0.00429883]] | 5425 | 1213.729825 | 83.11032 | 39.31118 |  |  |  | 39.31118 | 3.038899 | 0.1658917 | 303.2171 | 6.02803 | 3.038899 | 0.1658917 | 0.1658917 | 0.5871848 | 0.4378531 | 84.62708 | 27.84795 | 56.23751 | 16.01137 | 0.407298 | 0.4645224 | 2.455205 | 2.129674 | 0.05569328 | 56.77914 | 27.84795
S3 | 3 | 0 | 600 | 1 | 100x1.tiff | 1600 | 1200 | 429559.68 | 3711 | 400.1026 | 91.5006 | 60.7689 | (np.float64(509.56507679870657), np.float64(770.115332794395)) | (457, 731, 554, 798) | 830.258319 | 189.2485 | 43.27978 | 28.74369 | (np.float64(241.0242813257882), np.float64(364.2645524117488)) | (216.161, 345.763, 262.042, 377.454) | 0.7476112 | 0.7670525 | 0.5710109 | -0.2974381 | 1 | 4838 | 1082.400902 | 137.9316 | [[3.71100000e+03 1.45157000e+05 6.62759900e+06 3.30230873e+08] [1.95069000e+05 7.32607000e+06 3.29801472e+08 1.63933448e+10] [1.21024590e+07 4.39315430e+08 1.94223681e+10 9.57342869e+11] [8.22283989e+08 2.90361570e+10 1.26204971e+12 6.16651898e+13]] | [[ 3.71100000e+03 -1.27329258e-11 9.49734638e+05 -3.30824034e+06] [ 4.64979166e-11 -3.04118853e+05 5.21264185e+06 -1.81035096e+08] [ 1.84864203e+06 -2.10421970e+06 3.99098345e+08 -1.44477187e+09] [-8.23071876e+06 -2.75008665e+08 4.54781766e+09 -1.56632774e+11]] | [ 2.03200262e-01 6.21121992e-03 8.22295215e-04 5.45652526e-05 -1.15207765e-08 -3.92227029e-06 -9.28667224e-10] | [[ nan nan 0.06896367 -0.00394339] [ nan -0.02208317 0.00621342 -0.00354234] [ 0.13423659 -0.00250821 0.00780921 -0.00046407] [-0.00981093 -0.00538113 0.00146078 -0.00082588]] | 3711 | 830.258319 | 68.73858 | 32.51335 |  |  |  | 32.51335 | 1.505714 | 0.2913118 | 189.2485 | 3.432748 | 1.505714 | 0.2913118 | 0.2913118 | 0.7670525 | 0.5710109 | 43.27978 | 28.74369 | 36.01174 | 17.54853 | 0.5397331 | 0.7512364 | 1.852768 | 5.569972 | 0.2523888 | 14.53609 | 28.74369
S3 | 3 | 0 | 600 | 1 | 100x1.tiff | 1600 | 1200 | 429559.68 | 1958 | 193.0538 | 57.64754 | 46.27469 | (np.float64(250.75536261491317), np.float64(820.0086823289071)) | (231, 791, 278, 848) | 438.061382 | 91.31446 | 27.26729 | 21.88793 | (np.float64(118.60728651685392), np.float64(387.86410674157304)) | (109.26299999999999, 374.143, 131.494, 401.104) | 0.5963593 | 0.8973419 | 0.7308697 | 1.370161 | 1 | 2182 | 488.176678 | 125.0852 | [[1.95800000e+03 5.67990000e+04 2.04860100e+06 8.19393690e+07] [3.86810000e+04 1.15033100e+06 4.17556430e+07 1.66746813e+09] [1.03194900e+06 3.18750850e+07 1.17687263e+09 4.74034403e+10] [3.13698050e+07 1.00386611e+09 3.77102082e+10 1.53416989e+12]] | [[ 1.95800000e+03 -5.61328761e-13 4.00936852e+05 -7.49146198e+05] [ 6.56186216e-12 2.82461588e+04 -3.53980306e+05 8.22395136e+06] [ 2.67791819e+05 8.23578059e+05 5.34636980e+07 2.30490685e+08] [ 4.02629338e+05 1.19878954e+07 2.09839788e+07 3.39182783e+09]] | [ 1.74431361e-01 1.42327819e-03 4.34794431e-04 2.74750806e-07 -7.74796561e-13 7.53783910e-09 -2.90129222e-12] | [[ nan nan 1.04580473e-01 -4.41605894e-03] [ nan 7.36773543e-03 -2.08663929e-03 1.09557590e-03] [ 6.98508877e-02 4.85481907e-03 7.12231098e-03 6.93919308e-04] [ 2.37341508e-03 1.59699988e-03 6.31747356e-05 2.30771966e-04]] | 1958 | 438.061382 | 49.92998 | 23.61688 |  |  |  | 23.61688 | 1.245768 | 0.6601851 | 91.31446 | 1.514727 | 1.245768 | 0.6601851 | 0.6601851 | 0.8973419 | 0.7308697 | 27.26729 | 21.88793 | 24.57761 | 19.18914 | 0.8125178 | 0.8661251 | 1.230742 | 7.403908 | 0.4036407 | 5.379356 | 21.88793
S3 | 3 | 0 | 600 | 1 | 100x1.tiff | 1600 | 1200 | 429559.68 | 4170 | 441.1442 | 87.65148 | 80.18142 | (np.float64(431.05251798561153), np.float64(1002.5678657074341)) | (383, 941, 474, 1034) | 932.94993 | 208.6612 | 41.45915 | 37.92581 | (np.float64(203.88784100719425), np.float64(474.2146004796163)) | (181.159, 445.09299999999996, 224.202, 489.082) | 0.403963 | 0.704154 | 0.4927331 | -1.549519 | 1 | 5922 | 1324.923138 | 154.3686 | [[4.17000000e+03 2.56738000e+05 1.78089880e+07 1.30687278e+09] [2.00379000e+05 1.23299570e+07 8.49059443e+08 6.19658673e+10] [1.13044370e+07 7.10809669e+08 4.92666879e+10 3.60614220e+12] [6.98644107e+08 4.50335991e+10 3.15191616e+12 2.31867068e+14]] | [[ 4.17000000e+03 2.45989895e-11 2.00217729e+06 -3.61281691e+07] [-3.45607987e-11 -6.95036259e+03 -5.85143519e+06 3.27158899e+08] [ 1.67572150e+06 1.54875747e+07 5.30477823e+08 3.35614226e+09] [-5.60783016e+06 -1.64932223e+08 -3.13829585e+09 1.96498364e+10]] | [2.11508422e-01 3.53094750e-04 5.52302313e-03 4.42025040e-04 1.33154051e-07 4.08822996e-06 6.77693889e-07] | [[ nan nan 1.15141113e-01 -3.21740562e-02] [ nan -3.99701108e-04 -5.21101427e-03 4.51180761e-03] [ 9.63673089e-02 1.37925090e-02 7.31575356e-03 7.16744169e-04] [-4.99407102e-03 -2.27455974e-03 -6.70220472e-04 6.49852389e-05]] | 4170 | 932.94993 | 72.86569 | 34.46547 |  |  |  | 34.46547 | 1.093165 | 0.269268 | 208.6612 | 3.713772 | 1.093165 | 0.269268 | 0.269268 | 0.704154 | 0.4927331 | 41.45915 | 37.92581 | 39.69248 | 17.88449 | 0.5189104 | 0.8313116 | 1.927115 | 6.820675 | 0.596037 | 3.533342 | 37.92581
S3 | 3 | 0 | 600 | 1 | 100x1.tiff | 1600 | 1200 | 429559.68 | 2389 | 237.0955 | 80.03921 | 39.72197 | (np.float64(434.7099204688154), np.float64(1050.3645876935957)) | (392, 1034, 476, 1071) | 534.488581 | 112.1461 | 37.85854 | 18.78849 | (np.float64(205.6177923817497), np.float64(496.8224499790707)) | (185.416, 489.082, 225.148, 506.58299999999997) | 0.8681617 | 0.9132263 | 0.7686615 | -0.008403713 | 1 | 2616 | 585.275064 | 60.35131 | [[2.38900000e+03 3.90950000e+04 8.75415000e+05 2.24675210e+07] [1.02034000e+05 1.66368600e+06 3.69376420e+07 9.37700070e+08] [5.31435000e+06 8.46738860e+07 1.82731752e+09 4.51518649e+10] [3.09239194e+08 4.81139617e+09 1.00626764e+11 2.40931887e+12]] | [[ 2.38900000e+03 2.65742983e-12 2.35641444e+05 4.29365311e+05] [-3.21165317e-11 -6.05834073e+03 -2.52978531e+05 -4.59903094e+06] [ 9.56485975e+05 -1.77575811e+06 7.09595863e+07 -2.11248110e+08] [ 5.60848323e+05 1.15054562e+07 -9.82563908e+07 -1.79202692e+09]] | [ 2.08876883e-01 1.59566348e-02 4.48234015e-04 2.45130223e-05 -2.31478197e-09 -2.76574460e-06 1.11538625e-09] | [[ nan nan 4.12875750e-02 1.53916997e-03] [ nan -1.06150341e-03 -9.06866360e-04 -3.37301197e-04] [ 1.67589308e-01 -6.36565990e-03 5.20430362e-03 -3.16983245e-04] [ 2.01050451e-03 8.43830842e-04 -1.47436252e-04 -5.50148496e-05]] | 2389 | 534.488581 | 55.15224 | 26.08701 |  |  |  | 26.08701 | 2.014986 | 0.5340471 | 112.1461 | 1.872494 | 2.014986 | 0.5340471 | 0.5340471 | 0.9132263 | 0.7686615 | 37.85854 | 18.78849 | 28.32352 | 19.064 | 0.7307853 | 0.6890653 | 1.368391 | 4.686196 | 0.1318383 | 19.07005 | 18.78849
S3 | 3 | 0 | 600 | 1 | 100x1.tiff | 1600 | 1200 | 429559.68 | 11146 | 1044.521 | 139.847 | 132.2097 | (np.float64(784.8472097613494), np.float64(769.8623721514444)) | (720, 692, 865, 854) | 2493.683434 | 494.0584 | 66.14764 | 62.53519 | (np.float64(371.2327302171183), np.float64(364.1449020276332)) | (340.56, 327.316, 409.145, 403.942) | 0.3259469 | 0.6864991 | 0.4744998 | 1.564158 | 1 | 16236 | 3632.464044 | 294.9679 | [[1.11460000e+04 8.67854000e+05 8.11971340e+07 8.41855737e+09] [7.22787000e+05 5.62875180e+07 5.16788853e+09 5.24397958e+11] [5.90473750e+07 4.54765274e+09 4.03972107e+11 3.95401993e+13] [5.51572764e+09 4.16368096e+11 3.56241475e+13 3.35193625e+15]] | [[ 1.11460000e+04 -1.04705578e-10 1.36239629e+07 -2.52322288e+07] [-2.44554599e-10 9.60761977e+03 -9.90151987e+07 1.43193704e+09] [ 1.21766548e+07 -5.11620015e+07 9.31841801e+09 -6.39718536e+10] [ 1.07425949e+08 -3.26760708e+09 -5.41529606e+10 9.42979264e+11]] | [ 2.07678733e-01 1.35744538e-04 1.04661972e-03 3.43366942e-05 -3.86652572e-09 3.89282934e-07 -5.23646384e-09] | [[ nan nan 1.09664326e-01 -1.92379157e-03] [ nan 7.73352920e-05 -7.54925797e-03 1.03411017e-03] [ 9.80144070e-02 -3.90076628e-03 6.72953525e-03 -4.37594948e-04] [ 8.19052237e-03 -2.35978650e-03 -3.70429503e-04 6.10978584e-05]] | 11146 | 2493.683434 | 119.1282 | 56.34764 |  |  |  | 56.34764 | 1.057767 | 0.1283792 | 494.0584 | 7.789426 | 1.057767 | 0.1283792 | 0.1283792 | 0.6864991 | 0.4744998 | 66.14764 | 62.53519 | 64.34141 | 20.18938 | 0.3583004 | 0.8518465 | 2.790954 | 7.161805 | 0.6740531 | 3.61245 | 62.53519
S3 | 3 | 0 | 600 | 1 | 100x1.tiff | 1600 | 1200 | 429559.68 | 4096 | 433.4996 | 106.1476 | 56.46067 | (np.float64(1044.818359375), np.float64(1525.079833984375)) | (985, 1495, 1106, 1560) | 916.393984 | 205.0453 | 50.20782 | 26.7059 | (np.float64(494.19908398437497), np.float64(721.3627614746093)) | (465.905, 707.135, 523.1379999999999, 737.88) | 0.8468027 | 0.7575365 | 0.5207883 | -0.1678947 | 1 | 5407 | 1209.702703 | 181.0301 | [[4.09600000e+03 1.23207000e+05 4.57988300e+06 1.90223499e+08] [2.45016000e+05 7.02926400e+06 2.48684632e+08 9.90654908e+09] [1.74831300e+07 4.87305858e+08 1.65873541e+10 6.36495198e+11] [1.38062773e+09 3.76727885e+10 1.24095100e+12 4.60623095e+13]] | [[ 4.09600000e+03 0.00000000e+00 8.73836894e+05 -1.08358727e+05] [ 0.00000000e+00 -3.40776604e+05 -4.77544787e+06 -1.16374158e+08] [ 2.82667486e+06 2.18560474e+06 5.34393002e+08 8.85687256e+08] [-3.35852649e+06 -5.90344910e+08 -7.92065375e+09 -1.23722349e+11]] | [ 2.20567689e-01 1.51988320e-02 1.42869694e-04 6.11286108e-05 -1.54920400e-09 7.43468762e-06 -5.49856538e-09] | [[ nan nan 5.20847377e-02 -1.00916929e-04] [ nan -2.03118684e-02 -4.44748241e-03 -1.69346689e-03] [ 1.68482951e-01 2.03550304e-03 7.77644167e-03 2.01381967e-04] [-3.12787154e-03 -8.59064909e-03 -1.80094816e-03 -4.39550082e-04]] | 4096 | 916.393984 | 72.21627 | 34.15829 |  |  |  | 34.15829 | 1.880028 | 0.2739003 | 205.0453 | 3.650964 | 1.880028 | 0.2739003 | 0.2739003 | 0.7575365 | 0.5207883 | 50.20782 | 26.7059 | 38.45686 | 17.87691 | 0.5233548 | 0.6803381 | 1.91075 | 4.568244 | 0.1531973 | 23.50193 | 26.7059
S3 | 3 | 0 | 600 | 1 | 100x1.tiff | 1600 | 1200 | 429559.68 | 3536 | 347.4041 | 105.5873 | 45.96355 | (np.float64(52.460407239819006), np.float64(1410.4694570135746)) | (0, 1377, 106, 1436) | 791.105744 | 164.3221 | 49.94277 | 21.74076 | (np.float64(24.81377262443439), np.float64(667.1520531674207)) | (0.0, 651.3209999999999, 50.138, 679.228) | 0.900279 | 0.7778267 | 0.5653981 | -0.1817006 | 1 | 4546 | 1017.072034 | 179.6461 | [[3.53600000e+03 1.18348000e+05 4.49314600e+06 1.84497352e+08] [1.85500000e+05 5.85366900e+06 2.12756021e+08 8.43403166e+09] [1.21300540e+07 3.72127599e+08 1.32060454e+10 5.11745488e+11] [8.82632728e+08 2.66687423e+10 9.31421242e+11 3.54736146e+13]] | [[ 3.53600000e+03 2.13873363e-12 5.32102701e+05 -1.50418188e+06] [-4.09272616e-12 -3.54915276e+05 8.01395200e+05 -1.32508222e+08] [ 2.39864846e+06 3.37927791e+06 3.35889939e+08 -4.20135067e+08] [-5.38299444e+06 -4.74049737e+08 -1.32837663e+09 -1.40450338e+11]] | [2.34398287e-01 2.55088017e-02 3.54883774e-04 4.43332448e-05 5.46678135e-09 6.48380834e-06 1.01823819e-09] | [[ nan nan 4.25569947e-02 -2.02311101e-03] [ nan -2.83857373e-02 1.07786928e-03 -2.99713329e-03] [ 1.91841292e-01 4.54509817e-03 7.59731664e-03 -1.59807087e-04] [-7.24007876e-03 -1.07222799e-02 -5.05275604e-04 -8.98408318e-04]] | 3536 | 791.105744 | 67.09825 | 31.73747 |  |  |  | 31.73747 | 2.297196 | 0.3681732 | 164.3221 | 2.716113 | 2.297196 | 0.3681732 | 0.3681732 | 0.7778267 | 0.5653981 | 49.94277 | 21.74076 | 35.84177 | 19.25743 | 0.6067728 | 0.6354767 | 1.648063 | 3.985649 | 0.09972102 | 28.20202 | 21.74076
S3 | 3 | 0 | 600 | 1 | 100x1.tiff | 1600 | 1200 | 429559.68 | 4709 | 453.7422 | 108.4561 | 63.89643 | (np.float64(973.1095774049692), np.float64(560.2917816946273)) | (933, 498, 1015, 610) | 1053.539861 | 214.6201 | 51.29975 | 30.22301 | (np.float64(460.2808301125504), np.float64(265.01801274155866)) | (441.30899999999997, 235.554, 480.09499999999997, 288.53) | 0.808027 | 0.7533195 | 0.5127395 | -1.245705 | 1 | 6251 | 1398.529979 | 221.674 | [[4.70900000e+03 2.93332000e+05 2.15035100e+07 1.72482867e+09] [1.88876000e+05 1.10813030e+07 7.69477301e+08 5.90267411e+10] [9.00792400e+06 5.11958371e+08 3.43011162e+10 2.55254402e+12] [4.75278086e+08 2.64115731e+10 1.71787932e+12 1.24589661e+14]] | [[ 4.70900000e+03 1.12407861e-11 3.23133709e+06 -1.72347720e+07] [ 3.62376795e-12 -6.84119559e+05 -7.78934533e+06 -7.36073576e+08] [ 1.43218746e+06 5.71822851e+06 8.99009922e+08 1.15958203e+10] [-9.14806351e+05 -5.80622961e+08 -7.45570667e+09 -5.97336230e+11]] | [ 2.10308529e-01 1.03901698e-02 7.28476567e-04 8.99994259e-05 4.75008693e-09 -3.34975776e-06 2.25496325e-08] | [[ nan nan 0.14572192 -0.01132619] [ nan -0.03085138 -0.00511893 -0.00704912] [ 0.06458661 0.00375785 0.00860951 0.00161827] [-0.00060118 -0.00556043 -0.00104049 -0.0012148 ]] | 4709 | 1053.539861 | 77.43181 | 36.62525 |  |  |  | 36.62525 | 1.697374 | 0.2874221 | 214.6201 | 3.479203 | 1.697374 | 0.2874221 | 0.2874221 | 0.7533195 | 0.5127395 | 51.29975 | 30.22301 | 40.76138 | 19.63544 | 0.5361176 | 0.7139459 | 1.865262 | 5.030722 | 0.191973 | 21.07674 | 30.22301
S3 | 3 | 0 | 600 | 1 | 100x1.tiff | 1600 | 1200 | 429559.68 | 4807 | 522.8255 | 124.4349 | 62.16886 | (np.float64(1033.4865820678178), np.float64(570.5514874141876)) | (986, 516, 1095, 621) | 1075.465303 | 247.2964 | 58.85769 | 29.40587 | (np.float64(488.8391533180778), np.float64(269.8708535469107)) | (466.378, 244.06799999999998, 517.935, 293.733) | 0.8662507 | 0.6777104 | 0.4200087 | -0.7409758 | 1 | 7093 | 1586.909797 | 267.2742 | [[4.80700000e+03 2.62229000e+05 1.70566990e+07 1.22727005e+09] [2.28268000e+05 1.07138410e+07 6.21752453e+08 4.06452131e+10] [1.39011160e+07 5.75725735e+08 3.04398945e+10 1.83512241e+12] [9.81684490e+08 3.63831658e+10 1.77627481e+12 9.98677190e+13]] | [[ 4.80700000e+03 3.80708798e-11 2.75171701e+06 -3.41876516e+06] [ 5.14432941e-11 -1.73851793e+06 1.46559398e+06 -2.35271486e+09] [ 3.06144888e+06 -1.74882709e+07 2.65009916e+09 -3.21796233e+10] [ 3.08125168e+07 -2.91686278e+09 4.60195727e+10 -4.51165549e+12]] | [2.51573257e-01 2.28220382e-02 1.20907702e-03 5.76224693e-04 3.83602179e-07 8.22846455e-05 2.90134610e-07] | [[ nan nan 0.11908458 -0.00213395] [ nan -0.07523691 0.0009148 -0.02118102] [ 0.13248868 -0.01091595 0.02385831 -0.00417851] [ 0.01923277 -0.02625993 0.00597562 -0.00844966]] | 4807 | 1075.465303 | 78.23338 | 37.00439 |  |  |  | 37.00439 | 2.001563 | 0.2209889 | 247.2964 | 4.525114 | 2.001563 | 0.2209889 | 0.2209889 | 0.6777104 | 0.4200087 | 58.85769 | 29.40587 | 44.13178 | 17.39556 | 0.4700946 | 0.6287095 | 2.127231 | 3.901214 | 0.1337493 | 29.45182 | 29.40587
S3 | 3 | 0 | 600 | 1 | 100x1.tiff | 1600 | 1200 | 429559.68 | 1813 | 173.9594 | 58.94433 | 39.88215 | (np.float64(116.5681191395477), np.float64(767.557639271925)) | (88, 746, 145, 794) | 405.620677 | 82.2828 | 27.88067 | 18.86426 | (np.float64(55.13672035300606), np.float64(363.05476337562055)) | (41.623999999999995, 352.858, 68.585, 375.56199999999995) | 0.7363442 | 0.9497119 | 0.6626462 | 0.6774432 | 1 | 1909 | 427.098661 | 114.9973 | [[1.81300000e+03 3.90840000e+04 1.10665800e+06 3.53898360e+07] [5.17940000e+04 1.22081000e+06 3.59354160e+07 1.17536148e+09] [1.78948800e+06 4.41315740e+07 1.31778268e+09 4.32947802e+10] [6.86366840e+07 1.74046886e+09 5.21864264e+10 1.70880637e+12]] | [[ 1.81300000e+03 -1.11839427e-11 2.64099227e+05 1.46190316e+05] [-8.75388650e-12 1.04253632e+05 -1.74645954e+05 3.02853513e+07] [ 3.09830837e+05 -4.02223119e+05 4.11069258e+07 -1.79757208e+08] [-1.88190928e+05 4.00403863e+07 -2.09768747e+08 1.05200432e+10]] | [ 1.74607690e-01 4.21750853e-03 9.91913472e-05 1.00675867e-05 3.18006946e-10 6.48639303e-07 -9.36784484e-12] | [[ nan nan 0.08034734 0.00104454] [ nan 0.03171725 -0.00124785 0.00508205] [ 0.09426035 -0.00287391 0.00689797 -0.00070843] [-0.00134463 0.006719 -0.0008267 0.0009737 ]] | 1813 | 405.620677 | 48.04564 | 22.72559 |  |  |  | 22.72559 | 1.477963 | 0.7528558 | 82.2828 | 1.328276 | 1.477963 | 0.7528558 | 0.7528558 | 0.9497119 | 0.6626462 | 27.88067 | 18.86426 | 23.37246 | 19.71837 | 0.8676726 | 0.815102 | 1.152508 | 6.557279 | 0.2636558 | 9.016409 | 18.86426
S3 | 3 | 0 | 600 | 1 | 100x1.tiff | 1600 | 1200 | 429559.68 | 1126 | 156.5269 | 67.15552 | 22.26808 | (np.float64(45.53996447602132), np.float64(1380.9831261101244)) | (15, 1372, 79, 1392) | 251.918854 | 74.03723 | 31.76456 | 10.5328 | (np.float64(21.54040319715808), np.float64(653.2050186500888)) | (7.095, 648.956, 37.367, 658.4159999999999) | 0.9434237 | 0.9599318 | 0.8796875 | -0.05468794 | 1 | 1173 | 262.434117 | 47.17636 | [[1.12600000e+03 1.01150000e+04 1.26605000e+05 1.79584100e+06] [3.43880000e+04 2.93494000e+05 3.55368000e+06 4.92299620e+07] [1.36674600e+06 1.11257100e+07 1.30512188e+08 1.76633822e+09] [6.14422700e+07 4.78372918e+08 5.44494662e+09 7.20873076e+10]] | [[ 1.12600000e+03 8.20676860e-13 3.57406794e+04 1.64062583e+04] [-1.59730007e-11 -1.54177407e+04 -3.58331849e+04 -9.16800628e+05] [ 3.16537702e+05 -2.10227173e+05 9.77030386e+06 -7.53273290e+06] [ 3.67795388e+05 -1.11698594e+07 -4.38118152e+06 -5.93333496e+08]] | [2.77849238e-01 4.96406348e-02 3.56137027e-04 8.16358563e-05 1.10969711e-08 1.06159989e-05 8.40329613e-09] | [[ nan nan 2.81894124e-02 3.85623567e-04] [ nan -1.21602907e-02 -8.42246924e-04 -6.42184369e-04] [ 2.49659826e-01 -4.94131881e-03 6.84373050e-03 -1.57241870e-04] [ 8.64490655e-03 -7.82406652e-03 -9.14548791e-05 -3.69101070e-04]] | 1126 | 251.918854 | 37.8638 | 17.90958 |  |  |  | 17.90958 | 3.015775 | 0.5775242 | 74.03723 | 1.731529 | 3.015775 | 0.5775242 | 0.5775242 | 0.9599318 | 0.8796875 | 31.76456 | 10.5328 | 21.14868 | 13.61039 | 0.7599502 | 0.5638226 | 1.315876 | 3.137507 | 0.05657631 | 21.23176 | 10.5328
S3 | 3 | 0 | 600 | 1 | 100x1.tiff | 1600 | 1200 | 429559.68 | 6199 | 727.5605 | 126.6627 | 79.44234 | (np.float64(710.0575899338603), np.float64(80.94224874979835)) | (648, 31, 785, 136) | 1386.896071 | 344.1361 | 59.91144 | 37.57623 | (np.float64(335.85724003871593), np.float64(38.28568365865462)) | (306.50399999999996, 14.662999999999998, 371.305, 64.328) | 0.7788613 | 0.6953449 | 0.430935 | -0.3905648 | 1 | 8915 | 1994.544035 | 244.5672 | [[6.19900000e+03 3.09592000e+05 1.84533960e+07 1.23056375e+09] [3.84695000e+05 1.78851010e+07 1.02520319e+09 6.66653415e+10] [2.95425470e+07 1.26198135e+09 6.79973944e+10 4.22314847e+12] [2.58352806e+09 1.02302126e+11 5.15186681e+12 3.02567168e+14]] | [[ 6.19900000e+03 4.77484718e-12 2.99167533e+06 1.01376662e+07] [ 1.27329258e-11 -1.32743238e+06 1.26198277e+07 -1.65850870e+09] [ 5.66930244e+06 -4.86853690e+07 2.54318920e+09 -3.49041879e+10] [ 4.65422996e+07 -2.32478328e+09 4.31153067e+10 -2.41216008e+12]] | [2.25384295e-01 9.62834798e-03 2.67337117e-03 5.44692374e-04 6.41853050e-07 4.97564787e-05 1.41611820e-07] | [[ nan nan 0.07785225 0.00335069] [ nan -0.03454372 0.00417109 -0.0069623 ] [ 0.14753204 -0.01609142 0.01067613 -0.00186102] [ 0.0153831 -0.00975928 0.00229882 -0.0016335 ]] | 6199 | 1386.896071 | 88.8415 | 42.02203 |  |  |  | 42.02203 | 1.594397 | 0.1471612 | 344.1361 | 6.795271 | 1.594397 | 0.1471612 | 0.1471612 | 0.6953449 | 0.430935 | 59.91144 | 37.57623 | 48.74383 | 16.12032 | 0.3836159 | 0.7014024 | 2.606774 | 4.855503 | 0.2211387 | 22.33521 | 37.57623
S3 | 3 | 0 | 600 | 1 | 100x1.tiff | 1600 | 1200 | 429559.68 | 5407 | 702.4062 | 182.5266 | 68.50519 | (np.float64(39.92824116885519), np.float64(1314.8820048085815)) | (0, 1226, 85, 1399) | 1209.702703 | 332.2381 | 86.33507 | 32.40296 | (np.float64(18.886058072868504), np.float64(621.9391882744591)) | (0.0, 579.898, 40.205, 661.727) | 0.9268968 | 0.5040552 | 0.3676981 | 1.463965 | 1 | 10727 | 2399.940983 | 314.9462 | [[5.40700000e+03 4.80585000e+05 5.38640930e+07 6.62385520e+09] [2.15892000e+05 2.02144210e+07 2.26163393e+09 2.72373974e+11] [1.03160900e+07 1.02665814e+09 1.17446387e+11 1.42716437e+13] [5.46510546e+08 5.74854369e+10 6.74255045e+12 8.30830131e+14]] | [[ 5.40700000e+03 1.13317355e-10 1.11487347e+07 -1.45537154e+08] [-1.82325266e-11 1.02550722e+06 -7.13628396e+07 2.61914846e+09] [ 1.69590216e+06 2.78499770e+07 4.36549654e+09 6.60958860e+10] [-8.21564132e+05 6.69693087e+08 -5.01440059e+10 4.40204807e+11]] | [4.39348443e-01 1.09465505e-01 2.11974330e-02 4.12439867e-03 2.39445434e-05 8.62371744e-04 3.02298608e-05] | [[ nan nan 0.38134042 -0.06769911] [ nan 0.03507729 -0.03319565 0.0165688 ] [ 0.05800802 0.0129549 0.02761624 0.00568627] [-0.00038216 0.0042365 -0.00431392 0.00051503]] | 5407 | 1209.702703 | 82.97232 | 39.24591 |  |  |  | 39.24591 | 2.66442 | 0.1377176 | 332.2381 | 7.261234 | 2.66442 | 0.1377176 | 0.1377176 | 0.5040552 | 0.3676981 | 86.33507 | 32.40296 | 59.36901 | 14.56428 | 0.3711033 | 0.4545767 | 2.694668 | 2.039454 | 0.07310319 | 53.93211 | 32.40296
S3 | 3 | 0 | 600 | 1 | 100x1.tiff | 1600 | 1200 | 429559.68 | 4745 | 630.6367 | 129.8165 | 83.81133 | (np.float64(495.42613277133825), np.float64(1379.7629083245522)) | (451, 1329, 546, 1448) | 1061.594105 | 298.2911 | 61.40322 | 39.64276 | (np.float64(234.336560800843), np.float64(652.6278556375131)) | (213.32299999999998, 628.617, 258.258, 684.904) | 0.7636641 | 0.5321893 | 0.4197258 | -1.508948 | 1 | 8916 | 1994.767764 | 226.8151 | [[4.74500000e+03 2.40870000e+05 1.72138960e+07 1.46519872e+09] [2.10802000e+05 1.05211180e+07 7.03732160e+08 5.65341307e+10] [1.14594080e+07 5.54858082e+08 3.50143395e+10 2.67187666e+12] [6.99445120e+08 3.29196752e+10 1.96861126e+12 1.42669382e+14]] | [[ 4.74500000e+03 -1.92272864e-11 4.98663427e+06 8.50991807e+07] [-6.60662636e-11 -1.79804601e+05 -4.27598603e+07 -6.57136875e+08] [ 2.09429036e+06 -1.08787496e+07 2.16864092e+09 2.04130450e+10] [ 4.26549556e+06 -7.16600142e+07 -4.42976667e+10 -4.24008827e+11]] | [ 3.14497747e-01 1.67578033e-02 1.30665499e-02 2.90620631e-03 1.48726536e-05 2.53004108e-04 -9.97670639e-06] | [[ nan nan 0.22148029 0.05486998] [ nan -0.00798598 -0.02757057 -0.00615102] [ 0.09301746 -0.00701437 0.0202992 0.00277384] [ 0.00275029 -0.00067076 -0.00601941 -0.00083643]] | 4745 | 1061.594105 | 77.72723 | 36.76498 |  |  |  | 36.76498 | 1.548914 | 0.1499297 | 298.2911 | 6.669793 | 1.548914 | 0.1499297 | 0.1499297 | 0.5321893 | 0.4197258 | 61.40322 | 39.64276 | 50.52299 | 14.23568 | 0.3872076 | 0.5987468 | 2.582594 | 3.538231 | 0.2363359 | 21.76046 | 39.64276
S3 | 3 | 0 | 600 | 1 | 100x1.tiff | 1600 | 1200 | 429559.68 | 7224 | 967.9941 | 149.9421 | 109.4003 | (np.float64(400.9051771871539), np.float64(301.4734219269103)) | (333, 229, 486, 367) | 1616.218296 | 457.8612 | 70.92264 | 51.74633 | (np.float64(189.6281488095238), np.float64(142.59692857142858)) | (157.509, 108.317, 229.878, 173.59099999999998) | 0.6838565 | 0.5616982 | 0.3421427 | 0.3015523 | 1 | 12861 | 2877.378669 | 277.9227 | [[7.22400000e+03 5.23548000e+05 4.37658080e+07 3.96573578e+09] [4.90547000e+05 3.68979230e+07 3.22859088e+09 3.05154900e+11] [4.30428450e+07 3.39433893e+09 3.06203985e+11 2.95119835e+13] [4.31877251e+09 3.56617479e+11 3.28697559e+13 3.19840384e+15]] | [[ 7.22400000e+03 -1.81898940e-12 5.82249290e+06 -5.00740539e+07] [ 2.14583906e-10 1.34630329e+06 6.15235227e+07 1.27049011e+09] [ 9.73216405e+06 9.20347329e+07 5.07967101e+09 9.59748732e+10] [ 7.42118487e+07 6.24848138e+09 1.54071600e+11 5.71440937e+12]] | [2.98060869e-01 8.27483434e-03 6.02685708e-03 1.02597208e-03 1.38359510e-06 9.33281334e-05 2.14345830e-06] | [[ nan nan 0.11157156 -0.01128934] [ nan 0.02579808 0.01387065 0.00337006] [ 0.18648931 0.02074949 0.01347418 0.00299527] [ 0.01673127 0.01657453 0.0048084 0.00209827]] | 7224 | 1616.218296 | 95.90559 | 45.36334 |  |  |  | 45.36334 | 1.370583 | 0.0968818 | 457.8612 | 10.32186 | 1.370583 | 0.0968818 | 0.0968818 | 0.5616982 | 0.3421427 | 70.92264 | 51.74633 | 61.33448 | 14.11972 | 0.3112584 | 0.6396173 | 3.212765 | 4.037757 | 0.3161435 | 19.17631 | 51.74633
S3 | 3 | 0 | 600 | 1 | 100x1.tiff | 1600 | 1200 | 429559.68 | 6813 | 856.0519 | 190.5931 | 97.46522 | (np.float64(64.75091736386321), np.float64(830.3782474680758)) | (0, 733, 119, 900) | 1524.265677 | 404.9126 | 90.15051 | 46.10105 | (np.float64(30.627183913107295), np.float64(392.7689110523998)) | (0.0, 346.709, 56.287, 425.7) | 0.8593555 | 0.5308555 | 0.342827 | -0.9936411 | 1 | 12834 | 2871.337986 | 271.6558 | [[6.81300000e+03 6.63438000e+05 7.66714700e+07 9.59561237e+09] [4.41148000e+05 3.77349830e+07 3.90667322e+09 4.46018391e+11] [3.60106320e+07 2.97982756e+09 2.95702165e+11 3.23382836e+13] [3.16002711e+09 2.60893033e+11 2.54912876e+13 2.73332700e+15]] | [[ 6.81300000e+03 -5.93729510e-11 1.20670403e+07 -2.20655476e+08] [-6.09361450e-11 -5.22323611e+06 -4.06156373e+07 -1.48527028e+10] [ 7.44589431e+06 1.49593985e+08 1.14995885e+10 3.18938241e+11] [-1.35951323e+08 -1.01858190e+10 -3.53216038e+11 -2.49663821e+13]] | [ 4.20383644e-01 6.05623818e-02 3.05436391e-02 2.46787959e-03 -1.93489549e-05 -5.61943551e-04 -9.20339590e-06] | [[ nan nan 0.25997045 -0.05759287] [ nan -0.11252859 -0.01060101 -0.04696673] [ 0.1604132 0.03904525 0.03636362 0.01221862] [-0.0354844 -0.03220926 -0.01353182 -0.01158783]] | 6813 | 1524.265677 | 93.13743 | 44.054 |  |  |  | 44.054 | 1.955498 | 0.1168283 | 404.9126 | 8.55957 | 1.955498 | 0.1168283 | 0.1168283 | 0.5308555 | 0.342827 | 90.15051 | 46.10105 | 68.12578 | 15.05773 | 0.3418015 | 0.4886717 | 2.925674 | 2.356862 | 0.1406445 | 44.04946 | 46.10105
S3 | 3 | 0 | 600 | 1 | 100x1.tiff | 1600 | 1200 | 429559.68 | 2794 | 239.7056 | 73.85592 | 51.97974 | (np.float64(334.4312813171081), np.float64(339.7151037938439)) | (299, 308, 375, 372) | 625.098826 | 113.3808 | 34.93385 | 24.58642 | (np.float64(158.1859960629921), np.float64(160.68524409448816)) | (141.427, 145.684, 177.375, 175.956) | 0.7103989 | 0.873671 | 0.5744243 | 0.4569975 | 1 | 3198 | 715.485342 | 119.1916 | [[2.79400000e+03 8.86120000e+04 3.37575400e+06 1.42562362e+08] [9.89950000e+04 3.32998500e+06 1.29571453e+08 5.47335737e+09] [4.36644900e+06 1.51948555e+08 5.94051381e+09 2.48707313e+11] [2.18636935e+08 7.81319361e+09 3.06616349e+11 1.27505679e+13]] | [[ 2.79400000e+03 -1.55466751e-11 5.65415223e+05 -3.64431437e+05] [ 3.27418093e-11 1.90348300e+05 -2.10966881e+06 4.85310525e+07] [ 8.58929306e+05 -2.23965715e+04 1.34056593e+08 -2.67098186e+08] [ 3.06212038e+06 1.64605256e+08 -5.14197244e+08 4.12951335e+10]] | [ 1.82457722e-01 3.79190578e-03 5.18487466e-04 6.20670000e-06 1.31185304e-10 -4.37702669e-08 3.26743838e-10] | [[ nan nan 7.24293676e-02 -8.83181226e-04] [ nan 2.43835087e-02 -5.11267607e-03 2.22505374e-03] [ 1.10028354e-01 -5.42769627e-05 6.14623231e-03 -2.31674659e-04] [ 7.42089446e-03 7.54682870e-03 -4.46002546e-04 6.77631003e-04]] | 2794 | 625.098826 | 59.64421 | 28.21171 |  |  |  | 28.21171 | 1.42086 | 0.6110543 | 113.3808 | 1.636516 | 1.42086 | 0.6110543 | 0.6110543 | 0.873671 | 0.5744243 | 34.93385 | 24.58642 | 29.76013 | 22.05308 | 0.7816996 | 0.8075752 | 1.279264 | 6.436736 | 0.2896011 | 10.34743 | 24.58642
S3 | 3 | 0 | 600 | 1 | 100x1.tiff | 1600 | 1200 | 429559.68 | 4394 | 551.2691 | 97.32386 | 74.89707 | (np.float64(636.801775147929), np.float64(1566.0823850705508)) | (585, 1509, 676, 1600) | 983.065226 | 260.7503 | 46.03419 | 35.42632 | (np.float64(301.2072396449704), np.float64(740.7569681383704)) | (276.705, 713.757, 319.748, 756.8) | 0.638568 | 0.7397306 | 0.5306122 | -0.7818466 | 1 | 5940 | 1328.95026 | 222.1711 | [[4.39400000e+03 2.50820000e+05 1.63845160e+07 1.15476145e+09] [2.27617000e+05 1.24625840e+07 7.91957274e+08 5.47173153e+10] [1.38656110e+07 7.51697604e+08 4.74409156e+10 3.26115740e+12] [9.13852465e+08 4.97083962e+10 3.14142655e+12 2.16113010e+14]] | [[ 4.39400000e+03 -1.56319402e-12 2.06711218e+06 -1.64971900e+07] [ 5.45696821e-12 -5.30337243e+05 3.75608966e+06 -5.60446681e+08] [ 2.07464635e+06 1.51602788e+07 8.67137655e+08 8.39584823e+09] [-1.93515254e+07 -5.43111286e+08 -8.16200247e+09 -4.11803765e+11]] | [ 2.14518459e-01 3.01818562e-03 2.91758096e-03 1.49580366e-04 1.98565576e-08 -1.34107609e-06 -9.67994959e-08] | [[ nan nan 0.10706412 -0.01289021] [ nan -0.02746832 0.00293485 -0.00660624] [ 0.10745434 0.0118456 0.01022134 0.00149298] [-0.01512046 -0.0064019 -0.0014514 -0.00110471]] | 4394 | 983.065226 | 74.79716 | 35.37905 |  |  |  | 35.37905 | 1.299435 | 0.1816948 | 260.7503 | 5.503734 | 1.299435 | 0.1816948 | 0.1816948 | 0.7397306 | 0.5306122 | 46.03419 | 35.42632 | 40.73025 | 15.08056 | 0.4262568 | 0.7685387 | 2.346004 | 5.829499 | 0.361432 | 10.60787 | 35.42632
S3 | 3 | 0 | 600 | 1 | 100x1.tiff | 1600 | 1200 | 429559.68 | 8669 | 1188.794 | 195.5744 | 117.189 | (np.float64(796.1738378128965), np.float64(1482.6253316414811)) | (689, 1400, 894, 1538) | 1939.506701 | 562.2996 | 92.50671 | 55.43042 | (np.float64(376.5902252855), np.float64(701.2817818664205)) | (325.897, 662.1999999999999, 422.86199999999997, 727.4739999999999) | 0.8005962 | 0.460309 | 0.3064334 | -0.2500794 | 1 | 18833 | 4213.488257 | 300.6251 | [[8.66900000e+03 7.16279000e+05 6.74371970e+07 6.81244457e+09] [9.29090000e+05 7.35813100e+07 6.69331834e+09 6.59300211e+11] [1.19484574e+08 9.23604021e+09 8.13084100e+11 7.76318415e+13] [1.67722230e+10 1.28326472e+12 1.10436076e+14 1.02792642e+16]] | [[ 8.66900000e+03 1.07718279e-11 8.25440708e+06 -1.23622439e+08] [-5.05906428e-10 -3.18505937e+06 -7.85169556e+06 -3.63669185e+09] [ 1.99104330e+07 4.62977309e+07 9.40795780e+09 5.04162173e+10] [-3.01152411e+08 -7.67849330e+09 -3.68903448e+10 -1.24180321e+13]] | [ 3.74773853e-01 3.12409599e-02 2.98148528e-03 2.07234081e-03 3.99870589e-07 2.00805808e-04 -5.13565255e-06] | [[ nan nan 0.1098368 -0.01766749] [ nan -0.04238181 -0.00112212 -0.00558212] [ 0.26493705 0.00661664 0.0144407 0.00083115] [-0.04303916 -0.01178607 -0.00060816 -0.00219875]] | 8669 | 1939.506701 | 105.0605 | 49.69363 |  |  |  | 49.69363 | 1.66888 | 0.07708424 | 562.2996 | 12.97282 | 1.66888 | 0.07708424 | 0.07708424 | 0.460309 | 0.3064334 | 92.50671 | 55.43042 | 73.96856 | 13.79696 | 0.2776405 | 0.5371894 | 3.60178 | 2.848096 | 0.1994038 | 37.07629 | 55.43042
S3 | 3 | 0 | 600 | 1 | 100x1.tiff | 1600 | 1200 | 429559.68 | 6464 | 655.9626 | 121.9126 | 90.37029 | (np.float64(954.0804455445544), np.float64(1329.7668626237623)) | (883, 1281, 1008, 1390) | 1446.184256 | 310.2703 | 57.66464 | 42.74515 | (np.float64(451.28005074257425), np.float64(628.9797260210396)) | (417.659, 605.913, 476.784, 657.4699999999999) | 0.6712054 | 0.6840212 | 0.474422 | 0.6880674 | 1 | 9450 | 2114.23905 | 231.2288 | [[6.46400000e+03 3.15229000e+05 1.97630470e+07 1.42304471e+09] [4.59464000e+05 2.37336400e+07 1.50692277e+09 1.07682342e+11] [3.75724900e+07 1.96446011e+09 1.23679970e+11 8.69534043e+12] [3.31793423e+09 1.72978710e+11 1.07434890e+13 7.42180676e+14]] | [[ 6.46400000e+03 -2.73274736e-11 4.39031766e+06 3.10588743e+07] [-7.56870122e-11 1.32702223e+06 -2.72728338e+07 1.05392166e+09] [ 4.91358417e+06 -5.64830152e+07 3.12937118e+09 -4.77539807e+10] [-5.12546032e+07 3.10392071e+09 -6.76541809e+10 2.78744291e+12]] | [2.22670366e-01 4.19153176e-03 3.64528911e-03 6.03709713e-04 6.34963080e-07 2.86006784e-05 6.31585018e-07] | [[ nan nan 0.10507351 0.00924554] [ nan 0.03175964 -0.00811852 0.00390215] [ 0.11759685 -0.01681375 0.01158652 -0.00219915] [-0.01525736 0.01149229 -0.00311559 0.00159662]] | 6464 | 1446.184256 | 90.72056 | 42.91083 |  |  |  | 42.91083 | 1.349034 | 0.1887788 | 310.2703 | 5.297206 | 1.349034 | 0.1887788 | 0.1887788 | 0.6840212 | 0.474422 | 57.66464 | 42.74515 | 50.20489 | 18.64419 | 0.4344868 | 0.7441446 | 2.301566 | 5.465305 | 0.3287946 | 14.91949 | 42.74515
S3 | 3 | 0 | 600 | 1 | 100x1.tiff | 1600 | 1200 | 429559.68 | 5439 | 525.524 | 115.3028 | 69.51426 | (np.float64(1063.9816142673285), np.float64(990.9990807133664)) | (1014, 934, 1116, 1053) | 1216.862031 | 248.5728 | 54.53821 | 32.88024 | (np.float64(503.26330354844634), np.float64(468.7425651774223)) | (479.62199999999996, 441.782, 527.8679999999999, 498.06899999999996) | 0.7978284 | 0.7307537 | 0.4480969 | 0.9579004 | 1 | 7443 | 1665.214947 | 241.0689 | [[5.43900000e+03 3.10018000e+05 2.12382120e+07 1.62927972e+09] [2.71850000e+05 1.68488030e+07 1.23599489e+09 1.00366696e+11] [1.61820640e+07 1.07214432e+09 8.24660335e+10 6.95930925e+12] [1.07202910e+09 7.49303402e+10 5.97842583e+12 5.19645237e+14]] | [[5.43900000e+03 7.27595761e-12 3.56747100e+06 1.20360296e+07] [9.68611857e-11 1.35360291e+06 2.01665303e+07 2.29110179e+09] [2.59456216e+06 1.44710261e+07 1.88935177e+09 5.19446513e+10] [3.86261281e+06 1.51125398e+09 3.95365781e+10 2.68839002e+12]] | [2.08298390e-01 9.45624664e-03 8.80751892e-04 2.68919765e-04 1.29728965e-07 2.53568482e-05 1.72913612e-08] | [[ nan nan 0.12059306 0.00551678] [ nan 0.04575654 0.00924344 0.01423925] [0.08770533 0.00663287 0.01174237 0.00437748] [0.00177045 0.00939248 0.00333183 0.00307196]] | 5439 | 1216.862031 | 83.21749 | 39.36187 |  |  |  | 39.36187 | 1.658692 | 0.2474822 | 248.5728 | 4.040695 | 1.658692 | 0.2474822 | 0.2474822 | 0.7307537 | 0.4480969 | 54.53821 | 32.88024 | 43.70923 | 19.58158 | 0.4974758 | 0.7217302 | 2.010148 | 5.141022 | 0.2021716 | 21.65796 | 32.88024
S3 | 3 | 0 | 600 | 1 | 100x1.tiff | 1600 | 1200 | 429559.68 | 3378 | 441.9138 | 79.81727 | 70.11215 | (np.float64(698.1728833629367), np.float64(1558.5828892835998)) | (667, 1515, 749, 1600) | 755.756562 | 209.0252 | 37.75357 | 33.16305 | (np.float64(330.235773830669), np.float64(737.2097066311427)) | (315.491, 716.5949999999999, 354.277, 756.8) | 0.4779109 | 0.6814606 | 0.4846485 | -0.8153608 | 1 | 4957 | 1109.024653 | 133.0542 | [[3.37800000e+03 1.47223000e+05 7.61703500e+06 4.39639801e+08] [1.05302000e+05 4.43603900e+06 2.19926881e+08 1.21667458e+10] [4.46480000e+06 1.82100669e+08 8.56954386e+09 4.47078736e+11] [2.25675296e+08 9.02097684e+09 4.06170777e+11 2.00335150e+13]] | [[ 3.37800000e+03 3.19104743e-11 1.20063129e+06 3.01344667e+06] [-2.53095322e-11 -1.53326407e+05 -4.15324696e+06 -1.21347038e+08] [ 1.18223304e+06 -2.92896265e+06 2.69568579e+08 -6.72640236e+08] [ 1.27873813e+07 -9.37077763e+07 -9.58360951e+08 -2.45937375e+10]] | [ 2.08823815e-01 7.24796066e-04 1.76577575e-03 1.69504391e-04 8.28219932e-08 -3.62382767e-07 -4.17147531e-08] | [[ nan nan 0.10521808 0.00454375] [ nan -0.01343686 -0.00626237 -0.00314811] [ 0.10360574 -0.00441636 0.00699343 -0.00030024] [ 0.01928113 -0.00243107 -0.00042778 -0.00018888]] | 3378 | 755.756562 | 65.58203 | 31.0203 |  |  |  | 31.0203 | 1.138423 | 0.2173674 | 209.0252 | 4.600506 | 1.138423 | 0.2173674 | 0.2173674 | 0.6814606 | 0.4846485 | 37.75357 | 33.16305 | 35.45831 | 14.4625 | 0.4662268 | 0.8216522 | 2.144879 | 6.663092 | 0.5220891 | 4.590519 | 33.16305
S3 | 3 | 0 | 600 | 1 | 100x1.tiff | 1600 | 1200 | 429559.68 | 3112 | 329.1026 | 95.92253 | 48.22653 | (np.float64(682.8772493573265), np.float64(1351.5205655526993)) | (641, 1315, 732, 1394) | 696.244648 | 155.6655 | 45.37135 | 22.81115 | (np.float64(323.0009389460154), np.float64(639.2692275064268)) | (303.193, 621.995, 346.236, 659.362) | 0.8644229 | 0.7455678 | 0.4328836 | -0.8497255 | 1 | 4174 | 933.844846 | 180.8482 | [[3.11200000e+03 1.13652000e+05 5.35741400e+06 2.85037968e+08] [1.30322000e+05 4.09633300e+06 1.79801205e+08 9.27386502e+09] [6.49273600e+06 1.76678955e+08 7.18737421e+09 3.57149398e+11] [3.62981216e+08 8.51150186e+09 3.17049667e+11 1.50381378e+13]] | [[ 3.11200000e+03 4.75353090e-12 1.20677868e+06 1.23769876e+06] [-2.01225703e-11 -6.63100144e+05 3.88102756e+06 -4.34720162e+08] [ 1.03520911e+06 -4.90181555e+06 5.00855083e+08 -5.39178673e+09] [ 4.37987151e+06 -6.40309626e+08 7.51875149e+09 -4.48662259e+11]] | [ 2.31501637e-01 1.90663806e-02 1.05160560e-03 2.79804742e-04 1.11483526e-07 2.50754559e-05 -1.02995187e-07] | [[ nan nan 0.12460873 0.00229095] [ nan -0.06846994 0.00718369 -0.01442418] [ 0.10689291 -0.00907315 0.01661856 -0.00320696] [ 0.00810704 -0.02124571 0.00447206 -0.00478367]] | 3112 | 696.244648 | 62.94697 | 29.77392 |  |  |  | 29.77392 | 1.988999 | 0.3610662 | 155.6655 | 2.769575 | 1.988999 | 0.3610662 | 0.3610662 | 0.7455678 | 0.4328836 | 45.37135 | 22.81115 | 34.09125 | 17.89079 | 0.6008878 | 0.6562272 | 1.664204 | 4.250189 | 0.1355771 | 22.5602 | 22.81115
S3 | 3 | 0 | 600 | 1 | 100x1.tiff | 1600 | 1200 | 429559.68 | 1305 | 156.6102 | 45.76555 | 39.55197 | (np.float64(247.97624521072797), np.float64(859.6919540229885)) | (223, 843, 275, 885) | 291.966345 | 74.07661 | 21.6471 | 18.70808 | (np.float64(117.29276398467432), np.float64(406.63429425287353)) | (105.479, 398.739, 130.075, 418.60499999999996) | 0.5030965 | 0.9031142 | 0.5975275 | -0.3262468 | 1 | 1445 | 323.288405 | 98.83576 | [[1.30500000e+03 2.17830000e+04 4.95635000e+05 1.30170390e+07] [3.25940000e+04 5.30931000e+05 1.22967730e+07 3.28904325e+08] [9.80466000e+05 1.52048870e+07 3.47708941e+08 9.23127779e+09] [3.25817060e+07 4.75291335e+08 1.06039961e+10 2.76704458e+11]] | [[ 1.30500000e+03 3.90798505e-12 1.32034166e+05 3.36105927e+05] [-3.65929509e-12 -1.31265494e+04 3.55887224e+05 -3.06178258e+06] [ 1.66390264e+05 -5.05302559e+05 1.31470727e+07 -8.79401943e+07] [-2.18261286e+05 -6.13379208e+06 1.06598957e+08 -1.46725352e+09]] | [1.75231972e-01 6.44612780e-04 1.34311974e-03 1.25679943e-05 1.44374673e-09 1.38053309e-07 7.62835362e-10] | [[ nan nan 0.0775292 0.00546324] [ nan -0.00770778 0.00578477 -0.00137766] [ 0.09770277 -0.00821344 0.00591558 -0.00109534] [-0.00354773 -0.00275993 0.00132775 -0.0005059 ]] | 1305 | 291.966345 | 40.76245 | 19.28064 |  |  |  | 19.28064 | 1.157099 | 0.6686217 | 74.07661 | 1.495614 | 1.157099 | 0.6686217 | 0.6686217 | 0.9031142 | 0.5975275 | 21.6471 | 18.70808 | 20.17759 | 15.76564 | 0.8176929 | 0.8906799 | 1.222953 | 7.829663 | 0.4969035 | 2.939022 | 18.70808
S3 | 3 | 0 | 600 | 1 | 100x1.tiff | 1600 | 1200 | 429559.68 | 1248 | 189.3087 | 51.00361 | 35.17074 | (np.float64(649.3918269230769), np.float64(1336.2371794871794)) | (624, 1321, 680, 1366) | 279.213792 | 89.543 | 24.12471 | 16.63576 | (np.float64(307.1623341346154), np.float64(632.0401858974359)) | (295.152, 624.833, 321.64, 646.1179999999999) | 0.7242157 | 0.8036059 | 0.4952381 | -0.560014 | 1 | 1553 | 347.451137 | 129.434 | [[1.24800000e+03 1.90160000e+04 4.16264000e+05 1.06966940e+07] [3.16890000e+04 4.34955000e+05 8.97981500e+06 2.19352203e+08] [9.77519000e+05 1.20598130e+07 2.33490669e+08 5.40888956e+09] [3.39385530e+07 3.75723021e+08 6.81938670e+09 1.50214758e+11]] | [[ 1.24800000e+03 -1.56319402e-13 1.26513795e+05 4.98577918e+05] [-7.85149723e-13 -4.78959808e+04 -1.30289131e+05 -1.29404180e+07] [ 1.72877397e+05 -4.02486547e+05 1.79752239e+07 1.31064298e+07] [ 3.38213869e+05 -1.81031320e+07 6.05873808e+07 -4.00655303e+09]] | [ 1.92224990e-01 4.66880869e-03 1.13698187e-03 1.73303401e-05 -1.89779727e-09 -4.77491988e-07 -1.52196032e-09] | [[ nan nan 0.08122855 0.00906143] [ nan -0.03075175 -0.00236795 -0.0066574 ] [ 0.11099644 -0.00731501 0.00924763 0.00019087] [ 0.00614688 -0.00931344 0.00088233 -0.00165163]] | 1248 | 279.213792 | 39.8623 | 18.85487 |  |  |  | 18.85487 | 1.450172 | 0.4376062 | 89.543 | 2.285159 | 1.450172 | 0.4376062 | 0.4376062 | 0.8036059 | 0.4952381 | 24.12471 | 16.63576 | 20.38023 | 12.47284 | 0.6615181 | 0.7815585 | 1.511674 | 6.028686 | 0.2757843 | 7.488947 | 16.63576
S3 | 3 | 0 | 600 | 1 | 100x1.tiff | 1600 | 1200 | 429559.68 | 4870 | 534.3818 | 115.9249 | 69.86775 | (np.float64(1110.7053388090349), np.float64(1282.0213552361397)) | (1068, 1224, 1145, 1353) | 1089.56023 | 252.7626 | 54.83247 | 33.04744 | (np.float64(525.3636252566735), np.float64(606.396101026694)) | (505.164, 578.952, 541.5849999999999, 639.9689999999999) | 0.797969 | 0.7020326 | 0.4902849 | -1.370495 | 1 | 6937 | 1552.008073 | 186.3503 | [[4.87000000e+03 2.82564000e+05 2.03820060e+07 1.66063385e+09] [2.07975000e+05 1.15591360e+07 7.83131942e+08 5.96849967e+10] [1.04705570e+07 5.77958266e+08 3.78299932e+10 2.74727647e+12] [5.80683195e+08 3.22476300e+10 2.07582403e+12 1.46505585e+14]] | [[ 4.87000000e+03 -1.19939614e-11 3.98725978e+06 1.53498113e+07] [ 1.87085902e-11 -5.07855355e+05 -2.83556179e+07 -1.16818941e+09] [ 1.58891416e+06 1.38186288e+07 1.16116936e+09 2.60777867e+10] [-2.17572439e+06 -4.36186104e+08 -1.55879237e+10 -7.06499690e+11]] | [ 2.35113946e-01 1.20601499e-02 2.75704592e-03 6.50874084e-04 7.43880174e-07 2.48419584e-05 -4.54812782e-07] | [[ nan nan 0.16811893 0.00927429] [ nan -0.02141323 -0.01713234 -0.01011408] [ 0.06699502 0.00834916 0.0100533 0.00323534] [-0.00131456 -0.00377646 -0.00193391 -0.00125602]] | 4870 | 1089.56023 | 78.74437 | 37.24609 |  |  |  | 37.24609 | 1.659204 | 0.2143066 | 252.7626 | 4.666213 | 1.659204 | 0.2143066 | 0.2143066 | 0.7020326 | 0.4902849 | 54.83247 | 33.04744 | 43.93996 | 17.24243 | 0.4629326 | 0.6792707 | 2.160142 | 4.553922 | 0.202031 | 21.78502 | 33.04744
S3 | 3 | 0 | 600 | 1 | 100x1.tiff | 1600 | 1200 | 429559.68 | 4801 | 507.0975 | 104.9178 | 68.30033 | (np.float64(35.95771714226203), np.float64(761.6698604457405)) | (0, 704, 68, 823) | 1074.122929 | 239.8571 | 49.62614 | 32.30606 | (np.float64(17.00800020828994), np.float64(360.2698439908352)) | (0.0, 332.99199999999996, 32.164, 389.279) | 0.7590874 | 0.7739803 | 0.593302 | -1.565454 | 1 | 6203 | 1387.790987 | 122.6688 | [[4.80100000e+03 2.76873000e+05 1.92701870e+07 1.51045122e+09] [1.72633000e+05 9.94555300e+06 7.01993677e+08 5.64849340e+10] [7.60731500e+06 4.39801007e+08 3.11189874e+10 2.51941251e+12] [3.70650685e+08 2.13962505e+10 1.50595053e+12 1.21550260e+14]] | [[ 4.80100000e+03 2.01509920e-11 3.30295973e+06 1.81797687e+07] [ 1.27329258e-11 -1.01680183e+04 1.02545200e+07 4.99876918e+08] [ 1.39982642e+06 1.81945004e+06 6.84923100e+08 5.08582355e+09] [-3.56012065e+06 -1.35952184e+08 3.60644604e+09 6.28774523e+10]] | [ 2.04028961e-01 6.81806573e-03 5.25327231e-04 1.74377467e-04 5.11780803e-08 1.14038297e-05 -1.28953591e-08] | [[ nan nan 1.43297913e-01 1.13830617e-02] [ nan -4.41136414e-04 6.42075458e-03 4.51718592e-03] [ 6.07310476e-02 1.13922857e-03 6.18937357e-03 6.63285216e-04] [-2.22913028e-03 -1.22854501e-03 4.70347097e-04 1.18349959e-04]] | 4801 | 1074.122929 | 78.18454 | 36.98129 |  |  |  | 36.98129 | 1.536125 | 0.2346165 | 239.8571 | 4.262275 | 1.536125 | 0.2346165 | 0.2346165 | 0.7739803 | 0.593302 | 49.62614 | 32.30606 | 40.9661 | 17.91271 | 0.4843723 | 0.7451978 | 2.064528 | 5.480786 | 0.2409126 | 17.32008 | 32.30606
S3 | 3 | 0 | 600 | 1 | 100x1.tiff | 1600 | 1200 | 429559.68 | 5333 | 583.9382 | 141.7412 | 76.44473 | (np.float64(83.11794487155447), np.float64(1477.832177011063)) | (38, 1430, 126, 1556) | 1193.146757 | 276.2028 | 67.0436 | 36.15836 | (np.float64(39.314787924245266), np.float64(699.0146197262328)) | (17.974, 676.39, 59.598, 735.9879999999999) | 0.842097 | 0.6521154 | 0.4809704 | 1.3583 | 1 | 8178 | 1829.655762 | 229.0748 | [[5.33300000e+03 2.55089000e+05 1.86866870e+07 1.64108105e+09] [2.40614000e+05 1.24880530e+07 9.34264487e+08 8.18493415e+10] [1.30150340e+07 6.87962879e+08 5.11723865e+10 4.43045332e+12] [7.75354790e+08 4.08912748e+10 3.00274027e+12 2.56449666e+14]] | [[ 5.33300000e+03 -1.61321623e-10 6.48522480e+06 1.26851292e+08] [-9.70885594e-11 9.78961561e+05 -2.49215221e+06 1.44540340e+09] [ 2.15902481e+06 -2.29119985e+07 2.15955194e+09 -3.56384792e+09] [-6.67832146e+06 9.27186593e+08 -7.85899697e+09 1.38764160e+12]] | [ 3.03937391e-01 2.78772539e-02 8.86809955e-03 2.52388302e-03 1.15393252e-05 3.47559387e-04 -3.06875882e-06] | [[ nan nan 0.22802469 0.06107535] [ nan 0.03442092 -0.0011999 0.00952959] [ 0.0759127 -0.01103149 0.014238 -0.00032175] [-0.00321542 0.00611297 -0.00070952 0.0017155 ]] | 5333 | 1193.146757 | 82.40259 | 38.97642 |  |  |  | 38.97642 | 1.854166 | 0.1965385 | 276.2028 | 5.088061 | 1.854166 | 0.1965385 | 0.1965385 | 0.6521154 | 0.4809704 | 67.0436 | 36.15836 | 51.60098 | 17.27929 | 0.4433267 | 0.5813594 | 2.255673 | 3.335717 | 0.157903 | 30.88524 | 36.15836
S3 | 3 | 0 | 600 | 1 | 100x1.tiff | 1600 | 1200 | 429559.68 | 5804 | 633.7788 | 147.6371 | 71.04362 | (np.float64(902.0876981392144), np.float64(170.3695727084769)) | (856, 93, 961, 234) | 1298.523116 | 299.7774 | 69.83237 | 33.60363 | (np.float64(426.6874812198484), np.float64(80.58480789110958)) | (404.888, 43.989, 454.553, 110.68199999999999) | 0.8766085 | 0.6534564 | 0.3920297 | -1.095306 | 1 | 8882 | 1987.160978 | 296.0656 | [[5.80400000e+03 4.49053000e+05 4.13765530e+07 4.13112673e+09] [2.67493000e+05 1.82229750e+07 1.62005980e+09 1.60582497e+11] [1.54322550e+07 9.10607159e+08 7.64902732e+10 7.39419127e+12] [1.00609403e+09 5.10889044e+10 4.00988770e+12 3.75401752e+14]] | [[ 5.80400000e+03 -2.84217094e-12 6.63351427e+06 -9.66238215e+07] [-4.62847538e-11 -2.47284411e+06 9.57554990e+07 -7.62959920e+09] [ 3.10411836e+06 -5.54444303e+07 5.04557276e+09 -2.45814916e+11] [ 8.73357887e+06 -3.32871634e+09 1.69792176e+11 -1.17628384e+13]] | [2.89067042e-01 3.25319819e-02 1.25170200e-02 5.16877041e-03 4.15728555e-05 9.02575556e-04 4.13480450e-07] | [[ nan nan 0.19691956 -0.03765006] [ nan -0.07340775 0.03731172 -0.0390229 ] [ 0.09214748 -0.02160426 0.02580645 -0.01650298] [ 0.00340309 -0.01702529 0.01139913 -0.01036579]] | 5804 | 1298.523116 | 85.96442 | 40.66117 |  |  |  | 40.66117 | 2.07812 | 0.1815774 | 299.7774 | 5.507292 | 2.07812 | 0.1815774 | 0.1815774 | 0.6534564 | 0.3920297 | 69.83237 | 33.60363 | 51.718 | 17.3265 | 0.426119 | 0.5822683 | 2.346762 | 3.346155 | 0.1233915 | 36.22874 | 33.60363
S3 | 3 | 0 | 600 | 1 | 100x1.tiff | 1600 | 1200 | 429559.68 | 8809 | 1209.025 | 238.5415 | 81.62965 | (np.float64(459.711090929731), np.float64(489.1211261210126)) | (403, 371, 530, 619) | 1970.828761 | 571.8686 | 112.8302 | 38.61083 | (np.float64(217.44334600976273), np.float64(231.35429265523894)) | (190.619, 175.483, 250.69, 292.787) | 0.939626 | 0.4705662 | 0.2796863 | -1.403927 | 1 | 18720 | 4188.20688 | 394.0305 | [[8.80900000e+03 1.04052900e+06 1.53473537e+08 2.52104121e+10] [4.99568000e+05 5.44792190e+07 7.45175381e+09 1.15807798e+12] [3.27627300e+07 3.36781214e+09 4.26542288e+11 6.18871610e+13] [2.40054457e+09 2.35923928e+11 2.77390978e+13 3.72509259e+15]] | [[ 8.80900000e+03 3.65844244e-10 3.05650798e+07 -1.38818193e+08] [-9.62359081e-11 -4.53031573e+06 -1.81645911e+08 -1.76342771e+10] [ 4.43168373e+06 1.16798757e+07 1.03489035e+10 1.55831454e+11] [ 3.98831763e+07 -5.90774002e+09 -8.51588644e+10 -1.67504641e+13]] | [ 4.50998048e-01 1.27052454e-01 7.01766069e-03 6.83604050e-04 4.90050378e-07 -1.04316688e-04 1.41481414e-06] | [[ nan nan 0.3938876 -0.01906031] [ nan -0.0583815 -0.02494073 -0.02579751] [ 0.05711044 0.00160369 0.0151396 0.00242891] [ 0.00547612 -0.00864254 -0.00132735 -0.00278176]] | 8809 | 1970.828761 | 105.9055 | 50.09328 |  |  |  | 50.09328 | 2.922241 | 0.0757297 | 571.8686 | 13.20486 | 2.922241 | 0.0757297 | 0.0757297 | 0.4705662 | 0.2796863 | 112.8302 | 38.61083 | 75.72049 | 13.78519 | 0.2751903 | 0.4439707 | 3.633849 | 1.945398 | 0.06037398 | 74.21933 | 38.61083
S3 | 3 | 0 | 600 | 1 | 100x1.tiff | 1600 | 1200 | 429559.68 | 11573 | 1620.578 | 283.2721 | 86.81304 | (np.float64(779.020824332498), np.float64(1313.9182580143438)) | (702, 1202, 866, 1447) | 2589.215717 | 766.5334 | 133.9877 | 41.06257 | (np.float64(368.47684990927155), np.float64(621.4833360407846)) | (332.046, 568.5459999999999, 409.618, 684.4309999999999) | 0.9518819 | 0.524924 | 0.2880289 | -1.147828 | 1 | 22047 | 4932.553263 | 537.626 | [[1.15730000e+04 1.29523000e+06 1.94140176e+08 3.35872998e+10] [8.91362000e+05 8.00756120e+07 1.05786898e+10 1.70488862e+12] [8.29652160e+07 6.03752380e+09 6.99514093e+11 1.04425490e+14] [8.76113686e+09 5.20096340e+11 5.21773392e+13 7.13398523e+15]] | [[ 1.15730000e+04 1.49157131e-10 4.91802907e+07 8.51124592e+08] [ 1.52908797e-10 -1.96840703e+07 3.18671277e+07 -1.53062365e+11] [ 1.43117800e+07 -2.15632007e+08 9.06363649e+10 -1.34333365e+12] [ 1.66477347e+08 -6.03004092e+10 1.51969060e+12 -4.77429439e+14]] | [4.74053748e-01 1.54175559e-01 1.08337025e-02 2.13482125e-03 5.93122163e-06 1.00180213e-04 8.38007571e-06] | [[ nan nan 0.36719705 0.05907153] [ nan -0.14696807 0.00221171 -0.09874851] [ 0.1068567 -0.01496575 0.05847424 -0.00805607] [ 0.01155421 -0.03890294 0.00911369 -0.02661493]] | 11573 | 2589.215717 | 121.3886 | 57.41683 |  |  |  | 57.41683 | 3.263013 | 0.05537528 | 766.5334 | 18.0586 | 3.263013 | 0.05537528 | 0.05537528 | 0.524924 | 0.2880289 | 133.9877 | 41.06257 | 87.52513 | 13.5113 | 0.2353195 | 0.4285231 | 4.249541 | 1.812376 | 0.04811813 | 92.92514 | 41.06257
S3 | 3 | 0 | 600 | 1 | 100x1.tiff | 1600 | 1200 | 429559.68 | 7385 | 888.3545 | 184.1125 | 71.3181 | (np.float64(860.2534867975626), np.float64(864.1666892349357)) | (808, 784, 918, 951) | 1652.238665 | 420.1917 | 87.08523 | 33.73346 | (np.float64(406.8998992552471), np.float64(408.75084400812455)) | (382.18399999999997, 370.832, 434.214, 449.823) | 0.9219279 | 0.619443 | 0.4020142 | 1.168179 | 1 | 11922 | 2667.297138 | 350.0872 | [[7.38500000e+03 5.92031000e+05 6.10652970e+07 7.19825054e+09] [3.85892000e+05 3.57296200e+07 4.07945093e+09 5.13889246e+11] [2.45534840e+07 2.52539539e+09 3.06298758e+11 4.00181474e+13] [1.74719294e+09 1.93994768e+11 2.45148738e+13 3.28287915e+15]] | [[7.38500000e+03 3.09796633e-11 1.36041318e+07 1.21651442e+08] [1.77578841e-10 4.79393596e+06 1.19948295e+08 1.64804467e+10] [4.38928147e+06 5.60241260e+07 9.51089155e+09 3.38524763e+11] [5.47726500e+06 5.87725205e+09 2.25296450e+11 2.17017330e+13]] | [3.29922972e-01 5.94539017e-02 5.81493522e-03 2.15332847e-03 7.54190064e-06 4.78524923e-04 1.08607560e-06] | [[ nan nan 0.24944214 0.02595619] [ nan 0.08790048 0.0255928 0.04091829] [0.08048083 0.0119536 0.02361401 0.00978056] [0.00116866 0.01459227 0.0065092 0.00729613]] | 7385 | 1652.238665 | 96.96842 | 45.86606 |  |  |  | 45.86606 | 2.581568 | 0.1175947 | 420.1917 | 8.503784 | 2.581568 | 0.1175947 | 0.1175947 | 0.619443 | 0.4020142 | 87.08523 | 33.73346 | 60.40935 | 15.72843 | 0.3429208 | 0.5266801 | 2.916125 | 2.737749 | 0.07807208 | 53.35177 | 33.73346
S3 | 3 | 0 | 600 | 1 | 100x1.tiff | 1600 | 1200 | 429559.68 | 2649 | 262.8772 | 70.84532 | 54.80696 | (np.float64(358.47414118535295), np.float64(382.53680634201584)) | (323, 353, 392, 415) | 592.658121 | 124.3409 | 33.50983 | 25.92369 | (np.float64(169.55826878067194), np.float64(180.93990939977348)) | (152.779, 166.969, 185.416, 196.295) | 0.6336565 | 0.7912186 | 0.6192146 | -0.3325766 | 1 | 3348 | 749.044692 | 130.9763 | [[2.64900000e+03 7.82430000e+04 2.84392900e+06 1.15599459e+08] [9.39710000e+04 2.67264200e+06 9.76995860e+07 4.06797736e+09] [4.12894500e+06 1.16145224e+08 4.31869573e+09 1.84562523e+11] [2.01526481e+08 5.65829919e+09 2.14282311e+11 9.37366963e+12]] | [[ 2.64900000e+03 9.99733629e-12 5.32880661e+05 1.19693079e+05] [ 5.31485966e-12 -1.02961229e+05 2.89593888e+06 -1.99473191e+07] [ 7.95404479e+05 1.49429747e+06 1.83717301e+08 7.31879514e+08] [-1.37687843e+06 -6.44724451e+07 1.56952107e+09 -5.66422134e+09]] | [ 1.89289881e-01 2.26076978e-03 9.22538118e-04 3.76611580e-05 6.73583486e-09 -1.18845716e-06 1.97684581e-09] | [[ nan nan 0.0759392 0.00033141] [ nan -0.01467269 0.00801834 -0.0010731 ] [ 0.11335068 0.00413744 0.00988335 0.00076498] [-0.00381233 -0.00346839 0.00164052 -0.00011503]] | 2649 | 592.658121 | 58.07591 | 27.46991 |  |  |  | 27.46991 | 1.292633 | 0.4817104 | 124.3409 | 2.075936 | 1.292633 | 0.4817104 | 0.4817104 | 0.7912186 | 0.6192146 | 33.50983 | 25.92369 | 29.71676 | 19.06559 | 0.6940536 | 0.8197565 | 1.440811 | 6.632382 | 0.3663435 | 7.58614 | 25.92369
S3 | 3 | 0 | 600 | 1 | 100x1.tiff | 1600 | 1200 | 429559.68 | 4942 | 413.8721 | 110.0561 | 65.11761 | (np.float64(660.4617563739376), np.float64(929.905908539053)) | (614, 880, 705, 979) | 1105.668718 | 195.7615 | 52.05655 | 30.80063 | (np.float64(312.3984107648725), np.float64(439.84549473897204)) | (290.42199999999997, 416.23999999999995, 333.465, 463.06699999999995) | 0.8061756 | 0.7792494 | 0.5485625 | -0.6203505 | 1 | 6342 | 1418.889318 | 172.0071 | [[4.94200000e+03 2.46635000e+05 1.44399450e+07 9.31882619e+08] [2.29614000e+05 1.03089920e+07 5.64969468e+08 3.46418736e+10] [1.35877940e+07 5.57715150e+08 2.86822011e+10 1.66936724e+12] [8.98802898e+08 3.44131100e+10 1.68023879e+12 9.36617217e+13]] | [[ 4.94200000e+03 -7.63122898e-12 2.13140125e+06 -1.49498691e+06] [ 9.75717285e-11 -1.15010328e+06 8.85815989e+06 -1.38791245e+09] [ 2.91952427e+06 -1.35244175e+07 1.43321815e+09 -1.44377442e+10] [-3.80232739e+06 -1.10919470e+09 1.30536701e+10 -1.33865606e+12]] | [2.06807118e-01 9.91128436e-03 8.31051204e-04 8.51940016e-05 1.45176292e-09 2.66249674e-06 2.26222069e-08] | [[ nan nan 0.08726895 -0.00087072] [ nan -0.04709029 0.00515925 -0.01149884] [ 0.11953817 -0.00787702 0.01187419 -0.00170153] [-0.00221459 -0.00918966 0.00153841 -0.00224418]] | 4942 | 1105.668718 | 79.32433 | 37.52041 |  |  |  | 37.52041 | 1.690113 | 0.3625603 | 195.7615 | 2.758162 | 1.690113 | 0.3625603 | 0.3625603 | 0.7792494 | 0.5485625 | 52.05655 | 30.80063 | 41.42859 | 22.59216 | 0.6021298 | 0.7207626 | 1.660772 | 5.127247 | 0.1938244 | 21.25592 | 30.80063
S3 | 3 | 0 | 600 | 1 | 100x1.tiff | 1600 | 1200 | 429559.68 | 2288 | 225.8234 | 70.5522 | 48.18314 | (np.float64(586.7718531468531), np.float64(170.92395104895104)) | (568, 132, 620, 205) | 511.891952 | 106.8145 | 33.37119 | 22.79063 | (np.float64(277.5430865384615), np.float64(80.84702884615383)) | (268.664, 62.436, 293.26, 96.96499999999999) | 0.7304715 | 0.8598271 | 0.6027397 | 1.363256 | 1 | 2661 | 595.342869 | 138.4673 | [[2.28800000e+03 8.90580000e+04 4.16216200e+06 2.12533974e+08] [4.29500000e+04 1.74836500e+06 8.20129730e+07 4.11803033e+09] [1.15436800e+06 4.99367290e+07 2.39297143e+09 1.20749193e+11] [3.68591600e+07 1.67806922e+09 8.22895034e+10 4.20155132e+12]] | [[ 2.28800000e+03 2.42579290e-11 6.95672767e+05 -3.63048144e+06] [-7.10542736e-13 7.65813024e+04 -2.08021457e+06 2.32052783e+07] [ 3.48116907e+05 2.12901955e+06 8.74108183e+07 6.22947167e+08] [ 2.11993450e+06 4.25104328e+07 1.74406416e+08 1.03697581e+10]] | [ 1.99388890e-01 5.26384825e-03 2.71523850e-03 3.59792703e-05 8.03546181e-09 2.32972104e-06 -7.86732523e-09] | [[ nan nan 0.1328902 -0.01449854] [ nan 0.01462887 -0.00830746 0.0019374 ] [ 0.06649869 0.00850236 0.00729789 0.00108731] [ 0.00846608 0.00354918 0.00030442 0.00037839]] | 2288 | 511.891952 | 53.97381 | 25.52961 |  |  |  | 25.52961 | 1.464251 | 0.5638039 | 106.8145 | 1.773666 | 1.464251 | 0.5638039 | 0.5638039 | 0.8598271 | 0.6027397 | 33.37119 | 22.79063 | 28.08091 | 19.16939 | 0.7508688 | 0.7650195 | 1.331791 | 5.776234 | 0.2695285 | 10.58056 | 22.79063
S3 | 3 | 0 | 600 | 1 | 100x1.tiff | 1600 | 1200 | 429559.68 | 3178 | 404.5229 | 116.3627 | 40.04771 | (np.float64(207.2164883574575), np.float64(1235.7325361862806)) | (184, 1159, 234, 1300) | 711.010762 | 191.3393 | 55.03957 | 18.94257 | (np.float64(98.0133989930774), np.float64(584.5014896161107)) | (87.032, 548.207, 110.68199999999999, 614.9) | 0.93891 | 0.7222727 | 0.4507801 | 1.397782 | 1 | 4400 | 984.4076 | 263.4829 | [[3.17800000e+03 2.43856000e+05 2.13308640e+07 2.01678101e+09] [7.37820000e+04 6.06353900e+06 5.57554187e+08 5.50277435e+10] [2.10178200e+06 1.82150619e+08 1.73133492e+10 1.75215759e+12] [6.72239700e+07 6.03805712e+09 5.86309125e+11 6.02586982e+13]] | [[ 3.17800000e+03 1.79056769e-11 2.61917466e+06 -2.19421159e+07] [-1.89572802e-11 4.02059015e+05 6.24415439e+05 9.59603577e+08] [ 3.88823056e+05 2.20675874e+06 2.93893296e+08 1.81123411e+09] [ 3.73760761e+05 7.59559821e+07 1.23000530e+09 1.71318572e+11]] | [ 2.97830874e-01 5.51066152e-02 2.52356795e-03 1.20456456e-03 2.08984563e-06 2.54974425e-04 -2.07899508e-07] | [[ nan nan 0.25933234 -0.03853841] [ nan 0.03980907 0.0010967 0.02989718] [ 0.03849854 0.00387588 0.00915647 0.001001 ] [ 0.00065646 0.00236647 0.00067978 0.00167953]] | 3178 | 711.010762 | 63.61097 | 30.08799 |  |  |  | 30.08799 | 2.905602 | 0.2440493 | 191.3393 | 4.097533 | 2.905602 | 0.2440493 | 0.2440493 | 0.7222727 | 0.4507801 | 55.03957 | 18.94257 | 36.99107 | 14.86387 | 0.4940134 | 0.546661 | 2.024236 | 2.949415 | 0.06108998 | 36.097 | 18.94257
S3 | 3 | 0 | 600 | 1 | 100x1.tiff | 1600 | 1200 | 429559.68 | 5410 | 556.1158 | 142.4313 | 57.4594 | (np.float64(851.1964879852126), np.float64(355.4645101663586)) | (802, 298, 901, 439) | 1210.37389 | 263.0428 | 67.37003 | 27.1783 | (np.float64(402.61593881700554), np.float64(168.1347133086876)) | (379.346, 140.95399999999998, 426.173, 207.647) | 0.9150157 | 0.7304888 | 0.3875636 | -1.045451 | 1 | 7406 | 1656.936974 | 257.4732 | [[5.41000000e+03 3.10883000e+05 2.32797090e+07 2.01566640e+09] [2.66153000e+05 1.28025220e+07 8.30953926e+08 6.47073826e+10] [1.56546070e+07 6.62455492e+08 3.78980577e+10 2.63728824e+12] [1.02224291e+09 3.94696382e+10 2.03371513e+12 1.27268255e+14]] | [[ 5.41000000e+03 6.65068001e-12 5.41496969e+06 5.55721634e+07] [-1.13686838e-11 -2.49182977e+06 -2.79424433e+07 -4.95389268e+09] [ 2.56081413e+06 8.04971600e+06 3.10038861e+09 4.88770461e+10] [ 1.25098332e+05 -2.36821778e+09 -2.63301793e+10 -4.16413301e+12]] | [ 2.72507741e-01 3.85036560e-02 1.73389201e-03 1.04039963e-03 1.39697037e-06 1.98944562e-04 -3.34023153e-08] | [[ nan nan 1.85012682e-01 2.58145252e-02] [ nan -8.51380778e-02 -1.29798961e-02 -3.12863427e-02] [ 8.74950589e-02 3.73927491e-03 1.95805252e-02 4.19676376e-03] [ 5.81110008e-05 -1.49564954e-02 -2.26080648e-03 -4.86111094e-03]] | 5410 | 1210.37389 | 82.99534 | 39.25679 |  |  |  | 39.25679 | 2.478817 | 0.2198248 | 263.0428 | 4.549078 | 2.478817 | 0.2198248 | 0.2198248 | 0.7304888 | 0.3875636 | 67.37003 | 27.1783 | 47.27416 | 18.40573 | 0.4688547 | 0.5827042 | 2.132857 | 3.351166 | 0.0849843 | 40.19173 | 27.1783
S3 | 3 | 0 | 600 | 1 | 100x1.tiff | 1600 | 1200 | 429559.68 | 2666 | 330.0843 | 93.83471 | 44.90974 | (np.float64(1168.8964741185296), np.float64(1274.4351087771943)) | (1143, 1227, 1200, 1312) | 596.461514 | 156.1299 | 44.38382 | 21.24231 | (np.float64(552.8880322580644), np.float64(602.8078064516128)) | (540.639, 580.371, 567.6, 620.576) | 0.8780304 | 0.746988 | 0.550258 | -1.11046 | 1 | 3569 | 798.488801 | 171.7734 | [[2.66600000e+03 1.26462000e+05 7.24264000e+06 4.57971180e+08] [6.90400000e+04 2.82475200e+06 1.49970296e+08 9.12351734e+09] [2.34718000e+06 8.43070820e+07 4.11183624e+09 2.38453648e+11] [9.14239180e+07 2.94375190e+09 1.31038120e+11 7.16322618e+12]] | [[ 2.66600000e+03 1.27897692e-12 1.24390127e+06 -3.59342070e+06] [ 1.69393388e-11 -4.50167910e+05 5.11898425e+06 -4.26025867e+08] [ 5.59287427e+05 -3.71613336e+06 2.95648677e+08 -3.63424818e+09] [ 1.67308713e+06 -1.98562578e+08 2.60548150e+09 -1.69188320e+11]] | [ 2.53700245e-01 2.53239857e-02 1.81413151e-03 7.39251264e-04 8.43624989e-07 9.86103739e-05 -1.45593052e-07] | [[ nan nan 0.17501111 -0.00979169] [ nan -0.06333653 0.01394869 -0.02248307] [ 0.07868913 -0.01012607 0.01560255 -0.00371453] [ 0.00455899 -0.01047893 0.00266304 -0.00334911]] | 2666 | 596.461514 | 58.26197 | 27.55791 |  |  |  | 27.55791 | 2.089406 | 0.3074824 | 156.1299 | 3.252219 | 2.089406 | 0.3074824 | 0.3074824 | 0.746988 | 0.550258 | 44.38382 | 21.24231 | 32.81306 | 15.28116 | 0.554511 | 0.6208999 | 1.803391 | 3.804898 | 0.1219696 | 23.14151 | 21.24231
S3 | 3 | 0 | 600 | 1 | 100x1.tiff | 1600 | 1200 | 429559.68 | 9830 | 1539.169 | 196.2517 | 121.1322 | (np.float64(559.4991861648016), np.float64(1220.3956256358088)) | (462, 1151, 658, 1284) | 2199.25607 | 728.0268 | 92.82707 | 57.29553 | (np.float64(264.6431150559511), np.float64(577.2471309257376)) | (218.52599999999998, 544.423, 311.234, 607.332) | 0.7867838 | 0.4983018 | 0.3770907 | -0.1914426 | 1 | 19727 | 4413.501983 | 325.8647 | [[9.83000000e+03 6.82159000e+05 5.68838990e+07 5.22297076e+09] [9.58417000e+05 6.37737570e+07 5.07301454e+09 4.46225413e+11] [1.16577055e+08 7.77693597e+09 6.11491988e+11 5.28738064e+13] [1.59010460e+10 1.07842389e+12 8.50104248e+13 7.31821369e+15]] | [[ 9.83000000e+03 -1.05501385e-10 9.54504841e+06 -4.92922152e+07] [-2.81346502e-10 -2.73619033e+06 -9.33600391e+07 -4.04320065e+09] [ 2.31321775e+07 2.20550968e+08 2.09965532e+10 2.22457431e+11] [ 2.41410933e+07 -1.15183427e+10 -4.15537794e+11 -1.76549902e+13]] | [ 3.38172388e-01 2.29788702e-02 6.51521693e-03 3.71750796e-04 -8.18916484e-09 -2.29633557e-05 5.78493910e-07] | [[ nan nan 0.09878047 -0.00514511] [ nan -0.02831648 -0.0097449 -0.00425662] [ 0.23939192 0.02302105 0.02210484 0.00236216] [ 0.00251984 -0.01212633 -0.00441238 -0.00189083]] | 9830 | 2199.25607 | 111.8747 | 52.91673 |  |  |  | 52.91673 | 1.620145 | 0.05214238 | 728.0268 | 19.17826 | 1.620145 | 0.05214238 | 0.05214238 | 0.4983018 | 0.3770907 | 92.82707 | 57.29553 | 75.0613 | 12.08338 | 0.2283471 | 0.570057 | 4.379299 | 3.207276 | 0.2132162 | 35.53154 | 57.29553
S3 | 3 | 0 | 600 | 1 | 100x1.tiff | 1600 | 1200 | 429559.68 | 5384 | 626.992 | 153.6579 | 62.29554 | (np.float64(787.5949108469539), np.float64(181.6831352154532)) | (748, 106, 836, 262) | 1204.556936 | 296.5672 | 72.68021 | 29.46579 | (np.float64(372.5323928306092), np.float64(85.93612295690936)) | (353.804, 50.138, 395.428, 123.92599999999999) | 0.9141319 | 0.6341578 | 0.3921911 | 1.171575 | 1 | 8490 | 1899.45921 | 235.522 | [[5.38400000e+03 4.07478000e+05 3.77811360e+07 3.88507058e+09] [2.13179000e+05 1.85117680e+07 1.80027669e+09 1.86987674e+11] [1.07497690e+07 9.92307252e+08 9.82149276e+10 1.01881371e+13] [6.19172501e+08 5.88857082e+10 5.87355950e+12 6.07352931e+14]] | [[ 5.38400000e+03 -2.91180413e-11 6.94192343e+06 -2.50973055e+07] [ 1.41966439e-11 2.37771292e+06 -5.55695562e+07 4.91751595e+09] [ 2.30896550e+06 -9.55963077e+06 3.10437334e+09 -7.00677234e+10] [ 1.06897895e+07 1.97730227e+09 -3.14842208e+10 3.98172159e+12]] | [3.19134212e-01 5.24572309e-02 6.95907335e-03 7.10715515e-04 6.47529169e-07 8.40789676e-05 1.44186431e-06] | [[ nan nan 0.23948026 -0.01179952] [ nan 0.08202558 -0.02612608 0.03150871] [ 0.07965395 -0.00449447 0.0198911 -0.00611858] [ 0.00502582 0.01266945 -0.00274932 0.00473861]] | 5384 | 1204.556936 | 82.79566 | 39.16235 |  |  |  | 39.16235 | 2.466596 | 0.172104 | 296.5672 | 5.810441 | 2.466596 | 0.172104 | 0.172104 | 0.6341578 | 0.3921911 | 72.68021 | 29.46579 | 51.073 | 16.24666 | 0.4148542 | 0.538831 | 2.410486 | 2.86553 | 0.08586814 | 43.21442 | 29.46579
S3 | 3 | 0 | 600 | 1 | 100x1.tiff | 1600 | 1200 | 429559.68 | 7749 | 698.6488 | 165.0642 | 75.20388 | (np.float64(167.55310362627435), np.float64(416.0167763582398)) | (80, 370, 249, 465) | 1733.676021 | 330.4609 | 78.07539 | 35.57144 | (np.float64(79.25261801522777), np.float64(196.7759352174474)) | (37.839999999999996, 175.01, 117.777, 219.945) | 0.8901827 | 0.7096804 | 0.4826534 | -0.1812965 | 1 | 10919 | 2442.896951 | 282.031 | [[7.74900000e+03 3.56584000e+05 1.94878780e+07 1.18531452e+09] [6.78449000e+05 2.93655610e+07 1.55727935e+09 9.29612672e+10] [7.22560510e+07 2.91289255e+09 1.47497725e+11 8.51379397e+12] [8.57568734e+09 3.22598388e+11 1.55483930e+13 8.65070161e+14]] | [[ 7.74900000e+03 -4.83879603e-11 3.07903182e+06 5.17096314e+06] [ 3.13661985e-10 -1.85447490e+06 2.17290608e+07 -2.03560713e+09] [ 1.28557354e+07 -8.73679216e+07 5.01186758e+09 -6.77872369e+10] [-1.67324479e+06 -6.43241228e+09 1.35332369e+11 -6.53215216e+12]] | [ 2.65371575e-01 3.03247609e-02 2.71674175e-03 2.56211323e-04 -1.22052898e-07 -2.97389127e-05 1.75486242e-07] | [[ nan nan 0.05127703 0.00097827] [ nan -0.03088372 0.0041108 -0.00437479] [ 0.21409455 -0.01652867 0.01077116 -0.00165496] [-0.00031655 -0.0138241 0.00330401 -0.00181165]] | 7749 | 1733.676021 | 99.32942 | 46.98281 |  |  |  | 46.98281 | 2.19489 | 0.1994976 | 330.4609 | 5.012592 | 2.19489 | 0.1994976 | 0.1994976 | 0.7096804 | 0.4826534 | 78.07539 | 35.57144 | 56.82341 | 20.98495 | 0.4466515 | 0.6017622 | 2.238882 | 3.573958 | 0.1098173 | 42.50395 | 35.57144
S3 | 3 | 0 | 600 | 1 | 100x1.tiff | 1600 | 1200 | 429559.68 | 5347 | 605.0214 | 134.4971 | 73.8209 | (np.float64(446.1881428838601), np.float64(697.189265008416)) | (371, 621, 498, 744) | 1196.278963 | 286.1751 | 63.61711 | 34.91729 | (np.float64(211.0469915840658), np.float64(329.77052234898076)) | (175.483, 293.733, 235.554, 351.912) | 0.8359102 | 0.5849469 | 0.3422956 | -0.595636 | 1 | 9141 | 2045.106789 | 270.3412 | [[5.34700000e+03 4.07384000e+05 3.41890340e+07 3.01993909e+09] [4.02031000e+05 2.86686840e+07 2.30195528e+09 1.96580141e+11] [3.49436530e+07 2.39256167e+09 1.87099858e+11 1.56549455e+13] [3.25787053e+09 2.17188250e+11 1.67094780e+13 1.38112893e+15]] | [[ 5.34700000e+03 4.57021088e-11 3.15074646e+06 -6.50043924e+07] [-2.91038305e-11 -1.96176240e+06 3.02757774e+07 -3.24059922e+09] [ 4.71568873e+06 2.52329766e+07 3.00114990e+09 -4.45165907e+10] [-7.86055974e+07 -3.44713366e+09 -3.72050779e+09 -4.12014354e+12]] | [ 2.75142450e-01 2.18287747e-02 1.10977535e-02 8.96318146e-04 -2.62220433e-06 -1.11261088e-04 -1.05613534e-06] | [[ nan nan 0.11020292 -0.03109333] [ nan -0.0686161 0.01448171 -0.02119799] [ 0.16493953 0.0120696 0.01963167 -0.00398232] [-0.03759915 -0.02254901 -0.00033283 -0.00504048]] | 5347 | 1196.278963 | 82.51068 | 39.02755 |  |  |  | 39.02755 | 1.821937 | 0.1835602 | 286.1751 | 5.447804 | 1.821937 | 0.1835602 | 0.1835602 | 0.5849469 | 0.3422956 | 63.61711 | 34.91729 | 49.2672 | 16.72094 | 0.4284393 | 0.6134757 | 2.334053 | 3.714449 | 0.1640898 | 28.69983 | 34.91729
S3 | 3 | 0 | 600 | 1 | 100x1.tiff | 1600 | 1200 | 429559.68 | 1564 | 192.1665 | 68.36603 | 31.47852 | (np.float64(761.247442455243), np.float64(1585.071611253197)) | (728, 1564, 796, 1600) | 349.912156 | 90.89477 | 32.33713 | 14.88934 | (np.float64(360.0700402813299), np.float64(749.7388721227621)) | (344.344, 739.7719999999999, 376.508, 756.8) | 0.8876903 | 0.8527808 | 0.6388889 | 0.1732126 | 1 | 1834 | 410.318986 | 115.773 | [[1.56400000e+03 3.29560000e+04 8.01990000e+05 2.12022700e+07] [5.19990000e+04 1.15682200e+06 2.90071300e+07 7.83341542e+08] [2.17501500e+06 5.03659940e+07 1.28941626e+09 3.52803527e+10] [1.02586671e+08 2.44134868e+09 6.34291339e+10 1.75094183e+12]] | [[ 1.56400000e+03 -4.05009359e-13 1.07553980e+05 -2.29622800e+05] [ 4.37694325e-12 6.11192864e+04 -2.32750063e+05 1.17203101e+07] [ 4.46181240e+05 4.70803532e+05 2.91528019e+07 -1.55428479e+07] [ 6.04214760e+05 3.00407992e+07 3.93359468e+06 4.56492066e+09]] | [ 2.26375097e-01 2.16617644e-02 4.69403880e-04 2.09610867e-05 1.40722365e-09 2.13761283e-06 -1.53060437e-09] | [[ nan nan 4.39696478e-02 -2.37368528e-03] [ nan 2.49864627e-02 -2.40601281e-03 3.06357740e-03] [ 1.82405449e-01 4.86684865e-03 7.62026466e-03 -1.02731109e-04] [ 6.24596374e-03 7.85237871e-03 2.59992600e-05 7.62932716e-04]] | 1564 | 349.912156 | 44.62451 | 21.10739 |  |  |  | 21.10739 | 2.171831 | 0.53222 | 90.89477 | 1.878922 | 2.171831 | 0.53222 | 0.53222 | 0.8527808 | 0.6388889 | 32.33713 | 14.88934 | 23.61323 | 15.39856 | 0.7295341 | 0.6527293 | 1.370738 | 4.205 | 0.1123097 | 17.44779 | 14.88934
S3 | 3 | 0 | 600 | 1 | 100x1.tiff | 1600 | 1200 | 429559.68 | 5596 | 645.193 | 118.6339 | 85.0442 | (np.float64(392.3102215868478), np.float64(1367.2303431022158)) | (331, 1301, 429, 1429) | 1251.987484 | 305.1763 | 56.11383 | 40.22591 | (np.float64(185.562734810579), np.float64(646.6999522873481)) | (156.563, 615.3729999999999, 202.917, 675.9169999999999) | 0.6972145 | 0.6409346 | 0.4461097 | -1.392013 | 1 | 8731 | 1953.377899 | 202.0342 | [[5.59600000e+03 3.70625000e+05 2.93933310e+07 2.54769496e+09] [3.43092000e+05 2.23043640e+07 1.76754032e+09 1.54432885e+11] [2.36402900e+07 1.53419306e+09 1.21969678e+11 1.07066839e+13] [1.72979530e+09 1.12466295e+11 8.96421355e+12 7.88242378e+14]] | [[ 5.59600000e+03 7.02016223e-12 4.84671009e+06 -4.10339801e+07] [-7.05995262e-11 -4.18736876e+05 2.08948571e+07 -4.08162372e+08] [ 2.60524346e+06 1.98342415e+07 1.66591512e+09 -2.17929884e+09] [-3.90522233e+07 -1.02474244e+09 -4.49537820e+09 -9.54232813e+11]] | [ 2.37965899e-01 5.83855327e-03 3.72798999e-03 1.41976083e-04 -1.00675107e-07 -2.19001378e-06 2.30963029e-08] | [[ nan nan 0.15477173 -0.01751658] [ nan -0.01337167 0.0089196 -0.00232916] [ 0.08319417 0.00846684 0.00950648 -0.00016624] [-0.01667061 -0.00584765 -0.00034292 -0.00097307]] | 5596 | 1251.987484 | 84.41 | 39.92593 |  |  |  | 39.92593 | 1.394967 | 0.1689306 | 305.1763 | 5.919591 | 1.394967 | 0.1689306 | 0.1689306 | 0.6409346 | 0.4461097 | 56.11383 | 40.22591 | 48.16987 | 16.41002 | 0.4110117 | 0.7115168 | 2.433021 | 4.996548 | 0.3027855 | 15.88792 | 40.22591
S3 | 3 | 0 | 600 | 1 | 100x1.tiff | 1600 | 1200 | 429559.68 | 1649 | 223.6224 | 84.81945 | 30.03616 | (np.float64(789.367495451789), np.float64(1571.6070345664039)) | (747, 1555, 825, 1600) | 368.929121 | 105.7734 | 40.1196 | 14.2071 | (np.float64(373.37082534869614), np.float64(743.370127349909)) | (353.33099999999996, 735.515, 390.22499999999997, 756.8) | 0.9352005 | 0.774542 | 0.4698006 | 0.4019921 | 1 | 2129 | 476.319041 | 141.6334 | [[1.64900000e+03 2.73850000e+04 6.47033000e+05 1.82546710e+07] [6.98640000e+04 1.39373000e+06 3.61361640e+07 1.07050317e+09] [3.60216000e+06 7.92946060e+07 2.14736966e+09 6.50339090e+10] [2.03084004e+08 4.74437083e+09 1.31598656e+11 4.03128869e+12]] | [[ 1.64900000e+03 -2.84217094e-12 1.92249358e+05 1.12398812e+06] [ 6.99174052e-12 2.33496137e+05 9.67639477e+05 5.56993961e+07] [ 6.42197298e+05 -3.11882683e+05 8.00443796e+07 4.20861900e+08] [-3.94707560e+06 1.54008854e+08 2.29361960e+07 3.12380866e+10]] | [3.06872003e-01 5.68747439e-02 4.19629122e-03 7.82146729e-04 6.54837973e-07 4.33596332e-05 1.25659574e-06] | [[ nan nan 7.07006795e-02 1.01791165e-02] [ nan 8.58693922e-02 8.76318417e-03 1.24219140e-02] [ 2.36171323e-01 -2.82448727e-03 1.78512600e-02 2.31135853e-03] [-3.57457000e-02 3.43465977e-02 1.25964770e-04 4.22475765e-03]] | 1649 | 368.929121 | 45.82109 | 21.67337 |  |  |  | 21.67337 | 2.823911 | 0.4143812 | 105.7734 | 2.413237 | 2.823911 | 0.4143812 | 0.4143812 | 0.774542 | 0.4698006 | 40.1196 | 14.2071 | 27.16335 | 13.95168 | 0.6437245 | 0.5402191 | 1.55346 | 2.880312 | 0.06479955 | 25.9125 | 14.2071
S3 | 3 | 0 | 600 | 1 | 100x1.tiff | 1600 | 1200 | 429559.68 | 3869 | 574.7666 | 117.9204 | 63.27658 | (np.float64(1134.9896614112174), np.float64(1182.127940036185)) | (1097, 1125, 1174, 1251) | 865.607501 | 271.8646 | 55.77635 | 29.92982 | (np.float64(536.8501098475058), np.float64(559.1465156371155)) | (518.881, 532.125, 555.302, 591.723) | 0.8438341 | 0.6234289 | 0.3987838 | -1.49362 | 1 | 6206 | 1388.462174 | 197.4448 | [[3.86900000e+03 2.21028000e+05 1.59750980e+07 1.31218372e+09] [1.46982000e+05 8.21273100e+06 6.03991361e+08 5.13309340e+10] [6.56622800e+06 3.69723863e+08 2.77123737e+10 2.40369387e+12] [3.21274542e+08 1.84637004e+10 1.40680687e+12 1.23389006e+14]] | [[ 3.86900000e+03 1.68256520e-11 3.34822367e+06 1.70050333e+07] [ 1.38840051e-11 -1.84047882e+05 1.81313497e+07 1.76075771e+08] [ 9.82431586e+05 8.59261702e+06 6.88987936e+08 1.19893217e+10] [-2.81872313e+06 -7.24825294e+07 5.13326914e+09 9.91238174e+10]] | [ 2.89305142e-01 2.55827142e-02 3.86442904e-03 1.02626110e-03 2.03236172e-06 5.44692801e-05 -2.15528687e-07] | [[ nan nan 0.22367477 0.01826336] [ nan -0.01229514 0.01947302 0.00304021] [ 0.06563037 0.00922845 0.0118964 0.00332812] [-0.0030273 -0.00125152 0.00142495 0.00044237]] | 3869 | 865.607501 | 70.18664 | 33.19828 |  |  |  | 33.19828 | 1.863571 | 0.1471721 | 271.8646 | 6.794765 | 1.863571 | 0.1471721 | 0.1471721 | 0.6234289 | 0.3987838 | 55.77635 | 29.92982 | 42.85308 | 12.73586 | 0.3836302 | 0.5952035 | 2.606677 | 3.496477 | 0.1561659 | 25.84653 | 29.92982
S3 | 3 | 0 | 600 | 1 | 100x1.tiff | 1600 | 1200 | 429559.68 | 2022 | 220.2498 | 78.90702 | 34.32034 | (np.float64(278.66271018793276), np.float64(869.7408506429277)) | (253, 829, 302, 907) | 452.380038 | 104.1781 | 37.32302 | 16.23352 | (np.float64(131.8074619188922), np.float64(411.3874223541048)) | (119.669, 392.11699999999996, 142.846, 429.01099999999997) | 0.9004563 | 0.8513684 | 0.5290424 | -1.206568 | 1 | 2375 | 531.356375 | 130.3275 | [[2.02200000e+03 8.23780000e+04 4.06204000e+06 2.21501236e+08] [5.18900000e+04 1.90168000e+06 8.80472040e+07 4.61794181e+09] [1.56145400e+06 5.26166740e+07 2.30277606e+09 1.16020155e+11] [5.15328560e+07 1.62043144e+09 6.73953984e+10 3.26416814e+12]] | [[ 2.02200000e+03 -9.15179044e-12 7.05890206e+05 -1.50686383e+06] [ 6.99884595e-12 -2.12362740e+05 1.10792604e+06 -1.44343961e+08] [ 2.29815968e+05 -9.86833042e+04 8.54615074e+07 -6.17172199e+08] [-3.33686658e+05 -5.18933270e+07 1.96398551e+08 -3.08178929e+10]] | [ 2.28863846e-01 2.43506630e-02 4.39156599e-04 9.40032038e-05 1.90099992e-08 1.44569602e-05 -1.84761259e-09] | [[ nan nan 0.17265329 -0.00819636] [ nan -0.05194168 0.0060264 -0.01746044] [ 0.05621056 -0.00053677 0.01033778 -0.00166025] [-0.00181504 -0.00627723 0.00052833 -0.00184365]] | 2022 | 452.380038 | 50.73944 | 23.99975 |  |  |  | 23.99975 | 2.299133 | 0.5237934 | 104.1781 | 1.90915 | 2.299133 | 0.5237934 | 0.5237934 | 0.8513684 | 0.5290424 | 37.32302 | 16.23352 | 26.77827 | 17.36948 | 0.7237357 | 0.6430282 | 1.38172 | 4.080936 | 0.09954373 | 21.0895 | 16.23352
S3 | 3 | 0 | 600 | 1 | 100x1.tiff | 1600 | 1200 | 429559.68 | 7126 | 943.2601 | 144.4249 | 98.44237 | (np.float64(581.1474880718496), np.float64(361.2788380578165)) | (520, 304, 650, 444) | 1594.292854 | 446.162 | 68.31297 | 46.56324 | (np.float64(274.88276185798486), np.float64(170.88489040134718)) | (245.95999999999998, 143.792, 307.45, 210.012) | 0.7317097 | 0.571956 | 0.3915385 | -0.7888347 | 1 | 12459 | 2787.439611 | 382.1351 | [[7.12600000e+03 4.08169000e+05 3.01995190e+07 2.61677231e+09] [4.35737000e+05 2.24716720e+07 1.52661045e+09 1.21777822e+11] [3.34301110e+07 1.53839412e+09 9.68623046e+10 7.30027794e+12] [2.89365833e+09 1.18863683e+11 6.92943053e+12 4.95445842e+14]] | [[ 7.12600000e+03 8.41282599e-12 6.82007295e+06 1.05687243e+08] [ 1.11555210e-11 -2.48683706e+06 -3.51280055e+07 -7.71802508e+09] [ 6.78588799e+06 -7.23161194e+07 9.10276207e+09 6.39729546e+10] [ 1.96110095e+07 -5.72089174e+09 -2.86969892e+10 -1.84697768e+13]] | [ 2.67940019e-01 9.59382730e-03 6.51521129e-03 7.37090398e-05 3.02859382e-08 5.55230874e-06 -4.11322524e-08] | [[ nan nan 0.13430661 0.02465517] [ nan -0.04897289 -0.00819481 -0.02132891] [ 0.13363341 -0.01687021 0.02515566 0.00209429] [ 0.00457494 -0.0158098 -0.00093945 -0.00716273]] | 7126 | 1594.292854 | 95.25285 | 45.0546 |  |  |  | 45.0546 | 1.467101 | 0.1006451 | 446.162 | 9.9359 | 1.467101 | 0.1006451 | 0.1006451 | 0.571956 | 0.3915385 | 68.31297 | 46.56324 | 57.43811 | 14.2934 | 0.3172462 | 0.6595321 | 3.152126 | 4.293106 | 0.2682903 | 21.74973 | 46.56324
S3 | 3 | 0 | 600 | 1 | 100x1.tiff | 1600 | 1200 | 429559.68 | 3385 | 391.8305 | 102.6073 | 53.10238 | (np.float64(640.6369276218611), np.float64(1297.1799113737075)) | (583, 1258, 688, 1321) | 757.322665 | 185.3358 | 48.53326 | 25.11743 | (np.float64(303.0212667651403), np.float64(613.5660980797636)) | (275.75899999999996, 595.034, 325.424, 624.833) | 0.8556649 | 0.7084554 | 0.5117158 | 0.05257827 | 1 | 4778 | 1068.977162 | 147.3042 | [[3.38500000e+03 1.32624000e+05 5.79727800e+06 2.70395454e+08] [1.95101000e+05 7.72962700e+06 3.42303501e+08 1.62217225e+10] [1.34679030e+07 5.44959423e+08 2.44575728e+10 1.17167485e+12] [1.02189740e+09 4.20482522e+10 1.90351949e+12 9.17321017e+13]] | [[ 3.38500000e+03 6.55830945e-12 6.01081434e+05 -3.84201887e+06] [ 7.20774551e-11 8.55871111e+04 1.45961766e+06 7.12507373e+07] [ 2.22288078e+06 7.42222082e+06 2.63704078e+08 1.12340081e+09] [-1.05911852e+07 -1.25944569e+08 2.07188360e+09 3.96348706e+09]] | [2.46457215e-01 2.02567987e-02 2.03808506e-03 2.16469605e-04 1.43422796e-07 2.02767011e-05 1.01664837e-08] | [[ nan nan 5.24585120e-02 -5.76318832e-03] [ nan 7.46949122e-03 2.18948728e-03 1.83701771e-03] [ 1.93998703e-01 1.11336404e-02 6.79893402e-03 4.97828064e-04] [-1.58872188e-02 -3.24715804e-03 9.18142300e-04 3.01885846e-05]] | 3385 | 757.322665 | 65.64995 | 31.05243 |  |  |  | 31.05243 | 1.932254 | 0.2770588 | 185.3358 | 3.609342 | 1.932254 | 0.2770588 | 0.2770588 | 0.7084554 | 0.5117158 | 48.53326 | 25.11743 | 36.82534 | 16.34487 | 0.5263638 | 0.6398175 | 1.899827 | 4.040284 | 0.1443351 | 23.41583 | 25.11743
S3 | 3 | 0 | 600 | 1 | 100x1.tiff | 1600 | 1200 | 429559.68 | 2495 | 282.7351 | 72.63407 | 54.3993 | (np.float64(545.3807615230461), np.float64(182.63847695390783)) | (505, 142, 568, 224) | 558.203855 | 133.7337 | 34.35592 | 25.73087 | (np.float64(257.9651002004008), np.float64(86.3879995991984)) | (238.86499999999998, 67.166, 268.664, 105.952) | 0.6626263 | 0.7695867 | 0.4829655 | -1.063176 | 1 | 3242 | 725.329418 | 148.0071 | [[2.49500000e+03 1.01393000e+05 4.85778500e+06 2.55023939e+08] [1.00750000e+05 3.94088000e+06 1.86907336e+08 9.83930360e+09] [4.61517800e+06 1.76951290e+08 8.33374383e+09 4.37726562e+11] [2.25228586e+08 8.53055119e+09 3.99160380e+11 2.08671570e+13]] | [[ 2.49500000e+03 -2.16004992e-12 7.37327906e+05 -2.31681102e+06] [ 7.04858394e-12 -1.53446553e+05 3.21794681e+06 -9.08302204e+07] [ 5.46816277e+05 1.79006254e+06 1.11405446e+08 -2.16829559e+08] [-5.29753153e+06 -8.86152086e+07 -1.97738105e+06 -2.52187971e+10]] | [ 2.06287394e-01 3.36709438e-03 2.92328288e-03 4.75999778e-05 6.11640755e-09 -2.39822923e-06 -1.66693039e-08] | [[ nan nan 1.18445774e-01 -7.45099436e-03] [ nan -2.46499497e-02 1.03490977e-02 -5.84815289e-03] [ 8.78416194e-02 5.75694169e-03 7.17289993e-03 -2.79493403e-04] [-1.70371589e-02 -5.70553816e-03 -2.54884510e-06 -6.50791942e-04]] | 2495 | 558.203855 | 56.36251 | 26.65947 |  |  |  | 26.65947 | 1.335202 | 0.3922122 | 133.7337 | 2.54964 | 1.335202 | 0.3922122 | 0.3922122 | 0.7695867 | 0.4829655 | 34.35592 | 25.73087 | 30.04339 | 16.69598 | 0.6262685 | 0.7759789 | 1.596759 | 5.942916 | 0.3373737 | 8.625047 | 25.73087
S3 | 3 | 0 | 600 | 1 | 100x1.tiff | 1600 | 1200 | 429559.68 | 4089 | 384.6589 | 103.5548 | 58.02061 | (np.float64(716.873318659819), np.float64(979.8921496698459)) | (665, 946, 770, 1016) | 914.827881 | 181.9437 | 48.98143 | 27.44375 | (np.float64(339.08107972609434), np.float64(463.4889867938371)) | (314.54499999999996, 447.45799999999997, 364.21, 480.568) | 0.8282973 | 0.7818356 | 0.5563265 | -0.1909852 | 1 | 5230 | 1170.10267 | 184.983 | [[4.08900000e+03 1.38585000e+05 5.62501900e+06 2.55602445e+08] [2.12110000e+05 6.83843700e+06 2.70813341e+08 1.20645344e+10] [1.36756480e+07 4.11236925e+08 1.55822416e+10 6.69704724e+11] [9.91346584e+08 2.78714455e+10 1.00897353e+12 4.17284650e+13]] | [[ 4.08900000e+03 -2.18847163e-12 9.28075438e+05 2.04951586e+06] [ 6.37569997e-11 -3.50426866e+05 2.77837756e+06 -2.69325523e+08] [ 2.67279838e+06 -1.59045748e+07 6.30197258e+08 -7.48823145e+09] [ 4.65149336e+06 -4.23522881e+08 8.42172815e+09 -3.55342504e+11]] | [ 2.15364284e-01 1.26459713e-02 2.17823609e-03 2.16223327e-04 -2.99961596e-09 -4.93465867e-06 1.48360246e-07] | [[ nan nan 0.05550717 0.00191694] [ nan -0.02095864 0.00259865 -0.00393936] [ 0.15985712 -0.01487576 0.00921776 -0.00171285] [ 0.0043506 -0.00619478 0.00192638 -0.0012711 ]] | 4089 | 914.827881 | 72.15453 | 34.12909 |  |  |  | 34.12909 | 1.784794 | 0.3472764 | 181.9437 | 2.879551 | 1.784794 | 0.3472764 | 0.3472764 | 0.7818356 | 0.5563265 | 48.98143 | 27.44375 | 38.21259 | 20.11233 | 0.5893016 | 0.6967761 | 1.696924 | 4.791663 | 0.1717027 | 21.53768 | 27.44375
S3 | 3 | 0 | 600 | 1 | 100x1.tiff | 1600 | 1200 | 429559.68 | 1639 | 198.8944 | 52.35033 | 46.05962 | (np.float64(763.261134838316), np.float64(1475.5790115924344)) | (736, 1444, 789, 1495) | 366.691831 | 94.07707 | 24.7617 | 21.7862 | (np.float64(361.0225167785235), np.float64(697.9488724832214)) | (348.128, 683.012, 373.197, 707.135) | 0.4752804 | 0.8405128 | 0.6063633 | -0.7093456 | 1 | 1950 | 436.27155 | 100.0932 | [[1.63900000e+03 5.17580000e+04 1.87869000e+06 7.32445820e+07] [4.46810000e+04 1.37964000e+06 4.91016820e+07 1.88513890e+09] [1.47188700e+06 4.59100700e+07 1.63311565e+09 6.24987907e+10] [5.35877990e+07 1.70280918e+09 6.09005772e+10 2.33268603e+12]] | [[ 1.63900000e+03 -6.03961325e-12 2.44223518e+05 -1.50726590e+06] [ 4.94537744e-12 -3.13418170e+04 -1.34052207e+05 -5.12644151e+06] [ 2.53832234e+05 1.13816036e+06 2.71514751e+07 1.78990440e+08] [-3.77020504e+05 -1.26463303e+07 -7.54616071e+07 -2.79783732e+09]] | [ 1.85404407e-01 5.57287524e-04 2.04811872e-03 3.36024146e-05 -8.39299678e-09 -7.06539151e-07 2.69550693e-09] | [[ nan nan 0.09091375 -0.01385934] [ nan -0.01166719 -0.00123261 -0.00116434] [ 0.09449066 0.01046541 0.00616675 0.00100416] [-0.00346671 -0.00287229 -0.00042335 -0.00038771]] | 1639 | 366.691831 | 45.68194 | 21.60756 |  |  |  | 21.60756 | 1.136578 | 0.5206472 | 94.07707 | 1.920687 | 1.136578 | 0.5206472 | 0.5206472 | 0.8405128 | 0.6063633 | 24.7617 | 21.7862 | 23.27395 | 15.59112 | 0.7215588 | 0.8726199 | 1.385888 | 7.515364 | 0.5247196 | 2.975505 | 21.7862
S3 | 3 | 0 | 600 | 1 | 100x1.tiff | 1600 | 1200 | 429559.68 | 732 | 127.4558 | 58.17559 | 16.54512 | (np.float64(777.8319672131148), np.float64(1535.2199453551912)) | (752, 1528, 805, 1543) | 163.769628 | 60.28661 | 27.51706 | 7.82584 | (np.float64(367.9145204918033), np.float64(726.1590341530053)) | (355.69599999999997, 722.7439999999999, 380.765, 729.8389999999999) | 0.9587058 | 0.9708223 | 0.9207547 | -0.01498297 | 1 | 754 | 168.691666 | 26.28308 | [[7.32000000e+02 5.28500000e+03 5.07130000e+04 5.46905000e+05] [1.89090000e+04 1.34390000e+05 1.28664400e+06 1.38468860e+07] [6.43261000e+05 4.53768200e+06 4.32381720e+07 4.63210178e+08] [2.45250210e+07 1.72426556e+08 1.63518931e+09 1.74371961e+10]] | [[ 7.32000000e+02 -3.55271368e-13 1.25555888e+04 -5.41418843e+02] [ 1.19371180e-12 -2.13194672e+03 7.41252438e+03 -1.07900224e+05] [ 1.54804332e+05 3.51748648e+03 2.48501330e+06 1.33113321e+05] [-8.94769171e+04 -6.47462668e+05 -4.38761358e+04 -3.13638340e+07]] | [3.12341218e-01 7.05411585e-02 5.99688159e-05 3.20866889e-05 1.40743835e-09 8.51438451e-06 1.37459280e-11] | [[ nan nan 2.34323002e-02 -3.73469950e-05] [ nan -3.97881902e-03 5.11314881e-04 -2.75099058e-04] [ 2.88908918e-01 2.42635719e-04 6.33571268e-03 1.25439044e-05] [-6.17210506e-03 -1.65075070e-03 -4.13465796e-06 -1.09240788e-04]] | 732 | 163.769628 | 30.52886 | 14.44015 |  |  |  | 14.44015 | 3.516179 | 0.5662412 | 60.28661 | 1.766032 | 3.516179 | 0.5662412 | 0.5662412 | 0.9708223 | 0.9207547 | 27.51706 | 7.82584 | 17.67145 | 10.86607 | 0.75249 | 0.524771 | 1.328921 | 2.717937 | 0.04129417 | 19.69122 | 7.82584
S3 | 3 | 0 | 600 | 1 | 100x1.tiff | 1600 | 1200 | 429559.68 | 5488 | 595.2935 | 97.99463 | 87.62731 | (np.float64(253.4384110787172), np.float64(953.0127551020408)) | (207, 905, 311, 1018) | 1227.824752 | 281.5738 | 46.35146 | 41.44772 | (np.float64(119.87636844023322), np.float64(450.7750331632653)) | (97.911, 428.065, 147.10299999999998, 481.51399999999995) | 0.4476573 | 0.7098694 | 0.4669843 | -0.5976404 | 1 | 7731 | 1729.648899 | 185.5161 | [[5.48800000e+03 2.63494000e+05 1.54938080e+07 1.03625430e+09] [2.54854000e+05 1.19292050e+07 6.69430721e+08 4.25443285e+10] [1.49198320e+07 6.83977715e+08 3.65303032e+10 2.18232337e+12] [1.00748724e+09 4.56770819e+10 2.35314197e+12 1.33578023e+14]] | [[ 5.48800000e+03 2.01509920e-11 2.84273511e+06 1.93788059e+07] [ 1.67119651e-11 -3.07037689e+05 -2.05936534e+07 -4.88028213e+08] [ 3.08481718e+06 -3.84784016e+06 1.02679953e+09 2.93455471e+09] [ 2.81259355e+07 -1.72689412e+08 -5.04279102e+09 -1.77729502e+11]] | [ 1.96810012e-01 4.80312042e-04 1.81581258e-03 5.98504324e-05 -1.68477414e-08 -1.25610180e-06 1.02685586e-08] | [[ nan nan 0.09438613 0.00868544] [ nan -0.01019444 -0.00922992 -0.00295259] [ 0.10242388 -0.00172457 0.00621217 0.00023966] [ 0.01260584 -0.00104478 -0.00041183 -0.00019593]] | 5488 | 1227.824752 | 83.5915 | 39.53878 |  |  |  | 39.53878 | 1.118312 | 0.1946084 | 281.5738 | 5.138523 | 1.118312 | 0.1946084 | 0.1946084 | 0.7098694 | 0.4669843 | 46.35146 | 41.44772 | 43.89959 | 17.44231 | 0.4411445 | 0.8530212 | 2.266831 | 7.18157 | 0.5523427 | 4.903742 | 41.44772
S3 | 3 | 0 | 600 | 1 | 100x1.tiff | 1600 | 1200 | 429559.68 | 1916 | 193.2792 | 59.89411 | 42.86783 | (np.float64(833.1544885177453), np.float64(169.4008350730689)) | (808, 141, 856, 202) | 428.664764 | 91.42107 | 28.32992 | 20.27648 | (np.float64(394.0820730688935), np.float64(80.12659498956158)) | (382.18399999999997, 66.693, 404.888, 95.54599999999999) | 0.6983803 | 0.8919926 | 0.6543716 | 1.075841 | 1 | 2148 | 480.569892 | 88.97953 | [[1.91600000e+03 5.44160000e+04 1.92776800e+06 7.74111980e+07] [4.81960000e+04 1.45638400e+06 5.36701160e+07 2.20453786e+09] [1.47967600e+06 4.56776840e+07 1.69442855e+09 6.95702325e+10] [5.01169660e+07 1.56084813e+09 5.77232953e+10 2.35145318e+12]] | [[ 1.91600000e+03 -7.89412979e-12 3.82308159e+05 9.45235050e+05] [ 6.67199629e-12 8.75773528e+04 2.03558072e+05 2.80334799e+07] [ 2.67330271e+05 -7.52277069e+05 4.12318392e+07 -1.72776556e+08] [-5.52639437e+05 2.80106156e+07 -9.36608287e+07 6.94229878e+09]] | [ 1.76962277e-01 3.25741771e-03 4.49494893e-04 6.16122325e-06 -2.98084607e-10 -3.51573986e-07 1.27574719e-10] | [[ nan nan 0.10414119 0.00588235] [ nan 0.02385617 0.00126678 0.00398557] [ 0.07282108 -0.00468154 0.00586201 -0.00056118] [-0.00343917 0.00398232 -0.00030421 0.00051514]] | 1916 | 428.664764 | 49.39157 | 23.36221 |  |  |  | 23.36221 | 1.397181 | 0.644518 | 91.42107 | 1.551547 | 1.397181 | 0.644518 | 0.644518 | 0.8919926 | 0.6543716 | 28.32992 | 20.27648 | 24.3032 | 18.75562 | 0.8028188 | 0.8246481 | 1.245611 | 6.71177 | 0.3016197 | 8.053433 | 20.27648
S3 | 3 | 0 | 600 | 1 | 100x1.tiff | 1600 | 1200 | 429559.68 | 861 | 180.1249 | 75.04606 | 16.82059 | (np.float64(788.8966318234611), np.float64(1549.760743321719)) | (754, 1539, 824, 1563) | 192.630669 | 85.19907 | 35.49679 | 7.95614 | (np.float64(373.1481068524971), np.float64(733.036831591173)) | (356.642, 727.947, 389.75199999999995, 739.299) | 0.9745577 | 0.7223154 | 0.5125 | 0.08389979 | 1 | 1192 | 266.684968 | 122.5774 | [[8.61000000e+02 9.26500000e+03 1.16945000e+05 1.63798300e+06] [3.00460000e+04 3.47354000e+05 4.69849200e+06 6.99227060e+07] [1.34955000e+06 1.64045780e+07 2.31434960e+08 3.56178349e+09] [6.75423100e+07 8.53380512e+08 1.23835294e+10 1.94600702e+11]] | [[ 8.61000000e+02 -5.75539616e-13 1.72467131e+04 8.39296609e+03] [-1.71098691e-11 2.40367062e+04 1.00199741e+05 1.17805525e+06] [ 3.01045800e+05 2.04816680e+05 6.65742079e+06 1.51678292e+07] [-5.63408383e+05 1.73189207e+07 4.25317022e+07 8.72931097e+08]] | [4.29358555e-01 1.50763253e-01 2.35394895e-03 5.49530748e-04 4.85032594e-07 1.09747273e-04 3.94182792e-07] | [[ nan nan 2.32648382e-02 3.85840303e-04] [ nan 3.24241538e-02 4.60636895e-03 1.84567915e-03] [ 4.06093717e-01 9.41580475e-03 1.04302941e-02 8.09864570e-04] [-2.59009340e-02 2.71338468e-02 2.27091947e-03 1.58842736e-03]] | 861 | 192.630669 | 33.10981 | 15.66094 |  |  |  | 15.66094 | 4.461559 | 0.3334767 | 85.19907 | 2.99871 | 4.461559 | 0.3334767 | 0.3334767 | 0.7223154 | 0.5125 | 35.49679 | 7.95614 | 21.72646 | 9.043792 | 0.5774745 | 0.4411931 | 1.731678 | 1.921132 | 0.02544233 | 27.54065 | 7.95614
S3 | 3 | 0 | 600 | 1 | 100x1.tiff | 1600 | 1200 | 429559.68 | 6483 | 716.1463 | 151.5971 | 74.23759 | (np.float64(760.3216103655715), np.float64(1081.9855005398736)) | (681, 1031, 839, 1140) | 1450.435107 | 338.7372 | 71.70542 | 35.11438 | (np.float64(359.6321217029153), np.float64(511.7791417553602)) | (322.113, 487.66299999999995, 396.847, 539.22) | 0.8718891 | 0.6695931 | 0.3764371 | -0.5015763 | 1 | 9682 | 2166.144178 | 341.9418 | [[6.48300000e+03 3.30539000e+05 2.07222290e+07 1.47791610e+09] [5.14242000e+05 2.32345650e+07 1.36825468e+09 9.52349483e+10] [4.84659360e+07 1.94968316e+09 1.06604339e+11 7.10974864e+12] [5.07441212e+09 1.82568661e+11 9.20078880e+12 5.80306625e+14]] | [[ 6.48300000e+03 1.60866875e-11 3.86953264e+06 2.68027644e+07] [-9.44453404e-11 -2.98432077e+06 2.88482827e+07 -3.13485313e+09] [ 7.67543244e+06 -4.79345827e+07 4.85805991e+09 -8.62401595e+10] [ 1.23607034e+07 -8.41473286e+09 1.43315531e+11 -9.47440479e+12]] | [ 2.74688565e-01 2.83671994e-02 3.02217670e-03 1.87280856e-04 1.19415360e-07 3.14943529e-05 -7.47781857e-08] | [[ nan nan 0.09206753 0.00792026] [ nan -0.07100574 0.00852472 -0.01150507] [ 0.18262104 -0.01416475 0.01782932 -0.00393091] [ 0.00365261 -0.03088249 0.00653247 -0.00536349]] | 6483 | 1450.435107 | 90.85379 | 42.97384 |  |  |  | 42.97384 | 2.042053 | 0.1588482 | 338.7372 | 6.295318 | 2.042053 | 0.1588482 | 0.1588482 | 0.6695931 | 0.3764371 | 71.70542 | 35.11438 | 53.4099 | 17.12756 | 0.3985577 | 0.599311 | 2.509047 | 3.544902 | 0.1281109 | 36.59104 | 35.11438
S3 | 3 | 0 | 600 | 1 | 100x1.tiff | 1600 | 1200 | 429559.68 | 3698 | 614.8082 | 91.65602 | 87.71627 | (np.float64(650.7720389399675), np.float64(1454.197944835046)) | (618, 1410, 703, 1509) | 827.349842 | 290.8043 | 43.3533 | 41.4898 | (np.float64(307.8151744186046), np.float64(687.8356279069767)) | (292.31399999999996, 666.93, 332.519, 713.757) | 0.2900354 | 0.5760125 | 0.4394534 | -0.9204697 | 1 | 6420 | 1436.34018 | 187.7079 | [[3.69800000e+03 1.63444000e+05 9.10565800e+06 5.85057466e+08] [1.21191000e+05 5.27768900e+06 2.90786865e+08 1.87996642e+10] [5.80985700e+06 2.46786913e+08 1.31607986e+10 8.33470449e+11] [3.34269099e+08 1.36384540e+10 6.92461325e+11 4.21179862e+13]] | [[ 3.69800000e+03 -5.45696821e-12 1.88176910e+06 1.62654419e+07] [-1.74651404e-11 -7.87041325e+04 -6.66991737e+05 1.75812846e+08] [ 1.83818083e+06 -4.83823640e+06 7.17848439e+08 4.08453387e+09] [ 2.33863718e+07 -4.06290366e+08 5.19844863e+09 -1.72618092e+11]] | [ 2.72021531e-01 1.42650809e-04 2.30192315e-03 9.35196226e-04 -8.92730656e-07 -1.04193861e-05 -1.04202194e-06] | [[ nan nan 0.13760446 0.01955909] [ nan -0.00575524 -0.00080205 0.00347656] [ 0.13441707 -0.00581795 0.01419489 0.00132818] [ 0.02812196 -0.00803407 0.0016904 -0.00092304]] | 3698 | 827.349842 | 68.61807 | 32.45635 |  |  |  | 32.45635 | 1.044915 | 0.1229412 | 290.8043 | 8.13397 | 1.044915 | 0.1229412 | 0.1229412 | 0.5760125 | 0.4394534 | 43.3533 | 41.4898 | 42.42155 | 11.38016 | 0.3506297 | 0.7486477 | 2.852012 | 5.531651 | 0.7099646 | 1.863502 | 41.4898
S3 | 3 | 0 | 600 | 1 | 100x1.tiff | 1600 | 1200 | 429559.68 | 2838 | 269.3625 | 68.44327 | 56.19894 | (np.float64(470.3139534883721), np.float64(869.3220577871741)) | (434, 831, 503, 904) | 634.942902 | 127.4085 | 32.37367 | 26.5821 | (np.float64(222.4585), np.float64(411.1893333333333)) | (205.28199999999998, 393.063, 237.91899999999998, 427.592) | 0.5707808 | 0.8471642 | 0.5634306 | 0.8787919 | 1 | 3350 | 749.49215 | 111.2925 | [[2.83800000e+03 1.08758000e+05 4.88852400e+06 2.42704754e+08] [1.03059000e+05 4.08243000e+06 1.86897932e+08 9.35431945e+09] [4.41290300e+06 1.78114068e+08 8.16306033e+09 4.05854217e+11] [2.08289895e+08 8.50984077e+09 3.88451886e+11 1.91107097e+13]] | [[ 2.83800000e+03 -6.79278855e-12 7.20693639e+05 1.29528203e+05] [ 4.56168436e-12 1.32997047e+05 -8.17142167e+05 4.87435530e+07] [ 6.70423267e+05 -6.56752897e+05 1.01333011e+08 3.79692552e+07] [-6.51497994e+05 7.31403602e+07 -2.05730722e+08 1.85080026e+10]] | [1.72718496e-01 1.12962867e-03 4.15464628e-05 1.32255514e-05 9.90863401e-11 2.14096496e-07 2.93757401e-10] | [[ nan nan 8.94799859e-02 3.01879319e-04] [ nan 1.65126667e-02 -1.90443715e-03 2.13245566e-03] [ 8.32385097e-02 -1.53063281e-03 4.43316378e-03 3.11809045e-05] [-1.51838570e-03 3.19977854e-03 -1.68949060e-04 2.85305398e-04]] | 2838 | 634.942902 | 60.11201 | 28.43298 |  |  |  | 28.43298 | 1.217875 | 0.4915278 | 127.4085 | 2.034473 | 1.217875 | 0.4915278 | 0.4915278 | 0.8471642 | 0.5634306 | 32.37367 | 26.5821 | 29.47788 | 19.93409 | 0.7010904 | 0.878275 | 1.42635 | 7.613087 | 0.4292192 | 5.791569 | 26.5821
S3 | 3 | 0 | 600 | 1 | 100x1.tiff | 1600 | 1200 | 429559.68 | 2225 | 237.2792 | 67.75047 | 45.35918 | (np.float64(1141.2494382022471), np.float64(125.06786516853933)) | (1105, 105, 1177, 157) | 497.797025 | 112.2331 | 32.04597 | 21.45489 | (np.float64(539.8109842696629), np.float64(59.1571002247191)) | (522.665, 49.665, 556.721, 74.261) | 0.7428088 | 0.8528172 | 0.5942842 | 0.2613388 | 1 | 2609 | 583.708961 | 118.4266 | [[2.22500000e+03 4.46510000e+04 1.20567700e+06 3.75664670e+07] [8.06550000e+04 1.70648300e+06 4.84834810e+07 1.57352719e+09] [3.53850100e+06 7.68783890e+07 2.21980628e+09 7.28741074e+10] [1.70591829e+08 3.75731852e+09 1.08707905e+11 3.56535022e+12]] | [[ 2.22500000e+03 1.60937930e-12 3.09626752e+05 9.44007689e+05] [-5.69855274e-12 8.79093348e+04 1.25006174e+06 3.02973214e+07] [ 6.14802562e+05 -5.05099967e+05 6.17739605e+07 8.08763890e+07] [-2.24933927e+06 4.22891247e+07 2.11838165e+08 8.30733480e+09]] | [ 1.86729820e-01 5.06124521e-03 7.70971513e-04 2.18440415e-05 -1.69424839e-10 3.39749763e-07 2.82970789e-09] | [[ nan nan 0.06254296 0.0040425 ] [ nan 0.01775722 0.00535311 0.00275052] [ 0.12418686 -0.00216298 0.0056081 0.00015566] [-0.0096323 0.00383918 0.00040771 0.00033895]] | 2225 | 497.797025 | 53.22554 | 25.17568 |  |  |  | 25.17568 | 1.493644 | 0.4966157 | 112.2331 | 2.013629 | 1.493644 | 0.4966157 | 0.4966157 | 0.8528172 | 0.5942842 | 32.04597 | 21.45489 | 26.75043 | 17.74155 | 0.7047097 | 0.7856114 | 1.419024 | 6.091374 | 0.2571912 | 10.59108 | 21.45489
S3 | 3 | 0 | 600 | 1 | 100x1.tiff | 1600 | 1200 | 429559.68 | 1621 | 280.8478 | 73.02239 | 47.73087 | (np.float64(764.6724244293646), np.float64(1221.2553979025292)) | (739, 1178, 796, 1246) | 362.664709 | 132.841 | 34.53959 | 22.5767 | (np.float64(361.6900567550894), np.float64(577.6538032078963)) | (349.54699999999997, 557.194, 376.508, 589.358) | 0.7567996 | 0.6309848 | 0.4182147 | 1.414162 | 1 | 2569 | 574.759801 | 124.8528 | [[1.62100000e+03 7.01170000e+04 3.56563500e+06 1.93068895e+08] [4.16150000e+04 1.84774900e+06 9.33526150e+07 4.97235132e+09] [1.30670100e+06 6.02138730e+07 3.04476882e+09 1.60600390e+11] [4.70787530e+07 2.22361629e+09 1.12106531e+11 5.85161910e+12]] | [[ 1.62100000e+03 -7.52464757e-12 5.32696265e+05 -7.24804353e+06] [ 8.66862138e-12 4.76756163e+04 -2.31033559e+06 4.80007136e+07] [ 2.38343057e+05 1.24410399e+06 4.80327071e+07 3.64346682e+07] [ 1.29488207e+06 -2.87658814e+06 -3.19083463e+08 7.53976817e+07]] | [ 2.93434043e-01 1.38656973e-02 1.68182861e-02 3.31288477e-03 2.44856060e-05 3.90008223e-04 -3.45848353e-06] | [[ nan nan 2.02727947e-01 -6.85114653e-02] [ nan 1.81438851e-02 -2.18382348e-02 1.12693443e-02] [ 9.07060962e-02 1.17597786e-02 1.12768556e-02 2.12458576e-04] [ 1.22397537e-02 -6.75349590e-04 -1.86064596e-03 1.09200828e-05]] | 1621 | 362.664709 | 45.4304 | 21.48858 |  |  |  | 21.48858 | 1.529878 | 0.2582563 | 132.841 | 3.872122 | 1.529878 | 0.2582563 | 0.2582563 | 0.6309848 | 0.4182147 | 34.53959 | 22.5767 | 28.55815 | 10.92027 | 0.5081892 | 0.6221434 | 1.967771 | 3.820153 | 0.2432004 | 11.96289 | 22.5767
S3 | 3 | 0 | 600 | 1 | 100x1.tiff | 1600 | 1200 | 429559.68 | 2202 | 349.2975 | 90.38791 | 39.74595 | (np.float64(243.1135331516803), np.float64(1237.1167120799273)) | (224, 1186, 275, 1276) | 492.651258 | 165.2177 | 42.75348 | 18.79984 | (np.float64(114.99270118074477), np.float64(585.1562048138056)) | (105.952, 560.978, 130.075, 603.548) | 0.8981318 | 0.70464 | 0.4797386 | 1.316387 | 1 | 3125 | 699.153125 | 164.6234 | [[2.20200000e+03 1.12559000e+05 6.82059100e+06 4.51194425e+08] [4.20880000e+04 2.37231600e+06 1.50375208e+08 1.02210085e+10] [1.07931000e+06 6.44024420e+07 4.21003618e+09 2.91103254e+11] [3.28300540e+07 2.04473810e+09 1.36808028e+11 9.56687964e+12]] | [[ 2.20200000e+03 0.00000000e+00 1.06694500e+06 -6.52920261e+06] [ 6.58673116e-12 2.20915822e+05 -2.57536512e+06 2.60316531e+08] [ 2.74859617e+05 7.86699711e+05 1.54767485e+08 -1.39399499e+09] [ 1.69354974e+06 7.93442045e+07 4.76413138e+07 7.08657785e+10]] | [ 2.76728988e-01 3.49886417e-02 3.24021928e-03 6.51985406e-04 8.87809625e-07 1.19424675e-04 -3.31388350e-07] | [[ nan nan 2.20042923e-01 -2.86957024e-02] [ nan 4.55608892e-02 -1.13186733e-02 2.43809040e-02] [ 5.66860646e-02 3.45752798e-03 1.44953191e-02 -2.78227857e-03] [ 7.44311399e-03 7.43127386e-03 9.50874341e-05 3.01416695e-03]] | 2202 | 492.651258 | 52.94973 | 25.04522 |  |  |  | 25.04522 | 2.274141 | 0.2267964 | 165.2177 | 4.409241 | 2.274141 | 0.2267964 | 0.2267964 | 0.70464 | 0.4797386 | 42.75348 | 18.79984 | 30.77666 | 11.92732 | 0.4762315 | 0.5858054 | 2.099819 | 3.386932 | 0.1018682 | 23.95365 | 18.79984
S3 | 3 | 0 | 600 | 1 | 100x1.tiff | 1600 | 1200 | 429559.68 | 5348 | 631.992 | 190.1449 | 50.70403 | (np.float64(1129.43698578908), np.float64(1118.2937546746448)) | (1063, 1061, 1200, 1195) | 1196.502692 | 298.9322 | 89.93853 | 23.98301 | (np.float64(534.2236942782348), np.float64(528.9529459611069)) | (502.799, 501.85299999999995, 567.6, 565.235) | 0.9637907 | 0.5972083 | 0.2913171 | -0.8013671 | 1 | 8955 | 2003.493195 | 304.5814 | [[5.34800000e+03 3.06407000e+05 2.42065150e+07 2.21186362e+09] [3.55305000e+05 1.47468640e+07 9.17853492e+08 7.16423327e+10] [2.98982430e+07 9.73404142e+08 4.81010103e+10 3.15322337e+12] [2.86934989e+09 7.84188079e+10 3.16381523e+12 1.72586992e+14]] | [[ 5.34800000e+03 -7.27595761e-11 6.65130751e+06 6.28247214e+07] [ 1.13971055e-10 -5.60989350e+06 -4.75306766e+07 -1.18929090e+10] [ 6.29284976e+06 5.83037245e+06 1.16618215e+10 1.51340246e+11] [ 4.68448030e+07 -1.28550040e+10 -4.85509127e+10 -2.97137942e+13]] | [4.52575442e-01 1.54044678e-01 8.67275191e-03 1.07753622e-03 8.62287001e-07 2.19469159e-05 3.17915576e-06] | [[ nan nan 0.23255422 0.03003669] [ nan -0.19614255 -0.02272456 -0.07775242] [ 0.22002122 0.00278752 0.07624163 0.01352959] [ 0.02239664 -0.08404232 -0.00434038 -0.0363239 ]] | 5348 | 1196.502692 | 82.51839 | 39.0312 |  |  |  | 39.0312 | 3.750094 | 0.1682589 | 298.9322 | 5.943221 | 3.750094 | 0.1682589 | 0.1682589 | 0.5972083 | 0.2913171 | 89.93853 | 23.98301 | 56.96077 | 16.01035 | 0.4101938 | 0.4339764 | 2.437872 | 1.858797 | 0.03620933 | 65.95553 | 23.98301
S3 | 3 | 0 | 600 | 1 | 100x1.tiff | 1600 | 1200 | 429559.68 | 5630 | 671.7615 | 131.9105 | 68.77541 | (np.float64(687.8678507992895), np.float64(1198.833214920071)) | (639, 1125, 730, 1264) | 1259.59427 | 317.7432 | 62.39367 | 32.53077 | (np.float64(325.3614934280639), np.float64(567.0481106571935)) | (302.24699999999996, 532.125, 345.28999999999996, 597.872) | 0.853325 | 0.6800338 | 0.4450945 | -1.341522 | 1 | 8279 | 1852.252391 | 211.5399 | [[5.63000000e+03 4.15681000e+05 3.65835390e+07 3.58065270e+09] [2.75126000e+05 1.93266930e+07 1.64873185e+09 1.58819658e+11] [1.53394900e+07 1.03162581e+09 8.47485661e+10 7.95337607e+12] [9.30590042e+08 6.03663743e+10 4.77179439e+12 4.34412463e+14]] | [[ 5.63000000e+03 2.77395884e-11 5.89247439e+06 9.45174156e+06] [ 5.28999067e-11 -9.86744088e+05 6.68190209e+06 -1.50193975e+09] [ 1.89467368e+06 -4.49792519e+06 1.30821356e+09 3.06611971e+09] [-4.19512817e+06 -6.13435918e+08 3.36429901e+09 -6.50465788e+11]] | [2.45675384e-01 1.97842095e-02 1.96964507e-04 5.43176040e-06 1.48330497e-10 1.38109196e-07 9.77924026e-11] | [[ nan nan 0.18590065 0.00397412] [ nan -0.03113062 0.0028095 -0.00841642] [ 0.05977473 -0.00189122 0.00733084 0.00022899] [-0.0017639 -0.00343751 0.00025126 -0.00064743]] | 5630 | 1259.59427 | 84.66604 | 40.04704 |  |  |  | 40.04704 | 1.917989 | 0.156779 | 317.7432 | 6.378404 | 1.917989 | 0.156779 | 0.156779 | 0.6800338 | 0.4450945 | 62.39367 | 32.53077 | 47.46222 | 15.85676 | 0.3959533 | 0.6418446 | 2.52555 | 4.065926 | 0.146675 | 29.8629 | 32.53077
S3 | 3 | 0 | 600 | 1 | 100x1.tiff | 1600 | 1200 | 429559.68 | 8260 | 1094.793 | 191.7562 | 106.2066 | (np.float64(227.83983050847456), np.float64(306.2111380145278)) | (134, 242, 297, 381) | 1848.00154 | 517.8371 | 90.70068 | 50.2357 | (np.float64(107.76823983050846), np.float64(144.83786828087165)) | (63.382, 114.466, 140.481, 180.213) | 0.8326082 | 0.4966629 | 0.3645672 | 0.2909784 | 1 | 16631 | 3720.836999 | 329.3926 | [[8.26000000e+03 5.30384000e+05 4.09628780e+07 3.56779503e+09] [7.75117000e+05 5.33877750e+07 4.39437047e+09 4.04614073e+11] [9.06364830e+07 6.53672220e+09 5.56664308e+11 5.25680282e+13] [1.13966597e+10 8.50150090e+11 7.40204662e+13 7.10008085e+15]] | [[ 8.26000000e+03 -5.85487214e-11 6.90631778e+06 5.05969716e+07] [-8.40429948e-11 3.61663034e+06 8.59650431e+07 8.51818932e+09] [ 1.78996351e+07 3.80825265e+07 1.39538227e+10 1.49993037e+11] [-4.68049909e+08 1.20934201e+10 -7.47943115e+10 3.06516447e+13]] | [3.63576513e-01 3.72014790e-02 1.38112572e-02 4.00133990e-03 2.46053096e-05 3.91968079e-04 1.67148966e-05] | [[ nan nan 0.10122469 0.0081597 ] [ nan 0.05300832 0.01386346 0.01511497] [ 0.26235182 0.00614152 0.02476014 0.00292847] [-0.07548176 0.02145898 -0.00146029 0.00658466]] | 8260 | 1848.00154 | 102.5522 | 48.5072 |  |  |  | 48.5072 | 1.805502 | 0.08660158 | 517.8371 | 11.54713 | 1.805502 | 0.08660158 | 0.08660158 | 0.4966629 | 0.3645672 | 90.70068 | 50.2357 | 70.46819 | 14.27477 | 0.2942815 | 0.5348053 | 3.398107 | 2.822871 | 0.1673918 | 40.46498 | 50.2357
S3 | 3 | 0 | 600 | 1 | 100x1.tiff | 1600 | 1200 | 429559.68 | 13276 | 2204.836 | 252.4347 | 153.7801 | (np.float64(84.95141608918348), np.float64(1151.7374209099125)) | (0, 1024, 171, 1282) | 2970.226204 | 1042.887 | 119.4016 | 72.738 | (np.float64(40.18201981018378), np.float64(544.7718000903886)) | (0.0, 484.352, 80.883, 606.386) | 0.7930261 | 0.4052008 | 0.3009203 | -1.403843 | 1 | 32764 | 7330.256956 | 375.1515 | [[1.32760000e+04 1.69584200e+06 2.68578608e+08 4.78862355e+10] [1.12781500e+06 1.38615185e+08 2.16918805e+10 3.86848087e+12] [1.16349959e+08 1.33398061e+10 2.00919995e+12 3.51939457e+14] [1.33219323e+10 1.41759721e+12 2.03338744e+14 3.46324953e+16]] | [[ 1.32760000e+04 -2.91038305e-10 5.19561246e+07 3.05214108e+08] [-1.81898940e-10 -5.44899436e+06 2.67828437e+08 -3.54265386e+10] [ 2.05404777e+07 -5.96638056e+08 7.92209676e+10 -3.70837294e+12] [-5.20467833e+07 -1.40843472e+10 7.09054434e+11 -1.38811217e+14]] | [4.11323162e-01 3.55935973e-02 1.24182603e-02 3.18827164e-04 4.22562722e-07 3.54373272e-05 4.73185416e-07] | [[ nan nan 0.29478288 0.01502922] [ nan -0.0309159 0.01318829 -0.01514004] [ 0.11654028 -0.02937939 0.03385622 -0.0137546 ] [-0.00256287 -0.00601915 0.00262993 -0.00446844]] | 13276 | 2970.226204 | 130.0136 | 61.49642 |  |  |  | 61.49642 | 1.64153 | 0.0343182 | 1042.887 | 29.13905 | 1.64153 | 0.0343182 | 0.0343182 | 0.4052008 | 0.3009203 | 119.4016 | 72.738 | 96.06981 | 11.39232 | 0.1852517 | 0.5150384 | 5.39806 | 2.618056 | 0.2069739 | 46.66363 | 72.738
S3 | 3 | 0 | 600 | 1 | 100x1.tiff | 1600 | 1200 | 429559.68 | 3188 | 422.3991 | 92.98657 | 50.62415 | (np.float64(719.5426599749059), np.float64(1032.6088456712673)) | (674, 999, 765, 1077) | 713.248052 | 199.7948 | 43.98265 | 23.94522 | (np.float64(340.34367816813045), np.float64(488.4239840025094)) | (318.80199999999996, 472.527, 361.84499999999997, 509.421) | 0.8388099 | 0.7217568 | 0.4491406 | -0.5080964 | 1 | 4417 | 988.210993 | 214.7155 | [[3.18800000e+03 1.07145000e+05 4.39857700e+06 2.04645027e+08] [1.45190000e+05 4.36442700e+06 1.64021947e+08 7.04787249e+09] [8.04823600e+06 2.23176689e+08 7.85796358e+09 3.18963931e+11] [4.94127302e+08 1.28586801e+10 4.29078334e+11 1.66221207e+13]] | [[ 3.18800000e+03 -4.39115411e-12 7.97557231e+05 3.20397568e+06] [ 1.70956582e-11 -5.15241303e+05 -1.66761881e+06 -3.58086749e+08] [ 1.43589720e+06 -3.84313714e+05 4.45118157e+08 3.37898199e+09] [-3.19992926e+06 -4.89821782e+08 -2.88624809e+09 -3.61344287e+11]] | [ 2.19755863e-01 1.42252072e-02 6.75167906e-05 9.60933193e-05 -7.13903951e-09 1.14544172e-05 -2.99048811e-09] | [[ nan nan 0.0784739 0.00558333] [ nan -0.05069604 -0.00290604 -0.01105181] [ 0.14128196 -0.00066972 0.0137379 0.00184702] [-0.00557628 -0.01511761 -0.00157768 -0.00349823]] | 3188 | 713.248052 | 63.71097 | 30.13529 |  |  |  | 30.13529 | 1.836802 | 0.2245341 | 199.7948 | 4.453667 | 1.836802 | 0.2245341 | 0.2245341 | 0.7217568 | 0.4491406 | 43.98265 | 23.94522 | 33.96394 | 14.27962 | 0.4738503 | 0.6851631 | 2.110371 | 4.633271 | 0.1611901 | 20.03742 | 23.94522
S3 | 3 | 0 | 600 | 1 | 100x1.tiff | 1600 | 1200 | 429559.68 | 7156 | 1025.195 | 156.4765 | 107.3959 | (np.float64(191.27207937395193), np.float64(193.47079373951928)) | (129, 105, 251, 273) | 1601.004724 | 484.9173 | 74.01337 | 50.79825 | (np.float64(90.47169354387925), np.float64(91.51168543879261)) | (61.016999999999996, 49.665, 118.723, 129.129) | 0.727282 | 0.5443481 | 0.3491413 | 1.334711 | 1 | 13146 | 2941.141434 | 294.0824 | [[7.15600000e+03 6.33097000e+05 6.66445670e+07 7.65617329e+09] [4.45619000e+05 4.07415060e+07 4.31615052e+09 4.95871759e+11] [3.32250370e+07 3.14897875e+09 3.36402222e+11 3.86606701e+13] [2.74796285e+09 2.67987296e+11 2.88695978e+13 3.32365831e+15]] | [[ 7.15600000e+03 3.19460014e-11 1.06339729e+07 -1.21516493e+08] [ 6.57394139e-11 1.31723936e+06 -6.70196683e+07 5.96335876e+09] [ 5.47541526e+06 4.54788841e+07 6.38235305e+09 3.85320052e+10] [-2.96027580e+06 1.05262749e+09 -2.05146467e+10 3.87906923e+12]] | [ 3.14585269e-01 1.27945986e-02 5.63720645e-03 5.69082580e-04 -6.23042723e-09 3.39249711e-05 1.01926425e-06] | [[ nan nan 0.20766097 -0.02805171] [ nan 0.02572314 -0.01547129 0.01627346] [ 0.1069243 0.01049866 0.01741686 0.00124301] [-0.00068337 0.00287252 -0.00066179 0.00147927]] | 7156 | 1601.004724 | 95.45314 | 45.14934 |  |  |  | 45.14934 | 1.457006 | 0.08555929 | 484.9173 | 11.6878 | 1.457006 | 0.08555929 | 0.08555929 | 0.5443481 | 0.3491413 | 74.01337 | 50.79825 | 62.40581 | 13.20642 | 0.2925052 | 0.610016 | 3.418743 | 3.672672 | 0.272718 | 23.21512 | 50.79825
S3 | 3 | 0 | 600 | 1 | 100x1.tiff | 1600 | 1200 | 429559.68 | 5910 | 935.0408 | 147.713 | 75.03364 | (np.float64(260.4148900169205), np.float64(477.0245346869712)) | (189, 412, 327, 532) | 1322.23839 | 442.2743 | 69.86823 | 35.49091 | (np.float64(123.17624297800339), np.float64(225.63260490693736)) | (89.39699999999999, 194.87599999999998, 154.671, 251.636) | 0.8613752 | 0.6054708 | 0.3568841 | -0.6453934 | 1 | 9761 | 2183.818769 | 332.2873 | [[5.91000000e+03 3.84295000e+05 2.92318130e+07 2.41963790e+09] [4.22062000e+05 2.45709150e+07 1.75421556e+09 1.39283259e+11] [3.60373380e+07 1.92212229e+09 1.30698151e+11 1.00319020e+13] [3.40511106e+09 1.68245878e+11 1.09552828e+13 8.14197117e+14]] | [[ 5.91000000e+03 1.48929757e-11 4.24320944e+06 -3.29725725e+07] [-5.52518031e-11 -2.87347016e+06 4.03209707e+07 -4.93173873e+09] [ 5.89582669e+06 -1.07717371e+07 5.70088183e+09 -1.17964850e+11] [-1.05910950e+07 -6.89725790e+09 8.87442945e+10 -1.22110884e+13]] | [ 2.90283071e-01 2.93108873e-02 2.40038885e-03 3.87991172e-04 3.64997284e-07 5.25993404e-05 -8.35266297e-08] | [[ nan nan 0.12148412 -0.0122796 ] [ nan -0.08226815 0.01501628 -0.02389118] [ 0.16879895 -0.00401159 0.0276172 -0.00743355] [-0.00394432 -0.03341289 0.00559222 -0.01000932]] | 5910 | 1322.23839 | 86.74587 | 41.0308 |  |  |  | 41.0308 | 1.968623 | 0.08494469 | 442.2743 | 11.77237 | 1.968623 | 0.08494469 | 0.08494469 | 0.6054708 | 0.3568841 | 69.86823 | 35.49091 | 52.67957 | 11.95854 | 0.2914527 | 0.5872597 | 3.431088 | 3.403769 | 0.1386248 | 34.37732 | 35.49091
S3 | 3 | 0 | 600 | 1 | 100x1.tiff | 1600 | 1200 | 429559.68 | 5763 | 715.3473 | 123.0653 | 98.42124 | (np.float64(536.306784660767), np.float64(509.027416276245)) | (478, 442, 602, 568) | 1289.350227 | 338.3593 | 58.20991 | 46.55325 | (np.float64(253.67310914454276), np.float64(240.76996789866388)) | (226.094, 209.066, 284.746, 268.664) | 0.6003362 | 0.5526467 | 0.3688556 | -0.5291458 | 1 | 10428 | 2333.046012 | 247.9876 | [[5.76300000e+03 3.86279000e+05 2.98813070e+07 2.48684918e+09] [3.36022000e+05 2.16659720e+07 1.65256998e+09 1.37189213e+11] [2.45464500e+07 1.60254222e+09 1.24012382e+11 1.04552711e+13] [2.00271708e+09 1.34654950e+11 1.06215066e+13 9.09173567e+14]] | [[ 5.76300000e+03 1.41540113e-11 3.99002367e+06 -5.08995809e+07] [ 1.92983407e-11 -8.56714472e+05 2.51337625e+07 -1.31810207e+09] [ 4.95408760e+06 5.71616262e+07 2.96731890e+09 5.27045322e+10] [-6.22132865e+06 -8.43065726e+08 1.61071645e+09 -5.09377987e+11]] | [ 2.69302233e-01 3.50416068e-03 8.82779250e-03 6.24353772e-05 2.64575351e-08 -4.68072978e-07 3.80597326e-08] | [[ nan nan 1.20137401e-01 -2.01879703e-02] [ nan -2.57951979e-02 9.96864103e-03 -6.88657341e-03] [ 1.49164832e-01 2.26716447e-02 1.55030934e-02 3.62725255e-03] [-2.46752519e-03 -4.40469230e-03 1.10853376e-04 -4.61791245e-04]] | 5763 | 1289.350227 | 85.66026 | 40.5173 |  |  |  | 40.5173 | 1.250394 | 0.1415222 | 338.3593 | 7.066029 | 1.250394 | 0.1415222 | 0.1415222 | 0.5526467 | 0.3688556 | 58.20991 | 46.55325 | 52.38158 | 15.24238 | 0.3761944 | 0.696055 | 2.6582 | 4.78175 | 0.3996638 | 11.65667 | 46.55325
S3 | 3 | 0 | 600 | 1 | 100x1.tiff | 1600 | 1200 | 429559.68 | 2711 | 459.9138 | 94.23111 | 64.28228 | (np.float64(945.6573220213943), np.float64(678.263002582073)) | (896, 631, 979, 730) | 606.529319 | 217.5392 | 44.57131 | 30.40552 | (np.float64(447.2959133161195), np.float64(320.81840022132053)) | (423.808, 298.46299999999997, 463.06699999999995, 345.28999999999996) | 0.7311872 | 0.5416583 | 0.3299258 | 1.531666 | 1 | 5005 | 1119.763645 | 183.9954 | [[2.71100000e+03 1.28130000e+05 7.55909800e+06 5.00303784e+08] [1.34621000e+05 6.39403600e+06 3.83851758e+08 2.60607746e+10] [7.38630100e+06 3.62779048e+08 2.24317644e+10 1.56168631e+12] [4.26312971e+08 2.17761010e+10 1.38631195e+12 9.85779305e+13]] | [[ 2.71100000e+03 2.75690581e-12 1.50328948e+06 9.38166638e+05] [ 9.09494702e-12 3.14433294e+04 5.51498211e+06 2.24351121e+08] [ 7.01382652e+05 1.05575017e+07 3.84561654e+08 7.81831443e+09] [-1.01285247e+07 -1.78105370e+08 -1.96190967e+09 -3.58315979e+09]] | [ 2.99974941e-01 1.19782245e-02 1.13092043e-02 1.04779741e-03 -3.27826884e-06 7.64085009e-05 1.50417932e-06] | [[ nan nan 2.04542511e-01 2.45163713e-03] [ nan 4.27828282e-03 1.44118693e-02 1.12600337e-02] [ 9.54324305e-02 2.75890894e-02 1.93008940e-02 7.53632850e-03] [-2.64680776e-02 -8.93899022e-03 -1.89114878e-03 -6.63358206e-05]] | 2711 | 606.529319 | 58.75162 | 27.78951 |  |  |  | 27.78951 | 1.465895 | 0.1610596 | 217.5392 | 6.208883 | 1.465895 | 0.1610596 | 0.1610596 | 0.5416583 | 0.3299258 | 44.57131 | 30.40552 | 37.48842 | 11.15255 | 0.4013223 | 0.6234843 | 2.491763 | 3.836638 | 0.2688128 | 14.16579 | 30.40552
S3 | 3 | 0 | 600 | 1 | 100x1.tiff | 1600 | 1200 | 429559.68 | 4242 | 622.0509 | 118.3274 | 64.41092 | (np.float64(997.0954738330976), np.float64(662.9163130598774)) | (954, 608, 1063, 702) | 949.058418 | 294.2301 | 55.96884 | 30.46636 | (np.float64(471.6261591230551), np.float64(313.559416077322)) | (451.24199999999996, 287.584, 502.799, 332.046) | 0.8388614 | 0.6534196 | 0.4140152 | 0.7486018 | 1 | 6492 | 1452.448668 | 219.3868 | [[4.24200000e+03 2.32955000e+05 1.51030250e+07 1.05842188e+09] [1.82811000e+05 1.13418560e+07 7.88578768e+08 5.78608448e+10] [1.03803850e+07 7.01893244e+08 5.10686253e+10 3.85621688e+12] [7.05274113e+08 5.04132844e+10 3.77551101e+12 2.90240509e+14]] | [[ 4.24200000e+03 1.67972303e-11 2.30999529e+06 -2.46934172e+07] [ 4.02735623e-11 1.30254989e+06 -5.35572611e+06 1.34530697e+09] [ 2.50205833e+06 1.95727620e+07 1.45447309e+09 3.76975424e+09] [ 4.22717240e+07 1.89437340e+09 2.23640751e+10 1.52670838e+12]] | [ 2.67417072e-01 2.10727047e-02 7.54302987e-03 1.01123637e-03 5.46192461e-07 -2.94615678e-05 2.73894874e-06] | [[ nan nan 0.12837184 -0.02106951] [ nan 0.07238574 -0.00456974 0.0176242 ] [ 0.13904523 0.01670035 0.01905433 0.00075826] [ 0.0360681 0.02481725 0.00449835 0.00471491]] | 4242 | 949.058418 | 73.49206 | 34.76174 |  |  |  | 34.76174 | 1.83707 | 0.1377618 | 294.2301 | 7.258908 | 1.83707 | 0.1377618 | 0.1377618 | 0.6534196 | 0.4140152 | 55.96884 | 30.46636 | 43.2176 | 12.90226 | 0.3711627 | 0.621091 | 2.694236 | 3.807239 | 0.1611386 | 25.50248 | 30.46636
S3 | 3 | 0 | 600 | 1 | 100x1.tiff | 1600 | 1200 | 429559.68 | 3121 | 311.0193 | 79.23631 | 60.35984 | (np.float64(1120.1698173662287), np.float64(410.50144184556234)) | (1075, 383, 1154, 455) | 698.258209 | 147.1121 | 37.47877 | 28.5502 | (np.float64(529.8403236142261), np.float64(194.167181992951)) | (508.47499999999997, 181.159, 545.842, 215.21499999999997) | 0.6478476 | 0.7761751 | 0.548699 | 0.6952306 | 1 | 4021 | 899.614309 | 159.6318 | [[3.12100000e+03 8.58320000e+04 3.28208400e+06 1.49292140e+08] [1.40975000e+05 4.12985100e+06 1.67404033e+08 7.96142070e+09] [7.38158700e+06 2.22810691e+08 9.28120305e+09 4.52015103e+11] [4.17061943e+08 1.27572809e+10 5.38896738e+11 2.66263651e+13]] | [[ 3.12100000e+03 5.59197133e-12 9.21580244e+05 8.34052680e+06] [-9.49285095e-12 2.52835236e+05 5.24623107e+06 2.11405149e+08] [ 1.01377200e+06 -3.03463746e+06 2.54628884e+08 2.17683581e+09] [-7.94678556e+06 1.51109618e+08 1.09586442e+09 7.85730995e+10]] | [ 1.98688386e-01 2.78458793e-03 2.92215374e-03 1.19699332e-04 -4.96658604e-08 -5.69074432e-06 -5.04472353e-08] | [[ nan nan 0.09461187 0.01532707] [ nan 0.02595673 0.0096408 0.00695399] [ 0.10407652 -0.00557664 0.0083758 0.00128173] [-0.0146035 0.00497062 0.00064525 0.00082813]] | 3121 | 698.258209 | 63.03793 | 29.81694 |  |  |  | 29.81694 | 1.312732 | 0.4054421 | 147.1121 | 2.466443 | 1.312732 | 0.4054421 | 0.4054421 | 0.7761751 | 0.548699 | 37.47877 | 28.5502 | 33.01449 | 18.98574 | 0.6367434 | 0.7955687 | 1.570491 | 6.246765 | 0.3521524 | 8.92857 | 28.5502
S3 | 3 | 0 | 600 | 1 | 100x1.tiff | 1600 | 1200 | 429559.68 | 2703 | 319.8478 | 77.60505 | 52.36615 | (np.float64(1140.4069552349242), np.float64(76.44617092119867)) | (1107, 37, 1180, 105) | 604.739487 | 151.288 | 36.70719 | 24.76919 | (np.float64(539.4124898261191), np.float64(36.15903884572697)) | (523.611, 17.500999999999998, 558.14, 49.665) | 0.7380212 | 0.7100079 | 0.5445205 | 0.8790786 | 1 | 3807 | 851.736303 | 144.2024 | [[2.70300000e+03 1.06623000e+05 4.99782900e+06 2.57447685e+08] [9.02990000e+04 3.83418600e+06 1.87057114e+08 9.83237530e+09] [3.70535100e+06 1.65206558e+08 8.25751533e+09 4.39382445e+11] [1.71747641e+08 7.94292257e+09 4.04803691e+11 2.17701552e+13]] | [[ 2.70300000e+03 -1.73656645e-11 7.91959918e+05 -2.17710453e+06] [-2.03073114e-11 2.72236212e+05 -1.38248797e+06 1.24634620e+08] [ 6.88736349e+05 8.55483237e+05 1.98033352e+08 5.91602992e+07] [ 1.94597724e+06 1.70931525e+08 6.62293766e+08 6.02435103e+10]] | [ 2.02662731e-01 5.75311645e-03 4.13279898e-04 1.43061304e-05 -5.72718357e-10 -6.29326647e-07 -9.39182932e-10] | [[ nan nan 1.08395464e-01 -5.73144551e-03] [ nan 3.72609396e-02 -3.63953791e-03 6.31103453e-03] [ 9.42672663e-02 2.25214521e-03 1.00276739e-02 5.76194624e-05] [ 5.12297978e-03 8.65533796e-03 6.45044249e-04 1.12856373e-03]] | 2703 | 604.739487 | 58.66487 | 27.74848 |  |  |  | 27.74848 | 1.48197 | 0.3320238 | 151.288 | 3.011832 | 1.48197 | 0.3320238 | 0.3320238 | 0.7100079 | 0.5445205 | 36.70719 | 24.76919 | 30.73819 | 15.98909 | 0.5762151 | 0.7559413 | 1.735463 | 5.639959 | 0.2619788 | 11.938 | 24.76919
S3 | 3 | 0 | 600 | 1 | 100x1.tiff | 1600 | 1200 | 429559.68 | 1330 | 175.4386 | 63.27601 | 28.39368 | (np.float64(437.406015037594), np.float64(1364.372932330827)) | (421, 1331, 452, 1396) | 297.55957 | 82.98246 | 29.92955 | 13.43021 | (np.float64(206.89304511278195), np.float64(645.3483969924812)) | (199.13299999999998, 629.563, 213.796, 660.308) | 0.8936686 | 0.853111 | 0.6600496 | 1.518321 | 1 | 1559 | 348.793511 | 84.79519 | [[1.33000000e+03 4.43860000e+04 1.81338000e+06 8.25187360e+07] [2.18200000e+04 7.42120000e+05 3.03791300e+07 1.37063688e+09] [4.25726000e+05 1.46618240e+07 5.97990018e+08 2.66977522e+10] [9.22262200e+06 3.21511750e+08 1.30611810e+10 5.77534346e+11]] | [[ 1.33000000e+03 -1.02033937e-11 3.32089026e+05 -1.64641186e+05] [-3.01980663e-12 1.39226165e+04 -3.00486628e+05 3.98568405e+05] [ 6.77467519e+04 -2.73030215e+03 1.40027233e+07 2.39910189e+07] [ 1.52463819e+04 2.61806736e+06 -3.96700060e+07 5.45276859e+08]] | [ 2.26036394e-01 2.25797481e-02 2.07812214e-04 2.62821390e-05 -2.86266638e-10 -1.55453951e-06 1.92113493e-09] | [[ nan nan 1.87737591e-01 -2.55216873e-03] [ nan 7.87077649e-03 -4.65796315e-03 1.69413473e-04] [ 3.82988026e-02 -4.23235033e-05 5.95192683e-03 2.79619818e-04] [ 2.36340251e-04 1.11282249e-03 -4.62361350e-04 1.74265133e-04]] | 1330 | 297.55957 | 41.15105 | 19.46444 |  |  |  | 19.46444 | 2.228524 | 0.5430142 | 82.98246 | 1.841572 | 2.228524 | 0.5430142 | 0.5430142 | 0.853111 | 0.6600496 | 29.92955 | 13.43021 | 21.67988 | 14.34325 | 0.736895 | 0.650342 | 1.357045 | 4.174297 | 0.1063314 | 16.49934 | 13.43021
S3 | 3 | 0 | 600 | 1 | 100x1.tiff | 1600 | 1200 | 429559.68 | 4911 | 659.8204 | 144.7648 | 64.52773 | (np.float64(64.92180818570556), np.float64(252.47709224190592)) | (31, 184, 105, 322) | 1098.733119 | 312.0951 | 68.47374 | 30.52161 | (np.float64(30.70801527183873), np.float64(119.42166463042149)) | (14.662999999999998, 87.032, 49.665, 152.30599999999998) | 0.8951615 | 0.601028 | 0.4809048 | 1.466842 | 1 | 8171 | 1828.089659 | 204.8574 | [[4.91100000e+03 3.36291000e+05 2.94051690e+07 2.90393628e+09] [1.66590000e+05 1.19395720e+07 1.09826699e+09 1.12522515e+11] [6.98457000e+06 5.17066524e+08 4.90501889e+10 5.12814243e+12] [3.29351976e+08 2.51794295e+10 2.44820563e+12 2.59669404e+14]] | [[ 4.91100000e+03 1.06183506e-10 6.37693917e+06 1.70073091e+07] [-3.81277232e-11 5.31973203e+05 2.79345293e+07 7.93673182e+08] [ 1.33353597e+06 2.69249391e+06 1.75414326e+09 9.30964250e+09] [ 1.95082914e+06 5.15953799e+08 2.02887876e+10 8.33982027e+11]] | [ 3.19698997e-01 4.56748842e-02 2.37331520e-03 4.48510880e-04 3.18760772e-08 -1.87881713e-05 4.61640946e-07] | [[ nan nan 0.26440667 0.01006261] [ nan 0.02205717 0.01652786 0.00670088] [0.05529233 0.00159305 0.01481001 0.0011216 ] [0.00115424 0.00435613 0.00244434 0.00143376]] | 4911 | 1098.733119 | 79.07515 | 37.40255 |  |  |  | 37.40255 | 2.243451 | 0.1417517 | 312.0951 | 7.054589 | 2.243451 | 0.1417517 | 0.1417517 | 0.601028 | 0.4809048 | 68.47374 | 30.52161 | 49.49768 | 14.08203 | 0.3764993 | 0.546232 | 2.656048 | 2.944788 | 0.1048385 | 37.95213 | 30.52161
S3 | 3 | 0 | 600 | 1 | 100x1.tiff | 1600 | 1200 | 429559.68 | 2785 | 407.5879 | 124.2812 | 48.4693 | (np.float64(295.4423698384201), np.float64(119.97450628366248)) | (266, 52, 328, 181) | 623.085265 | 192.7891 | 58.78499 | 22.92598 | (np.float64(139.7442409335727), np.float64(56.74794147217235)) | (125.818, 24.596, 155.144, 85.613) | 0.920816 | 0.5770825 | 0.3482121 | 1.38525 | 1 | 4826 | 1079.716154 | 235.1176 | [[2.78500000e+03 1.89309000e+05 1.54791370e+07 1.39070515e+09] [8.19970000e+04 5.98703800e+06 4.85777708e+08 4.22820849e+10] [2.90069100e+06 2.16065756e+08 1.72455338e+10 1.45447504e+12] [1.15803463e+08 8.65058645e+09 6.79138893e+11 5.57334555e+13]] | [[ 2.78500000e+03 7.88702437e-12 2.61095119e+06 -1.64377824e+07] [-5.25801624e-13 4.13332408e+05 -2.61569011e+07 9.40988187e+08] [ 4.86505000e+05 -5.44625387e+06 5.51278658e+08 -1.94830400e+10] [ 1.75252549e+06 1.85059594e+08 -9.13353296e+09 4.73973552e+11]] | [3.99350997e-01 8.63818226e-02 3.84127092e-02 6.41319130e-03 5.85660891e-05 4.88760418e-04 8.18661581e-05] | [[ nan nan 0.33662654 -0.04015875] [ nan 0.05329041 -0.0639033 0.04356208] [ 0.06272446 -0.01330561 0.02552088 -0.01709104] [ 0.00428155 0.00856714 -0.00801218 0.00787868]] | 2785 | 623.085265 | 59.54807 | 28.16624 |  |  |  | 28.16624 | 2.564121 | 0.2106651 | 192.7891 | 4.746871 | 2.564121 | 0.2106651 | 0.2106651 | 0.5770825 | 0.3482121 | 58.78499 | 22.92598 | 40.85548 | 12.92781 | 0.4589827 | 0.4791399 | 2.178732 | 2.265815 | 0.07918395 | 35.85901 | 22.92598
S3 | 3 | 0 | 600 | 1 | 100x1.tiff | 1600 | 1200 | 429559.68 | 866 | 140.3259 | 55.29641 | 23.60803 | (np.float64(984.6824480369515), np.float64(1378.0069284064666)) | (956, 1359, 1005, 1390) | 193.749314 | 66.37415 | 26.1552 | 11.1666 | (np.float64(465.75479792147803), np.float64(651.7972771362587)) | (452.188, 642.807, 475.36499999999995, 657.4699999999999) | 0.9042818 | 0.8565776 | 0.5701119 | -0.2596108 | 1 | 1011 | 226.190019 | 101.7943 | [[8.66000000e+02 1.64600000e+04 3.51938000e+05 8.01598400e+06] [2.48390000e+04 4.38537000e+05 9.04010300e+06 2.01948861e+08] [8.69023000e+05 1.46479090e+07 2.95200875e+08 6.51474604e+09] [3.31054610e+07 5.39951199e+08 1.07013987e+10 2.33863654e+11]] | [[ 8.66000000e+02 -1.09423581e-12 3.90839584e+04 -1.59008369e+05] [ 3.17967874e-12 -3.35760947e+04 2.22016459e+05 -4.23930128e+06] [ 1.56579673e+05 5.65402378e+04 7.43384785e+06 -3.57339032e+07] [-8.02422721e+05 -1.12796361e+07 2.57030472e+07 -1.17399861e+09]] | [ 2.60900148e-01 3.25632154e-02 4.64905946e-03 7.13188421e-04 9.55145822e-07 8.31138284e-05 -8.79865820e-07] | [[ nan nan 0.052115 -0.00720486] [ nan -0.04477075 0.01005983 -0.00652741] [ 0.20878515 0.0025619 0.01144616 -0.00186968] [-0.03635871 -0.01736766 0.00134484 -0.00208735]] | 866 | 193.749314 | 33.2058 | 15.70635 |  |  |  | 15.70635 | 2.342271 | 0.5526524 | 66.37415 | 1.809456 | 2.342271 | 0.5526524 | 0.5526524 | 0.8565776 | 0.5701119 | 26.1552 | 11.1666 | 18.6609 | 11.67619 | 0.743406 | 0.6005056 | 1.34516 | 3.559048 | 0.09571818 | 14.9886 | 11.1666
S3 | 3 | 0 | 600 | 1 | 100x1.tiff | 1600 | 1200 | 429559.68 | 10853 | 1767.638 | 300.9887 | 80.50599 | (np.float64(893.498203261771), np.float64(1433.1431862157929)) | (817, 1310, 985, 1562) | 2428.130837 | 836.0927 | 142.3676 | 38.07933 | (np.float64(422.62465014281764), np.float64(677.8767270800699)) | (386.441, 619.63, 465.905, 738.8259999999999) | 0.9635657 | 0.4770969 | 0.2563539 | 1.048294 | 1 | 22748 | 5089.387292 | 524.8126 | [[1.08530000e+04 1.33647300e+06 2.11819147e+08 3.78720908e+10] [8.30235000e+05 1.26911923e+08 2.23315421e+10 4.21467637e+12] [8.21173370e+07 1.39315501e+10 2.57589814e+12 4.99377815e+14] [9.16770124e+09 1.64760886e+12 3.13637532e+14 6.18159672e+16]] | [[1.08530000e+04 1.63709046e-10 4.72416035e+07 1.53042945e+08] [4.71857220e-10 2.46741398e+07 5.08535468e+07 1.76248622e+11] [1.86058512e+07 4.43048650e+07 1.05757465e+11 3.44453478e+11] [3.92441257e+07 7.53238378e+10 5.63194683e+11 5.41931076e+14]] | [ 5.59035498e-01 2.34631511e-01 8.79687903e-05 3.12562953e-04 5.15145912e-08 1.48721470e-04 -5.69772510e-09] | [[ nan nan 0.40107448 0.01247208] [ nan 0.20947993 0.00414426 0.13787208] [0.15796102 0.00361058 0.08272973 0.00258646] [0.00319816 0.05892275 0.00422897 0.03906113]] | 10853 | 2428.130837 | 117.552 | 55.60209 |  |  |  | 55.60209 | 3.738712 | 0.04364888 | 836.0927 | 22.9101 | 3.738712 | 0.04364888 | 0.04364888 | 0.4770969 | 0.2563539 | 142.3676 | 38.07933 | 90.22349 | 11.61656 | 0.2089231 | 0.3905528 | 4.786449 | 1.505426 | 0.03643432 | 104.2883 | 38.07933
S3 | 3 | 0 | 600 | 1 | 100x1.tiff | 1600 | 1200 | 429559.68 | 1300 | 170.9533 | 46.21335 | 40.1976 | (np.float64(598.84), np.float64(211.57153846153847)) | (576, 193, 619, 240) | 290.8477 | 80.86092 | 21.85891 | 19.01347 | (np.float64(283.25132), np.float64(100.07333769230769)) | (272.448, 91.289, 292.787, 113.52) | 0.4933574 | 0.843061 | 0.6432459 | -0.9937335 | 1 | 1542 | 344.990118 | 65.43343 | [[1.30000000e+03 2.41430000e+04 6.09325000e+05 1.79643230e+07] [2.96920000e+04 5.32115000e+05 1.34837150e+07 4.02833567e+08] [8.22024000e+05 1.41024250e+07 3.48037721e+08 1.01982016e+10] [2.51173240e+07 4.10594483e+08 9.74195090e+09 2.76109321e+11]] | [[ 1.30000000e+03 -1.04449782e-12 1.60952347e+05 6.69954924e+05] [-5.43565193e-13 -1.93111200e+04 2.84006416e+05 -3.31354444e+06] [ 1.43858720e+05 -2.81693371e+05 1.08113039e+07 -6.42112895e+07] [-2.29170490e+05 -6.34939495e+06 5.12432350e+07 -1.09760523e+09]] | [ 1.80361578e-01 6.24582299e-04 9.33037361e-04 4.14104259e-05 7.97932223e-09 1.40373953e-07 -1.60837219e-09] | [[ nan nan 0.09523808 0.0109948 ] [ nan -0.0114267 0.0046609 -0.00150821] [ 0.0851235 -0.00462294 0.00492094 -0.00081061] [-0.00376097 -0.00289003 0.0006469 -0.0003843 ]] | 1300 | 290.8477 | 40.68429 | 19.24367 |  |  |  | 19.24367 | 1.149654 | 0.5589824 | 80.86092 | 1.788965 | 1.149654 | 0.5589824 | 0.5589824 | 0.843061 | 0.6432459 | 21.85891 | 19.01347 | 20.43619 | 14.38755 | 0.7476513 | 0.880358 | 1.337522 | 7.649241 | 0.5066426 | 2.845447 | 19.01347
S3 | 3 | 0 | 600 | 1 | 100x1.tiff | 1600 | 1200 | 429559.68 | 8023 | 1057.693 | 182.9959 | 87.44255 | (np.float64(1107.2418048111679), np.float64(340.72902904150567)) | (1030, 278, 1200, 395) | 1794.977767 | 500.2886 | 86.55707 | 41.36032 | (np.float64(523.7253736756824), np.float64(161.16483073663218)) | (487.19, 131.494, 567.6, 186.83499999999998) | 0.8784475 | 0.5813768 | 0.4033685 | -0.3511217 | 1 | 13800 | 3087.4602 | 333.6628 | [[8.02300000e+03 5.03275000e+05 3.69369830e+07 2.97766854e+09] [6.19711000e+05 3.46889410e+07 2.37332398e+09 1.81748511e+11] [6.31265470e+07 3.14092128e+09 1.98698004e+11 1.43488797e+13] [7.36486844e+09 3.28980092e+11 1.93307076e+13 1.32049320e+15]] | [[ 8.02300000e+03 1.27329258e-11 5.36703091e+06 -1.26898138e+07] [ 1.05075060e-10 -4.18492832e+06 4.52777316e+07 -7.37045213e+09] [ 1.52589509e+07 -1.72442885e+08 1.40267670e+10 -3.33071152e+11] [ 1.31602203e+08 -1.81459867e+10 5.03591524e+11 -3.67052779e+13]] | [3.20435811e-01 4.05242865e-02 7.66139606e-03 1.97223717e-03 5.08618951e-06 2.42372430e-04 5.73626080e-06] | [[ nan nan 0.08337974 -0.00220097] [ nan -0.06501513 0.00785313 -0.01427196] [ 0.23705608 -0.0299091 0.02716109 -0.00720043] [ 0.02282555 -0.03513745 0.01088678 -0.00885893]] | 8023 | 1794.977767 | 101.0703 | 47.80624 |  |  |  | 47.80624 | 2.092756 | 0.09012136 | 500.2886 | 11.09615 | 2.092756 | 0.09012136 | 0.09012136 | 0.5813768 | 0.4033685 | 86.55707 | 41.36032 | 63.9587 | 14.35154 | 0.3002022 | 0.5523089 | 3.331088 | 3.010675 | 0.1215525 | 45.19674 | 41.36032
S3 | 3 | 0 | 600 | 1 | 100x1.tiff | 1600 | 1200 | 429559.68 | 3629 | 543.4529 | 113.8532 | 63.17042 | (np.float64(211.04326260677874), np.float64(681.7820336180766)) | (164, 616, 250, 748) | 811.912541 | 257.0532 | 53.85257 | 29.87961 | (np.float64(99.82346321300633), np.float64(322.48290190135026)) | (77.572, 291.368, 118.25, 353.804) | 0.8319564 | 0.529781 | 0.3196794 | 1.20273 | 1 | 6850 | 1532.54365 | 193.4581 | [[3.62900000e+03 2.38723000e+05 1.83802970e+07 1.57487593e+09] [1.70720000e+05 1.19134760e+07 9.59733728e+08 8.55434743e+10] [9.19977800e+06 6.63286094e+08 5.45741356e+10 4.95608537e+12] [5.34998522e+08 3.90906042e+10 3.24303217e+12 2.97176259e+14]] | [[ 3.62900000e+03 -8.58335625e-12 2.67661259e+06 1.36365733e+07] [-4.74642547e-12 6.83167221e+05 5.18433128e+06 1.56430568e+09] [ 1.16855221e+06 -6.17084161e+06 7.08194477e+08 6.18314743e+08] [-7.73406714e+06 2.32515348e+08 2.17029734e+09 4.60206871e+11]] | [ 2.91971877e-01 2.38764368e-02 2.50368973e-03 9.88832871e-05 -2.13456164e-09 2.68215757e-06 -4.91547504e-08] | [[ nan nan 0.20324112 0.01718849] [ nan 0.0518744 0.0065347 0.03273111] [ 0.08873076 -0.00777816 0.01481807 0.00021476] [-0.00974856 0.00486509 0.00075382 0.00265342]] | 3629 | 811.912541 | 67.97489 | 32.15213 |  |  |  | 32.15213 | 1.802318 | 0.1544092 | 257.0532 | 6.4763 | 1.802318 | 0.1544092 | 0.1544092 | 0.529781 | 0.3196794 | 53.85257 | 29.87961 | 41.86609 | 12.63416 | 0.3929493 | 0.5970398 | 2.544858 | 3.518085 | 0.1680436 | 23.97296 | 29.87961
S3 | 3 | 0 | 600 | 1 | 100x1.tiff | 1600 | 1200 | 429559.68 | 2779 | 306.2914 | 95.43955 | 44.08007 | (np.float64(171.55559553796328), np.float64(478.44512414537604)) | (133, 452, 217, 519) | 621.742891 | 144.8758 | 45.14291 | 20.84988 | (np.float64(81.14579668945663), np.float64(226.30454372076287)) | (62.909, 213.796, 102.64099999999999, 245.487) | 0.8869508 | 0.7967317 | 0.4937811 | -0.6179276 | 1 | 3488 | 780.366752 | 165.0884 | [[2.77900000e+03 7.34910000e+04 2.69869900e+06 1.15867989e+08] [1.07146000e+05 2.24577800e+06 6.82360460e+07 2.54016108e+09] [5.29541000e+06 9.68133520e+07 2.53251568e+09 8.15358278e+10] [2.97946780e+08 5.03699752e+09 1.19147384e+11 3.43223012e+12]] | [[ 2.77900000e+03 9.94759830e-14 7.55220381e+05 4.55676543e+06] [-2.54942734e-11 -5.87711272e+05 -4.72970604e+06 -3.18927157e+08] [ 1.16433216e+06 2.09469332e+06 3.57402327e+08 3.61984134e+09] [ 3.99605413e+06 -4.63570237e+08 -2.42502310e+09 -2.20459263e+11]] | [ 2.48555233e-01 2.59713542e-02 2.01322718e-03 2.70173529e-04 4.63691825e-08 -5.00605610e-06 1.93785196e-07] | [[ nan nan 0.09779049 0.01119271] [ nan -0.0761004 -0.0116175 -0.01486024] [ 0.15076475 0.00514516 0.01665297 0.00319948] [ 0.00981545 -0.02159981 -0.00214341 -0.00369636]] | 2779 | 621.742891 | 59.48389 | 28.13588 |  |  |  | 28.13588 | 2.16514 | 0.3722449 | 144.8758 | 2.686403 | 2.16514 | 0.3722449 | 0.3722449 | 0.7967317 | 0.4937811 | 45.14291 | 20.84988 | 32.99639 | 17.16623 | 0.6101188 | 0.6232625 | 1.639025 | 3.833908 | 0.1130492 | 24.29303 | 20.84988
S3 | 3 | 0 | 600 | 1 | 100x1.tiff | 1600 | 1200 | 429559.68 | 818 | 124.9056 | 49.94519 | 21.7665 | (np.float64(274.5281173594132), np.float64(127.38997555012224)) | (265, 103, 285, 153) | 183.010322 | 59.08034 | 23.62407 | 10.29555 | (np.float64(129.85179951100244), np.float64(60.25545843520782)) | (125.345, 48.718999999999994, 134.805, 72.369) | 0.9000398 | 0.9434833 | 0.818 | -1.541969 | 1 | 867 | 193.973043 | 35.46659 | [[8.18000000e+02 1.99510000e+04 6.14051000e+05 2.11649050e+07] [7.79400000e+03 1.87119000e+05 5.71430500e+06 1.94713605e+08] [9.85700000e+04 2.36958500e+06 7.22768510e+07 2.45265373e+09] [1.40104200e+06 3.39904050e+07 1.04000095e+09 3.52916417e+10]] | [[ 8.18000000e+02 5.68434189e-13 1.27446598e+05 -2.86226851e+04] [ 7.30082661e-13 -2.97646944e+03 8.74704096e+03 -2.27626886e+06] [ 2.43078533e+04 2.21854103e+04 3.58810826e+06 8.78802614e+06] [-1.36068613e+03 -4.47418663e+03 2.01104823e+05 -7.94897938e+07]] | [ 2.26795708e-01 2.38382761e-02 2.68153918e-05 2.62113861e-07 -4.52325100e-13 -3.21166509e-09 -5.27540105e-13] | [[ nan nan 1.90467832e-01 -1.49564014e-03] [ nan -4.44830769e-03 4.57064931e-04 -4.15875797e-03] [ 3.63278754e-02 1.15926895e-03 6.55549706e-03 5.61377209e-04] [-7.11008345e-05 -8.17436800e-06 1.28465326e-05 -1.77540793e-04]] | 818 | 183.010322 | 32.27243 | 15.26486 |  |  |  | 15.26486 | 2.29459 | 0.6588695 | 59.08034 | 1.517751 | 2.29459 | 0.6588695 | 0.6588695 | 0.9434833 | 0.818 | 23.62407 | 10.29555 | 16.95981 | 12.39061 | 0.8117078 | 0.646157 | 1.23197 | 4.120746 | 0.09996021 | 13.32852 | 10.29555
S3 | 3 | 0 | 600 | 1 | 100x1.tiff | 1600 | 1200 | 429559.68 | 1687 | 276.0488 | 72.89788 | 35.54794 | (np.float64(919.0628334321281), np.float64(887.0065204505039)) | (889, 854, 940, 929) | 377.430823 | 130.5711 | 34.4807 | 16.81417 | (np.float64(434.71672021339657), np.float64(419.5540841730883)) | (420.49699999999996, 403.942, 444.62, 439.417) | 0.8730447 | 0.7428446 | 0.4410458 | 1.188722 | 1 | 2271 | 508.088559 | 141.6334 | [[1.68700000e+03 5.56820000e+04 2.33880600e+06 1.13579582e+08] [5.07160000e+04 1.82170800e+06 8.10027980e+07 4.09498878e+09] [1.71727200e+06 6.48626980e+07 2.98362634e+09 1.54675555e+11] [6.21286360e+07 2.42983144e+09 1.14417556e+11 6.03581727e+12]] | [[ 1.68700000e+03 -8.31335001e-12 5.00936928e+05 3.31536400e+06] [-2.62900812e-13 1.47749309e+05 9.38281625e+05 1.04668728e+08] [ 1.92605340e+05 -7.02001109e+05 6.35421558e+07 1.88557424e+08] [-1.07795058e+06 4.18978374e+07 -1.83396549e+08 2.27224235e+10]] | [ 2.43692840e-01 2.25182926e-02 3.26005053e-03 5.01259623e-04 4.54220529e-07 4.84497289e-05 -4.51970815e-07] | [[ nan nan 0.1760163 0.02836243] [ nan 0.05191529 0.00802686 0.02180076] [ 0.06767654 -0.00600551 0.01323478 0.00095618] [-0.0092217 0.00872663 -0.00093001 0.0028054 ]] | 1687 | 377.430823 | 46.34604 | 21.92168 |  |  |  | 21.92168 | 2.050692 | 0.2781976 | 130.5711 | 3.594568 | 2.050692 | 0.2781976 | 0.2781976 | 0.7428446 | 0.4410458 | 34.4807 | 16.81417 | 25.64744 | 11.56246 | 0.5274444 | 0.6357666 | 1.895935 | 3.989285 | 0.1269553 | 17.66652 | 16.81417
S3 | 3 | 0 | 600 | 1 | 100x1.tiff | 1600 | 1200 | 429559.68 | 2989 | 396.4996 | 129.9438 | 35.86644 | (np.float64(103.31515557042489), np.float64(1561.9628638340582)) | (37, 1522, 155, 1599) | 668.725981 | 187.5443 | 61.4634 | 16.96483 | (np.float64(48.86806858481097), np.float64(738.8084345935096)) | (17.500999999999998, 719.906, 73.315, 756.327) | 0.9611533 | 0.7142174 | 0.3289676 | -0.4486909 | 1 | 4185 | 936.305865 | 226.1267 | [[2.98900000e+03 1.19449000e+05 5.56218500e+06 2.85720775e+08] [1.98216000e+05 6.78231400e+06 2.71413508e+08 1.20395396e+10] [1.57507800e+07 4.95630662e+08 1.82232094e+10 7.41564651e+11] [1.35828213e+09 4.05024784e+10 1.40873036e+12 5.41955089e+13]] | [[ 2.98900000e+03 -2.80806489e-11 7.88660878e+05 4.05638677e+05] [ 3.96482847e-11 -1.13896502e+06 -6.41104776e+06 -6.82580978e+08] [ 2.60605512e+06 1.72456703e+07 1.14604932e+09 1.49237356e+10] [-3.18751979e+07 -2.18283444e+09 -3.26619022e+10 -1.41422219e+12]] | [ 3.79972020e-01 1.06389937e-01 1.17141420e-02 7.45001075e-03 6.95583340e-05 2.42865008e-03 -2.31995599e-06] | [[ nan nan 0.08827515 0.00083047] [ nan -0.12748484 -0.01312545 -0.02556092] [ 0.29169687 0.03530736 0.04291662 0.01022202] [-0.06525865 -0.08174158 -0.02237179 -0.01771797]] | 2989 | 668.725981 | 61.69046 | 29.17959 |  |  |  | 29.17959 | 3.62299 | 0.2389188 | 187.5443 | 4.185522 | 3.62299 | 0.2389188 | 0.2389188 | 0.7142174 | 0.3289676 | 61.4634 | 16.96483 | 39.21411 | 14.26278 | 0.4887932 | 0.4747474 | 2.045855 | 2.224462 | 0.0388467 | 44.49857 | 16.96483
S3 | 3 | 0 | 600 | 1 | 100x1.tiff | 1600 | 1200 | 429559.68 | 4921 | 728.324 | 134.498 | 69.82928 | (np.float64(153.00873806136963), np.float64(1292.401341190815)) | (97, 1224, 195, 1364) | 1100.970409 | 344.4972 | 63.61757 | 33.02925 | (np.float64(72.37313310302783), np.float64(611.3058343832554)) | (45.881, 578.952, 92.235, 645.1719999999999) | 0.8546623 | 0.588566 | 0.3586735 | -1.081647 | 1 | 8361 | 1870.598169 | 234.0315 | [[4.92100000e+03 3.36603000e+05 2.76905550e+07 2.53965146e+09] [2.75619000e+05 1.71670640e+07 1.33267583e+09 1.18583199e+11] [1.78340490e+07 1.04010388e+09 7.69092837e+10 6.62515807e+12] [1.24871433e+09 6.95492998e+10 4.95417311e+12 4.15205946e+14]] | [[ 4.92100000e+03 -5.13296072e-11 4.66645835e+06 7.19634102e+06] [ 2.47837306e-11 -1.68564526e+06 1.23635830e+07 -2.53642578e+09] [ 2.39697662e+06 9.05273294e+06 2.03770591e+09 -3.72170264e+09] [-1.86515178e+07 -1.52203179e+09 3.42705114e+09 -1.59816711e+12]] | [ 2.91681726e-01 2.81640613e-02 1.21480050e-03 1.05194439e-04 -3.73376410e-08 1.71485287e-05 -4.47335701e-09] | [[ nan nan 0.19269953 0.00423622] [ nan -0.06960805 0.00727798 -0.02128443] [ 0.09898219 0.00532901 0.01709942 -0.0004452 ] [-0.01097945 -0.01277214 0.00040995 -0.00272526]] | 4921 | 1100.970409 | 79.15562 | 37.44061 |  |  |  | 37.44061 | 1.926098 | 0.1165773 | 344.4972 | 8.577999 | 1.926098 | 0.1165773 | 0.1165773 | 0.588566 | 0.3586735 | 63.61757 | 33.02925 | 48.32341 | 12.7835 | 0.3414342 | 0.5885262 | 2.928822 | 3.418466 | 0.1453377 | 30.58832 | 33.02925
S3 | 3 | 0 | 600 | 1 | 100x1.tiff | 1600 | 1200 | 429559.68 | 2453 | 268.8772 | 73.96922 | 45.92135 | (np.float64(203.61516510395435), np.float64(903.0004076640848)) | (169, 867, 234, 932) | 548.807237 | 127.1789 | 34.98744 | 21.7208 | (np.float64(96.3099730941704), np.float64(427.1191928251121)) | (79.937, 410.09099999999995, 110.68199999999999, 440.83599999999996) | 0.7839555 | 0.8337865 | 0.5805917 | -0.644038 | 1 | 2942 | 658.210718 | 124.6524 | [[2.45300000e+03 8.83090000e+04 3.68832100e+06 1.68453829e+08] [8.49110000e+04 2.80929400e+06 1.10654270e+08 4.83022250e+09] [3.59218900e+06 1.12289104e+08 4.22722775e+09 1.77591787e+11] [1.67296757e+08 5.03099758e+09 1.83079065e+11 7.46085930e+12]] | [[ 2.45300000e+03 -1.14894760e-11 5.09161000e+05 -9.87237700e+05] [ 9.05231445e-12 -2.47536615e+05 8.05267744e+05 -1.25360346e+08] [ 6.52980716e+05 1.05877200e+05 1.32072512e+08 -1.05263552e+08] [-2.25352890e+06 -1.12946456e+08 -6.32050013e+07 -5.41027729e+10]] | [ 1.93136339e-01 7.34065379e-03 2.64654276e-04 3.23621832e-05 -1.00383593e-09 -2.00951473e-06 -2.82175681e-09] | [[ nan nan 8.46174696e-02 -3.31266761e-03] [ nan -4.11381116e-02 2.70206899e-03 -8.49312539e-03] [ 1.08518869e-01 3.55270034e-04 8.94787262e-03 -1.43991416e-04] [-7.56169683e-03 -7.65208816e-03 -8.64589638e-05 -1.49427087e-03]] | 2453 | 548.807237 | 55.8861 | 26.43413 |  |  |  | 26.43413 | 1.610781 | 0.4263826 | 127.1789 | 2.345312 | 1.610781 | 0.4263826 | 0.4263826 | 0.8337865 | 0.5805917 | 34.98744 | 21.7208 | 28.35412 | 17.26095 | 0.6529798 | 0.7555319 | 1.531441 | 5.633851 | 0.2160445 | 13.26664 | 21.7208
S3 | 3 | 0 | 600 | 1 | 100x1.tiff | 1600 | 1200 | 429559.68 | 2586 | 364.7006 | 88.03031 | 50.02375 | (np.float64(308.9582366589327), np.float64(1265.9358081979892)) | (267, 1226, 347, 1304) | 578.563194 | 172.5034 | 41.63834 | 23.66123 | (np.float64(146.13724593967518), np.float64(598.7876372776489)) | (126.291, 579.898, 164.131, 616.7919999999999) | 0.8228519 | 0.7276308 | 0.4144231 | -0.7630084 | 1 | 3554 | 795.132866 | 140.1475 | [[2.58600000e+03 1.03274000e+05 4.93381600e+06 2.61597770e+08] [1.08504000e+05 3.90960000e+06 1.71787168e+08 8.54724425e+09] [5.40008400e+06 1.83383496e+08 7.54763248e+09 3.52271527e+11] [2.94054528e+08 9.68145413e+09 3.80521769e+11 1.68262952e+13]] | [[ 2.58600000e+03 -3.75166564e-12 8.09485344e+05 -9.30623472e+04] [-4.63273864e-12 -4.23594933e+05 -1.39383939e+06 -2.35209592e+08] [ 8.47447490e+05 3.27336999e+06 2.04793891e+08 1.38458135e+09] [-3.63827910e+06 -2.36677066e+08 -1.98449378e+09 -9.52767027e+10]] | [2.47769511e-01 1.60812041e-02 8.52285195e-04 3.06414360e-04 1.56253283e-07 3.58080304e-05 1.02200678e-08] | [[ nan nan 0.12104642 -0.00027365] [ nan -0.06334228 -0.00409866 -0.01360096] [ 0.12672309 0.00962551 0.01184217 0.00157441] [-0.01069854 -0.01368581 -0.00225658 -0.00213046]] | 2586 | 578.563194 | 57.38116 | 27.14129 |  |  |  | 27.14129 | 1.75977 | 0.2443236 | 172.5034 | 4.092932 | 1.75977 | 0.2443236 | 0.2443236 | 0.7276308 | 0.4144231 | 41.63834 | 23.66123 | 32.64979 | 13.4157 | 0.494291 | 0.6518341 | 2.0231 | 4.193473 | 0.1771481 | 17.9771 | 23.66123
S3 | 3 | 0 | 600 | 1 | 100x1.tiff | 1600 | 1200 | 429559.68 | 4398 | 636.7077 | 130.9474 | 78.57901 | (np.float64(356.7726239199636), np.float64(955.2678490222828)) | (311, 912, 412, 1037) | 983.960142 | 301.1628 | 61.9381 | 37.16787 | (np.float64(168.7534511141428), np.float64(451.84169258753974)) | (147.10299999999998, 431.376, 194.87599999999998, 490.501) | 0.7999393 | 0.5630521 | 0.3483564 | -1.154454 | 1 | 7811 | 1747.547219 | 240.2607 | [[4.39800000e+03 1.90292000e+05 1.24535740e+07 1.00849990e+09] [2.01308000e+05 7.59460700e+06 4.62240833e+08 3.63743183e+10] [1.14049460e+07 3.62189463e+08 1.93794595e+10 1.42615089e+12] [7.57446374e+08 2.02371099e+10 9.12420717e+11 6.04210488e+13]] | [[ 4.39800000e+03 -1.96109795e-11 4.22004847e+06 1.04475704e+08] [-5.91171556e-12 -1.11555715e+06 -1.12564094e+07 -2.06092044e+09] [ 2.19055062e+06 -2.91540628e+07 1.57732549e+09 -9.24649888e+09] [ 3.48775701e+07 -1.52086943e+09 2.86632585e+10 -1.50677713e+12]] | [3.31427215e-01 2.43144543e-02 2.52534911e-02 3.78706843e-03 1.14970551e-05 7.67460570e-05 3.52055178e-05] | [[ nan nan 0.21817601 0.0814474 ] [ nan -0.05767417 -0.0087753 -0.02422677] [ 0.11325121 -0.02272799 0.01854196 -0.00163902] [ 0.02718993 -0.0178783 0.0050808 -0.00402743]] | 4398 | 983.960142 | 74.83119 | 35.39515 |  |  |  | 35.39515 | 1.666442 | 0.1363279 | 301.1628 | 7.335254 | 1.666442 | 0.1363279 | 0.1363279 | 0.5630521 | 0.3483564 | 61.9381 | 37.16787 | 49.55299 | 13.06882 | 0.3692261 | 0.5714602 | 2.708367 | 3.223084 | 0.2000607 | 24.77022 | 37.16787
S3 | 3 | 0 | 600 | 1 | 100x1.tiff | 1600 | 1200 | 429559.68 | 5629 | 696.4478 | 167.2006 | 59.90683 | (np.float64(645.5455675963759), np.float64(1064.7491561556226)) | (610, 978, 678, 1137) | 1259.370541 | 329.4198 | 79.08589 | 28.33593 | (np.float64(305.3430534730858), np.float64(503.62635086160947)) | (288.53, 462.594, 320.69399999999996, 537.8009999999999) | 0.9336091 | 0.6330409 | 0.5206252 | -1.530727 | 1 | 8892 | 1989.398268 | 210.5521 | [[5.62900000e+03 4.88311000e+05 5.21820970e+07 6.12488182e+09] [2.00086000e+05 1.70141550e+07 1.82862886e+09 2.17470643e+11] [8.38852200e+06 7.14029849e+08 7.74125942e+10 9.30462547e+12] [3.84949534e+08 3.30424069e+10 3.61240467e+12 4.37685882e+14]] | [[ 5.62900000e+03 -2.62048161e-11 9.82152981e+06 -1.05889910e+08] [-2.40447662e-11 -3.43136659e+05 3.33202299e+07 -1.16652459e+09] [ 1.27635156e+06 1.07266187e+07 1.87858702e+09 1.88048207e+10] [-3.96252323e+06 -1.94845114e+08 8.78444738e+09 -5.91762117e+11]] | [ 3.50249546e-01 7.31997188e-02 5.28422711e-03 1.75494966e-03 5.17481764e-06 4.12441995e-04 -1.33506473e-06] | [[ nan nan 0.30996784 -0.04454269] [ nan -0.01082941 0.01401619 -0.00654034] [ 0.0402817 0.00451216 0.01053265 0.00140527] [-0.00166684 -0.00109244 0.00065646 -0.00058942]] | 5629 | 1259.370541 | 84.65852 | 40.04348 |  |  |  | 40.04348 | 2.791011 | 0.1458357 | 329.4198 | 6.85703 | 2.791011 | 0.1458357 | 0.1458357 | 0.6330409 | 0.5206252 | 79.08589 | 28.33593 | 53.71091 | 15.29198 | 0.3818844 | 0.506329 | 2.618593 | 2.530261 | 0.06639086 | 50.74996 | 28.33593
S3 | 3 | 0 | 600 | 1 | 100x1.tiff | 1600 | 1200 | 429559.68 | 5762 | 750.2885 | 127.5801 | 83.27582 | (np.float64(964.7205831308573), np.float64(966.3427629295384)) | (893, 927, 1023, 1020) | 1289.126498 | 354.8864 | 60.34537 | 39.38946 | (np.float64(456.3128358208955), np.float64(457.0801268656716)) | (422.38899999999995, 438.471, 483.87899999999996, 482.46) | 0.7575874 | 0.6703898 | 0.4765922 | -0.1492418 | 1 | 8595 | 1922.950755 | 188.0225 | [[5.76200000e+03 2.26693000e+05 1.14905230e+07 6.73968037e+08] [4.13254000e+05 1.57638940e+07 8.06878032e+08 4.86797425e+10] [3.54260780e+07 1.32171391e+09 6.71145327e+10 4.05318058e+12] [3.31671843e+09 1.20799686e+11 6.01804519e+12 3.59060864e+14]] | [[ 5.76200000e+03 -9.42179668e-12 2.57179404e+06 1.95361480e+07] [-1.78260962e-10 -4.94660152e+05 2.16936161e+07 7.88851145e+07] [ 5.78726014e+06 -1.09125322e+06 1.60848002e+09 8.21162424e+07] [-5.41918820e+07 -1.82102398e+09 1.70173646e+10 -7.18077270e+11]] | [ 2.51773857e-01 1.02677618e-02 2.32175340e-03 2.19851009e-04 -2.60863111e-08 1.65414407e-05 1.54891385e-07] | [[ nan nan 7.74621734e-02 7.75185787e-03] [ nan -1.48991132e-02 8.60793177e-03 4.12358830e-04] [ 1.74311683e-01 -4.33004492e-04 8.40806206e-03 5.65487070e-06] [-2.15031012e-02 -9.51910030e-03 1.17188748e-03 -6.51445614e-04]] | 5762 | 1289.126498 | 85.65282 | 40.51379 |  |  |  | 40.51379 | 1.532018 | 0.1286254 | 354.8864 | 7.774517 | 1.532018 | 0.1286254 | 0.1286254 | 0.6703898 | 0.4765922 | 60.34537 | 39.38946 | 49.86742 | 14.53002 | 0.3586438 | 0.6713652 | 2.788282 | 4.44854 | 0.2424126 | 20.95591 | 39.38946
S3 | 3 | 0 | 600 | 1 | 100x1.tiff | 1600 | 1200 | 429559.68 | 833 | 132.2254 | 37.68049 | 31.48444 | (np.float64(126.20768307322929), np.float64(1583.280912364946)) | (106, 1564, 142, 1600) | 186.366257 | 62.54261 | 17.82287 | 14.89214 | (np.float64(59.69623409363745), np.float64(748.8918715486194)) | (50.138, 739.7719999999999, 67.166, 756.8) | 0.549394 | 0.8338338 | 0.6427469 | -0.1022102 | 1 | 999 | 223.505271 | 83.26819 | [[8.33000000e+02 1.60610000e+04 3.61511000e+05 8.97793100e+06] [1.68330000e+04 3.22291000e+05 7.38667900e+06 1.88020771e+08] [4.13843000e+05 7.82633900e+06 1.80241319e+08 4.62599142e+09] [1.11509070e+07 2.07272515e+08 4.76057858e+09 1.22269303e+11]] | [[ 8.33000000e+02 -1.34292577e-12 5.18402665e+04 8.61381906e+03] [-2.44426701e-12 -2.26459784e+03 1.68706309e+05 -6.35230933e+05] [ 7.36870708e+04 -6.14070650e+04 4.30369999e+06 -1.54179431e+07] [-1.89991134e+05 -1.23021346e+06 1.78081179e+07 -2.17792935e+08]] | [ 1.80904060e-01 1.03388399e-03 1.30089201e-03 8.07872576e-06 -8.18795612e-10 -2.19801907e-07 1.24450898e-10] | [[ nan nan 0.07470974 0.00043011] [ nan -0.00326363 0.00842401 -0.001099 ] [ 0.10619432 -0.00306624 0.00744572 -0.00092421] [-0.00948682 -0.00212836 0.00106748 -0.00045234]] | 833 | 186.366257 | 32.56699 | 15.40418 |  |  |  | 15.40418 | 1.196797 | 0.5987219 | 62.54261 | 1.670225 | 1.196797 | 0.5987219 | 0.5987219 | 0.8338338 | 0.6427469 | 17.82287 | 14.89214 | 16.35751 | 11.91931 | 0.7737712 | 0.864293 | 1.292372 | 7.372619 | 0.450606 | 2.930732 | 14.89214
S3 | 3 | 0 | 600 | 1 | 100x1.tiff | 1600 | 1200 | 429559.68 | 1770 | 226.5341 | 65.91401 | 39.64338 | (np.float64(351.9276836158192), np.float64(1238.5305084745762)) | (324, 1207, 391, 1269) | 396.00033 | 107.1506 | 31.17733 | 18.75132 | (np.float64(166.46179435028247), np.float64(585.8249305084745)) | (153.25199999999998, 570.911, 184.94299999999998, 600.237) | 0.7989173 | 0.8134191 | 0.4260953 | 0.7317242 | 1 | 2176 | 486.834304 | 129.1899 | [[1.77000000e+03 5.58090000e+04 2.07049500e+06 8.41413270e+07] [4.94320000e+04 1.71111800e+06 6.63248240e+07 2.74614957e+09] [1.72419800e+06 6.29498720e+07 2.48151972e+09 1.02733188e+11] [6.96709660e+07 2.62227403e+09 1.04007534e+11 4.27910513e+12]] | [[ 1.77000000e+03 -3.40349970e-12 3.10808853e+05 -7.42355462e+05] [ 1.68753900e-12 1.52501905e+05 -1.11623051e+06 4.70233459e+07] [ 3.43676744e+05 6.69824371e+04 4.59182014e+07 -3.43921106e+08] [ 2.32191905e+06 6.30669467e+07 -9.62264453e+07 1.28519686e+10]] | [ 2.08907273e-01 9.58808192e-03 1.90216372e-03 1.09932130e-04 -6.31050325e-09 -8.52402080e-06 4.98725781e-08] | [[ nan nan 0.09920803 -0.00563221] [ nan 0.04867755 -0.00846878 0.00847996] [ 0.10969924 0.00050819 0.00828066 -0.00147419] [ 0.01761627 0.01137318 -0.00041247 0.00130941]] | 1770 | 396.00033 | 47.47246 | 22.45447 |  |  |  | 22.45447 | 1.662674 | 0.4334272 | 107.1506 | 2.307193 | 1.662674 | 0.4334272 | 0.4334272 | 0.8134191 | 0.4260953 | 31.17733 | 18.75132 | 24.96432 | 14.78294 | 0.6583519 | 0.720218 | 1.518945 | 5.119502 | 0.2010827 | 12.42601 | 18.75132
S3 | 3 | 0 | 600 | 1 | 100x1.tiff | 1600 | 1200 | 429559.68 | 2595 | 393.1381 | 103.3742 | 52.39775 | (np.float64(57.32986512524085), np.float64(477.0450867052023)) | (33, 408, 96, 513) | 580.576755 | 185.9543 | 48.89599 | 24.78414 | (np.float64(27.117026204238922), np.float64(225.6423260115607)) | (15.609, 192.98399999999998, 45.408, 242.649) | 0.8620198 | 0.6171225 | 0.3922902 | 1.250722 | 1 | 4205 | 940.780445 | 187.1681 | [[2.59500000e+03 1.79172000e+05 1.39766220e+07 1.14869482e+09] [6.31360000e+04 4.74386600e+06 3.85329188e+08 3.24281212e+10] [2.10887600e+06 1.67947216e+08 1.39887015e+10 1.19394187e+12] [8.46475960e+07 6.93824987e+09 5.84611669e+11 5.01930370e+13]] | [[ 2.59500000e+03 3.80850906e-11 1.60567572e+06 -3.80503011e+07] [ 2.42650344e-12 3.84635406e+05 -7.83451005e+06 6.02405091e+08] [ 5.72785635e+05 3.62343464e+06 2.81083290e+08 -2.61843627e+09] [ 5.46733284e+06 1.46230294e+08 3.13426436e+08 1.35224332e+11]] | [ 3.23500635e-01 3.65765349e-02 2.74698714e-02 1.01194436e-02 1.59685385e-04 1.69577587e-03 -5.44663485e-05] | [[ nan nan 0.2384422 -0.11092123] [ nan 0.0571182 -0.02283855 0.0344728 ] [ 0.08505844 0.01056275 0.01608507 -0.00294145] [ 0.01593794 0.00836807 0.00035209 0.00298198]] | 2595 | 580.576755 | 57.48092 | 27.18848 |  |  |  | 27.18848 | 1.972874 | 0.2109876 | 185.9543 | 4.739616 | 1.972874 | 0.2109876 | 0.2109876 | 0.6171225 | 0.3922902 | 48.89599 | 24.78414 | 36.84006 | 12.48859 | 0.4593338 | 0.5560472 | 2.177066 | 3.051568 | 0.1379802 | 24.11185 | 24.78414
S3 | 3 | 0 | 600 | 1 | 100x1.tiff | 1600 | 1200 | 429559.68 | 3938 | 423.8721 | 95.39236 | 65.3062 | (np.float64(622.2427628237684), np.float64(442.6526155408837)) | (584, 394, 659, 487) | 881.044802 | 200.4915 | 45.12059 | 30.88983 | (np.float64(294.3208268156425), np.float64(209.37468715083799)) | (276.23199999999997, 186.362, 311.707, 230.351) | 0.7289131 | 0.7546953 | 0.5645878 | -1.112712 | 1 | 5218 | 1167.417922 | 145.1317 | [[3.93800000e+03 1.91594000e+05 1.13284940e+07 7.32037766e+08] [1.50600000e+05 6.85509900e+06 3.83403653e+08 2.37517698e+10] [7.04177800e+06 3.11601351e+08 1.68165352e+10 1.00830549e+12] [3.63119430e+08 1.58516816e+10 8.34438410e+11 4.87480231e+13]] | [[ 3.93800000e+03 1.84954274e-11 2.00694478e+06 -1.44093226e+07] [-2.43929321e-11 -4.71984900e+05 -3.90265639e+06 -3.22079727e+08] [ 1.28241792e+06 5.10044645e+06 5.27846581e+08 1.29884020e+09] [-4.26402453e+06 -3.29347591e+08 -4.16658904e+09 -2.26782186e+11]] | [ 2.12109607e-01 5.88797523e-03 9.90574459e-04 1.61921607e-04 -2.18768753e-08 -8.78771193e-06 6.10470839e-08] | [[ nan nan 0.12941482 -0.01480656] [ nan -0.03043524 -0.00401025 -0.00527395] [ 0.08269479 0.00524106 0.00864332 0.00033891] [-0.00438158 -0.00539296 -0.00108722 -0.00094299]] | 3938 | 881.044802 | 70.80973 | 33.493 |  |  |  | 33.493 | 1.460694 | 0.2754329 | 200.4915 | 3.630648 | 1.460694 | 0.2754329 | 0.2754329 | 0.7546953 | 0.5645878 | 45.12059 | 30.88983 | 38.00521 | 17.5777 | 0.524817 | 0.7422998 | 1.905426 | 5.43824 | 0.2710869 | 14.23075 | 30.88983
S3 | 3 | 0 | 600 | 1 | 100x1.tiff | 1600 | 1200 | 429559.68 | 3533 | 424.6173 | 90.1563 | 68.06633 | (np.float64(30.147183696575148), np.float64(536.7449759411265)) | (0, 502, 75, 593) | 790.434557 | 200.844 | 42.64393 | 32.19537 | (np.float64(14.259617888480044), np.float64(253.88037362015285)) | (0.0, 237.446, 35.475, 280.489) | 0.6557462 | 0.7394307 | 0.5176557 | -0.854976 | 1 | 4778 | 1068.977162 | 175.6821 | [[3.53300000e+03 1.22754000e+05 5.72752400e+06 3.18051174e+08] [1.06510000e+05 3.31853300e+06 1.44983821e+08 7.89483887e+09] [4.56636600e+06 1.27821965e+08 5.04442922e+09 2.56380620e+11] [2.29302568e+08 5.85434870e+09 2.06814792e+11 9.53574117e+12]] | [[ 3.53300000e+03 -1.18518528e-11 1.46243922e+06 1.74236592e+07] [-1.75006676e-11 -3.82154387e+05 -1.12900716e+06 -1.91800676e+08] [ 1.35538946e+06 -7.79455477e+06 4.13595992e+08 -2.30537608e+09] [ 9.91714304e+06 -3.65845759e+08 2.41566206e+09 -1.83183619e+11]] | [ 2.25749767e-01 3.82296420e-03 3.34678376e-03 3.08748954e-04 -2.57761190e-07 -1.85854645e-05 1.79055753e-07] | [[ nan nan 0.11716302 0.02348444] [ nan -0.03061622 -0.00152173 -0.0043493 ] [ 0.10858675 -0.01050587 0.00937876 -0.00087951] [ 0.0133668 -0.00829597 0.00092158 -0.00117574]] | 3533 | 790.434557 | 67.06978 | 31.72401 |  |  |  | 31.72401 | 1.324536 | 0.2462397 | 200.844 | 4.061083 | 1.324536 | 0.2462397 | 0.2462397 | 0.7394307 | 0.5176557 | 42.64393 | 32.19537 | 37.41965 | 15.74226 | 0.4962255 | 0.7439278 | 2.015213 | 5.462122 | 0.3442538 | 10.44856 | 32.19537
S3 | 3 | 0 | 600 | 1 | 100x1.tiff | 1600 | 1200 | 429559.68 | 2275 | 352.333 | 69.95877 | 51.07221 | (np.float64(242.92527472527473), np.float64(120.56659340659341)) | (208, 78, 266, 154) | 508.983475 | 166.6535 | 33.0905 | 24.15716 | (np.float64(114.90365494505494), np.float64(57.02799868131868)) | (98.384, 36.894, 125.818, 72.842) | 0.6834118 | 0.6793073 | 0.5161071 | 1.311908 | 1 | 3349 | 749.268421 | 126.2275 | [[2.27500000e+03 9.68390000e+04 4.79670300e+06 2.59179071e+08] [7.94550000e+04 3.46256300e+06 1.75591945e+08 9.69697235e+09] [3.16716700e+06 1.40634421e+08 7.24142796e+09 4.04782042e+11] [1.36363953e+08 6.13919524e+09 3.19500860e+11 1.80015317e+13]] | [[ 2.27500000e+03 3.04822834e-12 6.74596661e+05 -2.43079887e+06] [-1.06652465e-11 8.04343209e+04 1.21814488e+06 5.22948281e+07] [ 3.92179297e+05 2.00529552e+05 9.94644135e+07 -4.55941889e+08] [-1.64416393e+06 1.93003727e+07 3.13953672e+08 1.50534080e+10]] | [ 2.06115389e-01 3.94362625e-03 6.11587301e-04 8.46002522e-05 -8.93099908e-10 5.26055659e-06 1.92228819e-08] | [[ nan nan 0.1303411 -0.00984681] [ nan 0.01554099 0.00493453 0.00444135] [ 0.07577429 0.00081232 0.00844741 -0.00081185] [-0.00666027 0.00163916 0.00055902 0.00056196]] | 2275 | 508.983475 | 53.82026 | 25.45698 |  |  |  | 25.45698 | 1.369801 | 0.230295 | 166.6535 | 4.342257 | 1.369801 | 0.230295 | 0.230295 | 0.6793073 | 0.5161071 | 33.0905 | 24.15716 | 28.62383 | 12.21657 | 0.4798906 | 0.769314 | 2.083808 | 5.841266 | 0.3165882 | 8.93334 | 24.15716
S3 | 3 | 0 | 600 | 1 | 100x1.tiff | 1600 | 1200 | 429559.68 | 1044 | 141.397 | 47.64963 | 31.62758 | (np.float64(1183.77969348659), np.float64(590.8754789272031)) | (1160, 565, 1200, 607) | 233.573076 | 66.88077 | 22.53828 | 14.95985 | (np.float64(559.9277950191571), np.float64(279.484101532567)) | (548.68, 267.245, 567.6, 287.111) | 0.7479519 | 0.9371634 | 0.6214286 | -0.6862481 | 1 | 1114 | 249.234106 | 96.23589 | [[1.04400000e+03 2.70140000e+04 7.97546000e+05 2.52654020e+07] [2.48260000e+04 6.01757000e+05 1.72856990e+07 5.41422629e+08] [7.05228000e+05 1.63830670e+07 4.62542649e+08 1.43715462e+10] [2.18007100e+07 4.91504585e+08 1.37146616e+10 4.23614131e+11]] | [[ 1.04400000e+03 -1.20436994e-12 9.85458123e+04 -4.71322893e+05] [-1.82254212e-12 -4.06276398e+04 4.22818856e+05 -1.05972677e+07] [ 1.14873330e+05 6.71803924e+04 1.10478005e+07 -7.39435614e+07] [-4.32700809e+05 -8.47021423e+06 4.47407028e+07 -1.85965642e+09]] | [ 1.95808875e-01 5.78218585e-03 2.69843534e-03 1.31772910e-04 2.34693750e-08 -2.45175872e-06 7.49901780e-08] | [[ nan nan 0.09041431 -0.01338343] [ nan -0.03727525 0.01200613 -0.00931306] [ 0.10539456 0.00190762 0.009709 -0.00201117] [-0.01228673 -0.00744377 0.00121689 -0.00156542]] | 1044 | 233.573076 | 36.45905 | 17.24513 |  |  |  | 17.24513 | 1.506585 | 0.6561908 | 66.88077 | 1.523947 | 1.506585 | 0.6561908 | 0.6561908 | 0.9371634 | 0.6214286 | 22.53828 | 14.95985 | 18.74906 | 13.96952 | 0.8100561 | 0.7651485 | 1.234482 | 5.778182 | 0.2520481 | 7.57843 | 14.95985
S3 | 3 | 0 | 600 | 1 | 100x1.tiff | 1600 | 1200 | 429559.68 | 2210 | 278.1493 | 75.58743 | 48.33546 | (np.float64(373.43031674208146), np.float64(111.84886877828055)) | (326, 88, 406, 139) | 494.44109 | 131.5646 | 35.75285 | 22.86267 | (np.float64(176.63253981900453), np.float64(52.904514932126695)) | (154.19799999999998, 41.623999999999995, 192.03799999999998, 65.747) | 0.7688208 | 0.7000317 | 0.5416667 | 0.2527313 | 1 | 3157 | 706.312453 | 119.7466 | [[2.21000000e+03 5.27060000e+04 1.60884800e+06 5.58582140e+07] [1.04821000e+05 2.61279700e+06 8.11800230e+07 2.83432845e+09] [5.73169900e+06 1.42637681e+08 4.42054656e+09 1.53911206e+11] [3.38422393e+08 8.28756312e+09 2.54678112e+11 8.82149604e+12]] | [[ 2.21000000e+03 -4.06785716e-12 3.51869522e+05 7.05629041e+05] [-1.08428821e-11 1.12934726e+05 -5.14878142e+05 2.90922941e+07] [ 7.60005769e+05 -4.76991596e+06 1.34325666e+08 -1.07509488e+09] [-5.52853472e+06 1.33102036e+08 -1.31914439e+09 3.20749518e+10]] | [ 2.27652032e-01 9.12166752e-03 4.57778459e-03 1.00612635e-03 1.93031776e-06 7.48023263e-05 -9.67630992e-07] | [[ nan nan 0.07204388 0.00307323] [ nan 0.02312293 -0.00224246 0.00269526] [ 0.15560815 -0.02077447 0.01244464 -0.00211872] [-0.0240785 0.01233127 -0.00259968 0.00134461]] | 2210 | 494.44109 | 53.04582 | 25.09067 |  |  |  | 25.09067 | 1.563809 | 0.3589602 | 131.5646 | 2.785824 | 1.563809 | 0.3589602 | 0.3589602 | 0.7000317 | 0.5416667 | 35.75285 | 22.86267 | 29.30776 | 15.03265 | 0.5991328 | 0.701781 | 1.669079 | 4.860747 | 0.2311792 | 12.89018 | 22.86267
S3 | 3 | 0 | 600 | 1 | 100x1.tiff | 1600 | 1200 | 429559.68 | 1285 | 179.5391 | 56.46592 | 31.17043 | (np.float64(528.0357976653696), np.float64(285.6762645914397)) | (514, 254, 543, 316) | 287.491765 | 84.922 | 26.70838 | 14.74361 | (np.float64(249.7609322957198), np.float64(135.12487315175096)) | (243.12199999999999, 120.142, 256.839, 149.468) | 0.8338295 | 0.8624161 | 0.714683 | 1.439337 | 1 | 1490 | 333.35621 | 68.3364 | [[1.28500000e+03 4.07040000e+04 1.54236000e+06 6.47865540e+07] [1.80360000e+04 5.94449000e+05 2.33852530e+07 1.01590373e+09] [3.34240000e+05 1.12536290e+07 4.49747441e+08 1.98018573e+10] [6.90283800e+06 2.35862435e+08 9.50368324e+09 4.21091769e+11]] | [[ 1.28500000e+03 -1.35287337e-11 2.53009326e+05 -9.84301686e+04] [ 3.14059889e-12 2.31358918e+04 2.71282851e+05 1.11504098e+07] [ 8.10903533e+04 1.66929299e+04 1.47141360e+07 2.11531967e+07] [-6.48225949e+04 2.82985326e+06 7.90881404e+06 1.34623958e+09]] | [ 2.02334436e-01 1.16254171e-02 2.26657109e-04 1.40731494e-05 -4.53590639e-10 -1.33811434e-06 -6.52688747e-10] | [[ nan nan 1.53225227e-01 -1.66291638e-03] [ nan 1.40113503e-02 4.58315475e-03 5.25510560e-03] [ 4.91092088e-02 2.82016651e-04 6.93466337e-03 2.78109011e-04] [-1.09513736e-03 1.33368889e-03 1.03980145e-04 4.93753110e-04]] | 1285 | 287.491765 | 40.44889 | 19.13233 |  |  |  | 19.13233 | 1.811522 | 0.5009506 | 84.922 | 1.996205 | 1.811522 | 0.5009506 | 0.5009506 | 0.8624161 | 0.714683 | 26.70838 | 14.74361 | 20.726 | 13.54145 | 0.7077786 | 0.7163417 | 1.412871 | 5.064542 | 0.1661705 | 11.96477 | 14.74361
S3 | 3 | 0 | 600 | 1 | 100x1.tiff | 1600 | 1200 | 429559.68 | 1741 | 234.9777 | 72.19162 | 35.82576 | (np.float64(1105.9023549684089), np.float64(147.3957495692131)) | (1067, 122, 1135, 176) | 389.512189 | 111.1445 | 34.14664 | 16.94559 | (np.float64(523.0918139000573), np.float64(69.7181895462378)) | (504.691, 57.705999999999996, 536.855, 83.24799999999999) | 0.8681743 | 0.7686534 | 0.4741285 | 0.5138484 | 1 | 2265 | 506.746185 | 126.1208 | [[1.74100000e+03 4.42140000e+04 1.36577600e+06 4.78146180e+07] [6.77290000e+04 1.90299300e+06 6.23941770e+07 2.26908004e+09] [3.09863900e+06 9.12789050e+07 3.08055087e+09 1.14254982e+11] [1.53348979e+08 4.64879406e+09 1.59571097e+11 5.98513459e+12]] | [[ 1.74100000e+03 5.01643171e-12 2.42928329e+05 7.91018746e+05] [-5.96855898e-12 1.82964277e+05 -3.07556986e+04 5.73168033e+07] [ 4.63821400e+05 -1.64883758e+06 7.75542259e+07 -2.43089148e+08] [-3.28286481e+06 1.16122092e+08 -8.60392122e+08 3.23811567e+10]] | [2.33167549e-01 1.98855413e-02 2.69448125e-03 7.32458567e-04 9.82012524e-07 8.95809554e-05 3.07370809e-07] | [[ nan nan 0.08014577 0.00625446] [ nan 0.06036271 -0.00024318 0.0108614 ] [ 0.15302178 -0.0130371 0.01469634 -0.001104 ] [-0.02595709 0.02200486 -0.00390752 0.0035245 ]] | 1741 | 389.512189 | 47.08195 | 22.26976 |  |  |  | 22.26976 | 2.015076 | 0.3962373 | 111.1445 | 2.52374 | 2.015076 | 0.3962373 | 0.3962373 | 0.7686534 | 0.4741285 | 34.14664 | 16.94559 | 25.54611 | 14.01823 | 0.6294738 | 0.6521803 | 1.588628 | 4.197929 | 0.1318257 | 17.20105 | 16.94559
S3 | 3 | 0 | 600 | 1 | 100x1.tiff | 1600 | 1200 | 429559.68 | 1400 | 199.2792 | 56.71136 | 35.20377 | (np.float64(616.9771428571429), np.float64(1378.5564285714286)) | (596, 1349, 647, 1405) | 313.2206 | 94.25907 | 26.82447 | 16.65138 | (np.float64(291.83018857142855), np.float64(652.0571907142856)) | (281.90799999999996, 638.077, 306.031, 664.5649999999999) | 0.7840058 | 0.7760532 | 0.4901961 | 0.9614542 | 1 | 1804 | 403.607116 | 116.2984 | [[1.40000000e+03 4.13790000e+04 1.44777100e+06 5.53451070e+07] [2.93680000e+04 9.49195000e+05 3.54242130e+07 1.42599792e+09] [7.81156000e+05 2.72179870e+07 1.06308402e+09 4.42340632e+10] [2.38436560e+07 8.79485569e+08 3.55410124e+10 1.51530003e+12]] | [[ 1.40000000e+03 -4.37339054e-12 2.24755542e+05 -7.31775404e+05] [-7.74491582e-12 8.11818057e+04 2.55225425e+05 2.96280419e+07] [ 1.65099269e+05 7.23880811e+05 2.69458810e+07 2.12188533e+08] [ 5.30613109e+05 2.20275474e+07 2.74164225e+08 7.45963177e+09]] | [ 1.98905516e-01 7.78863320e-03 1.57767036e-03 1.14833947e-04 -5.41052963e-09 -3.68559190e-06 4.85776351e-08] | [[ nan nan 0.11467119 -0.00997833] [ nan 0.04141929 0.0034802 0.01079739] [ 0.08423432 0.00987068 0.00981993 0.00206668] [ 0.00723532 0.00802753 0.00267032 0.0019418 ]] | 1400 | 313.2206 | 42.22008 | 19.9701 |  |  |  | 19.9701 | 1.610945 | 0.4430103 | 94.25907 | 2.257284 | 1.610945 | 0.4430103 | 0.4430103 | 0.7760532 | 0.4901961 | 26.82447 | 16.65138 | 21.73793 | 13.2919 | 0.6655902 | 0.7444732 | 1.502426 | 5.470132 | 0.2159942 | 10.17309 | 16.65138
S3 | 3 | 0 | 600 | 1 | 100x1.tiff | 1600 | 1200 | 429559.68 | 3099 | 365.1737 | 77.19233 | 58.97394 | (np.float64(306.67118425298486), np.float64(1196.0367860600193)) | (274, 1155, 342, 1238) | 693.336171 | 172.7271 | 36.51197 | 27.89467 | (np.float64(145.05547015166184), np.float64(565.7253998063891)) | (129.602, 546.3149999999999, 161.766, 585.574) | 0.6452315 | 0.7938012 | 0.5490787 | -1.046631 | 1 | 3904 | 873.438016 | 146.5047 | [[3.09900000e+03 1.27173000e+05 6.25253100e+06 3.42883257e+08] [1.01248000e+05 3.94670000e+06 1.82819162e+08 9.47086711e+09] [4.10188000e+06 1.54847564e+08 6.84238913e+09 3.36786517e+11] [1.86775090e+08 6.89547031e+09 2.93460725e+11 1.38336255e+13]] | [[ 3.09900000e+03 2.42224019e-11 1.03375981e+06 1.45511999e+06] [-2.79598567e-11 -2.08192515e+05 -4.37132695e+06 -1.41579616e+08] [ 7.93987937e+05 1.23384032e+05 2.23326544e+08 9.46347483e+08] [ 8.80760384e+05 -1.14594415e+08 -1.88440667e+09 -5.56820777e+10]] | [ 1.90315037e-01 2.50308521e-03 6.89325491e-04 5.13442519e-05 -3.52963513e-09 8.24937059e-07 -8.99141718e-09] | [[ nan nan 0.10764069 0.00272173] [ nan -0.02167814 -0.00817635 -0.00475703] [ 0.08267434 0.00023078 0.0075037 0.00057118] [ 0.00164742 -0.00385034 -0.00113736 -0.00060371]] | 3099 | 693.336171 | 62.81536 | 29.71166 |  |  |  | 29.71166 | 1.308923 | 0.2920334 | 172.7271 | 3.424266 | 1.308923 | 0.2920334 | 0.2920334 | 0.7938012 | 0.5490787 | 36.51197 | 27.89467 | 32.20332 | 16.05622 | 0.5404012 | 0.8137514 | 1.850477 | 6.535566 | 0.3547685 | 8.617296 | 27.89467
S3 | 3 | 0 | 600 | 1 | 100x1.tiff | 1600 | 1200 | 429559.68 | 12232 | 1974.124 | 220.0262 | 132.7296 | (np.float64(787.4764551994767), np.float64(520.2436232831916)) | (708, 423, 869, 650) | 2736.653128 | 933.7607 | 104.0724 | 62.78111 | (np.float64(372.47636330935245), np.float64(246.07523381294962)) | (334.88399999999996, 200.07899999999998, 411.037, 307.45) | 0.7975562 | 0.4752506 | 0.3346923 | 1.542674 | 1 | 25738 | 5758.337002 | 377.4931 | [[1.22320000e+04 1.18948400e+06 1.52661732e+08 2.27398030e+10] [9.72156000e+05 9.51976930e+07 1.19324456e+10 1.72938953e+12] [9.07504400e+07 8.73921123e+09 1.05603165e+12 1.47640856e+14] [9.32290631e+09 8.74897211e+11 1.01370978e+14 1.35942002e+16]] | [[ 1.22320000e+04 -3.32534000e-11 3.69919980e+07 6.99951223e+08] [ 2.82170731e-10 6.61721164e+05 -3.29264040e+08 -6.05266890e+08] [ 1.34869272e+07 -1.90872872e+08 3.32091908e+10 -2.89932947e+11] [-3.34032988e+07 1.27442018e+09 -8.74101118e+11 -2.73776077e+12]] | [ 3.37376753e-01 2.47575612e-02 9.24024068e-03 1.42673435e-03 1.81169419e-06 6.12948060e-05 -4.85318927e-06] | [[ nan nan 2.47236646e-01 4.22984152e-02] [ nan 4.42262463e-03 -1.98975966e-02 -3.30715462e-04] [ 9.01401070e-02 -1.15345466e-02 1.81453720e-02 -1.43237396e-03] [-2.01857866e-03 6.96338201e-04 -4.31837668e-03 -1.22294129e-04]] | 12232 | 2736.653128 | 124.7969 | 59.02893 |  |  |  | 59.02893 | 1.657702 | 0.03944195 | 933.7607 | 25.35372 | 1.657702 | 0.03944195 | 0.03944195 | 0.4752506 | 0.3346923 | 104.0724 | 62.78111 | 83.42675 | 11.72314 | 0.1986 | 0.5671911 | 5.035247 | 3.175108 | 0.2024438 | 41.29128 | 62.78111
S3 | 3 | 0 | 600 | 1 | 100x1.tiff | 1600 | 1200 | 429559.68 | 2558 | 348.0376 | 78.79684 | 50.8226 | (np.float64(263.8659108678655), np.float64(1565.317826426896)) | (231, 1527, 310, 1600) | 572.298782 | 164.6218 | 37.27091 | 24.03909 | (np.float64(124.80857584050038), np.float64(740.3953318999218)) | (109.26299999999999, 722.271, 146.63, 756.8) | 0.7641972 | 0.6848728 | 0.4435582 | 0.5729106 | 1 | 3735 | 835.627815 | 191.421 | [[2.55800000e+03 9.80170000e+04 4.33909300e+06 2.09385961e+08] [8.40710000e+04 3.48548900e+06 1.63300185e+08 8.25055367e+09] [3.58537700e+06 1.59194835e+08 7.82169148e+09 4.10164574e+11] [1.78794941e+08 8.42035232e+09 4.31541900e+11 2.33826432e+13]] | [[ 2.55800000e+03 4.47641924e-13 5.83294607e+05 -1.57981445e+06] [-7.50333129e-12 2.64071014e+05 4.54686621e+05 1.53454119e+08] [ 8.22307007e+05 4.45311259e+06 2.25998413e+08 2.15515829e+09] [ 6.90652247e+06 2.74528748e+08 4.29569853e+09 1.52346552e+11]] | [2.14813300e-01 7.84902775e-03 2.31822264e-03 5.70141611e-04 6.52251753e-07 4.64939320e-05 6.48561277e-08] | [[ nan nan 0.08914293 -0.0047737 ] [ nan 0.04035707 0.00137392 0.00916805] [ 0.12567037 0.01345589 0.01350218 0.00254582] [ 0.02086931 0.0164016 0.00507437 0.0035582 ]] | 2558 | 572.298782 | 57.06967 | 26.99395 |  |  |  | 26.99395 | 1.550429 | 0.2653738 | 164.6218 | 3.76827 | 1.550429 | 0.2653738 | 0.2653738 | 0.6848728 | 0.4435582 | 37.27091 | 24.03909 | 30.655 | 13.90578 | 0.5151444 | 0.7242634 | 1.941203 | 5.177174 | 0.2358028 | 13.23182 | 24.03909
S3 | 3 | 0 | 600 | 1 | 100x1.tiff | 1600 | 1200 | 429559.68 | 2340 | 325.3036 | 63.78597 | 54.7667 | (np.float64(573.5991452991453), np.float64(1509.925641025641)) | (543, 1486, 619, 1543) | 523.52586 | 153.8686 | 30.17076 | 25.90465 | (np.float64(271.3123957264957), np.float64(714.1948282051281)) | (256.839, 702.8779999999999, 292.787, 729.8389999999999) | 0.5126442 | 0.7445116 | 0.5401662 | -0.005056705 | 1 | 3143 | 703.180247 | 140.2748 | [[2.34000000e+03 5.59860000e+04 1.77816600e+06 6.44239140e+07] [7.16020000e+04 1.71233300e+06 5.35376110e+07 1.90459979e+09] [2.78599600e+06 6.59845170e+07 2.00142383e+09 6.91607950e+10] [1.25185096e+08 2.91977261e+09 8.54709125e+10 2.86212663e+12]] | [[ 2.34000000e+03 3.16902060e-12 4.38665062e+05 8.89467014e+05] [ 1.19868560e-11 -7.90748718e+02 -8.34910460e+05 -5.43165455e+06] [ 5.95035998e+05 -6.23830725e+05 7.91549520e+07 1.63404518e+08] [ 3.52081365e+06 -1.58738483e+07 -7.23278340e+07 1.68931938e+09]] | [ 1.88783158e-01 8.15629766e-04 6.26156354e-04 1.03831403e-04 1.98094592e-08 2.90187444e-06 -1.75643431e-08] | [[ nan nan 8.01126930e-02 3.35807355e-03] [ nan -1.44413163e-04 -3.15210197e-03 -4.23920647e-04] [ 1.08670465e-01 -2.35519634e-03 6.17775268e-03 2.63638335e-04] [ 1.32923998e-02 -1.23889544e-03 -1.16694385e-04 5.63440854e-05]] | 2340 | 523.52586 | 54.5837 | 25.81809 |  |  |  | 25.81809 | 1.164685 | 0.277874 | 153.8686 | 3.598753 | 1.164685 | 0.277874 | 0.277874 | 0.7445116 | 0.5401662 | 30.17076 | 25.90465 | 28.03771 | 13.60969 | 0.5271376 | 0.8557321 | 1.897038 | 7.227289 | 0.4873558 | 4.266111 | 25.90465
S3 | 3 | 0 | 600 | 1 | 100x1.tiff | 1600 | 1200 | 429559.68 | 5543 | 686.2468 | 142.0535 | 82.0869 | (np.float64(1131.8585603463828), np.float64(536.1125744181851)) | (1074, 463, 1188, 599) | 1240.129847 | 324.5947 | 67.19132 | 38.82711 | (np.float64(535.369099043839), np.float64(253.58124769980154)) | (508.00199999999995, 218.999, 561.924, 283.327) | 0.8161366 | 0.5637714 | 0.3575206 | 0.9139963 | 1 | 9832 | 2199.703528 | 282.0734 | [[5.54300000e+03 4.05263000e+05 3.48846610e+07 3.26812452e+09] [3.20710000e+05 2.56995750e+07 2.32510276e+09 2.25096996e+11] [2.26261980e+07 1.93879938e+09 1.82087513e+11 1.80572569e+13] [1.78403313e+09 1.60444027e+11 1.54811193e+13 1.56068739e+15]] | [[ 5.54300000e+03 -7.92397259e-11 5.25483975e+06 -5.07725795e+07] [ 7.87565568e-11 2.25164126e+06 -2.25200828e+07 4.83942230e+09] [ 4.07037911e+06 2.39863487e+07 4.54825169e+09 -2.29433126e+10] [ 3.90134072e+06 3.23245435e+09 -2.44752556e+10 6.00976715e+12]] | [3.03507394e-01 2.29683527e-02 3.85458323e-03 2.03367908e-04 4.90340412e-08 3.06708623e-05 1.73252806e-07] | [[ nan nan 0.17102899 -0.02219561] [ nan 0.07328405 -0.00984482 0.02841573] [ 0.13247841 0.01048581 0.02670606 -0.00180946] [ 0.0017055 0.01898007 -0.00193028 0.00636617]] | 5543 | 1240.129847 | 84.00933 | 39.73641 |  |  |  | 39.73641 | 1.730526 | 0.1479088 | 324.5947 | 6.760922 | 1.730526 | 0.1479088 | 0.1479088 | 0.5637714 | 0.3575206 | 67.19132 | 38.82711 | 53.00921 | 15.28219 | 0.3845891 | 0.591392 | 2.600177 | 3.45184 | 0.1838634 | 28.36421 | 38.82711
S3 | 3 | 0 | 600 | 1 | 100x1.tiff | 1600 | 1200 | 429559.68 | 762 | 126.0833 | 50.01794 | 20.34255 | (np.float64(382.79396325459317), np.float64(448.3595800524934)) | (372, 423, 393, 474) | 170.481498 | 59.63738 | 23.65849 | 9.622028 | (np.float64(181.06154461942256), np.float64(212.07408136482937)) | (175.956, 200.07899999999998, 185.88899999999998, 224.202) | 0.9135595 | 0.9017751 | 0.7114846 | -1.492749 | 1 | 845 | 189.051005 | 80.07145 | [[7.62000000e+02 1.93240000e+04 6.08592000e+05 2.14298260e+07] [8.22500000e+03 2.00853000e+05 6.06578900e+06 2.04864657e+08] [1.09093000e+05 2.62864900e+06 7.75117450e+07 2.54828040e+09] [1.62449300e+06 3.89992710e+07 1.13289286e+09 3.65720806e+10]] | [[ 7.62000000e+02 2.79953838e-12 1.18543475e+05 -1.62370346e+04] [-1.29318778e-12 -7.72954593e+03 -1.11294607e+05 -3.06813844e+06] [ 2.03126522e+04 2.89612029e+04 2.93865120e+06 1.17360012e+07] [ 8.43912310e+03 -4.33307851e+05 -5.73124644e+06 -1.55712472e+08]] | [ 2.39141586e-01 2.93292384e-02 4.97530951e-04 4.18096114e-05 -4.75690506e-09 -6.58867607e-06 -3.70592982e-09] | [[ nan nan 0.20415862 -0.00101302] [ nan -0.01331202 -0.00694363 -0.00693442] [ 0.03498297 0.00180688 0.00664176 0.0009609 ] [ 0.00052651 -0.00097934 -0.00046925 -0.00046185]] | 762 | 170.481498 | 31.14817 | 14.73308 |  |  |  | 14.73308 | 2.458784 | 0.6023515 | 59.63738 | 1.66016 | 2.458784 | 0.6023515 | 0.6023515 | 0.9017751 | 0.7114846 | 23.65849 | 9.622028 | 16.64026 | 11.43454 | 0.776113 | 0.6227399 | 1.288472 | 3.827482 | 0.0864405 | 14.03646 | 9.622028
S3 | 3 | 0 | 600 | 1 | 100x1.tiff | 1600 | 1200 | 429559.68 | 2480 | 315.1615 | 96.05953 | 44.66901 | (np.float64(566.683064516129), np.float64(276.76935483870966)) | (542, 237, 607, 322) | 554.84792 | 149.0714 | 45.43616 | 21.12844 | (np.float64(268.041089516129), np.float64(130.91190483870966)) | (256.366, 112.101, 287.111, 152.30599999999998) | 0.8853034 | 0.7213496 | 0.4488688 | -1.031843 | 1 | 3438 | 769.180302 | 152.0399 | [[2.48000000e+03 9.86280000e+04 5.05734400e+06 2.96567316e+08] [6.12140000e+04 1.94066800e+06 8.98169080e+07 5.09726940e+09] [2.11550400e+06 5.35450660e+07 2.11244324e+09 1.10402020e+11] [8.73700340e+07 1.83882473e+09 5.99906280e+10 2.75909089e+12]] | [[ 2.48000000e+03 1.72519776e-11 1.13497207e+06 5.16579388e+06] [-1.22497568e-11 -4.93773287e+05 4.26024990e+06 -3.88345120e+08] [ 6.04554889e+05 -6.21148744e+06 2.97624307e+08 -4.60846083e+09] [ 5.30837764e+06 -2.73369955e+08 5.02391639e+09 -1.95551892e+11]] | [ 2.82831517e-01 3.32190411e-02 6.63335741e-03 9.87635974e-04 5.64654898e-08 -4.89128197e-05 -2.52728186e-06] | [[ nan nan 0.1845363 0.01686584] [ nan -0.08028312 0.01390932 -0.02546026] [ 0.09829521 -0.02027993 0.01951252 -0.00606701] [ 0.01733136 -0.01792238 0.00661396 -0.00516958]] | 2480 | 554.84792 | 56.19283 | 26.57921 |  |  |  | 26.57921 | 2.150474 | 0.3137584 | 149.0714 | 3.187166 | 2.150474 | 0.3137584 | 0.3137584 | 0.7213496 | 0.4488688 | 45.43616 | 21.12844 | 33.2823 | 14.88811 | 0.5601414 | 0.5849792 | 1.785264 | 3.377385 | 0.1146966 | 24.30772 | 21.12844
S3 | 3 | 0 | 600 | 1 | 100x1.tiff | 1600 | 1200 | 429559.68 | 3675 | 459.4996 | 82.44774 | 72.54939 | (np.float64(949.7170068027211), np.float64(229.75210884353743)) | (909, 189, 997, 279) | 822.204075 | 217.3433 | 38.99778 | 34.31586 | (np.float64(449.2161442176871), np.float64(108.6727474829932)) | (429.957, 89.39699999999999, 471.58099999999996, 131.96699999999998) | 0.4750775 | 0.6901408 | 0.4640152 | 1.480343 | 1 | 5325 | 1191.356925 | 146.7734 | [[3.67500000e+03 1.49764000e+05 7.66165400e+06 4.40643088e+08] [1.49635000e+05 6.12964300e+06 3.09700625e+08 1.74580436e+10] [7.30450500e+06 3.01706579e+08 1.49931797e+10 8.20959136e+11] [4.03019611e+08 1.68133434e+10 8.22249305e+11 4.37137201e+13]] | [[ 3.67500000e+03 1.21076482e-11 1.55845517e+06 1.39386074e+06] [ 1.74367187e-11 3.17011932e+04 -4.84277399e+06 -4.95060503e+07] [ 1.21181569e+06 1.45104079e+06 3.44306760e+08 -1.52526095e+09] [ 6.91901608e+06 5.45284148e+07 -1.97333842e+09 1.87448026e+10]] | [ 2.05119782e-01 6.80797678e-04 6.99278910e-04 1.85047683e-05 -1.88834695e-09 2.27569163e-07 -9.30130148e-10] | [[ nan nan 1.15393043e-01 1.70245652e-03] [ nan 2.34725851e-03 -5.91494680e-03 -9.97438779e-04] [ 8.97267388e-02 1.77229603e-03 6.93702915e-03 -5.06924697e-04] [ 8.45086144e-03 1.09862845e-03 -6.55844482e-04 1.02766484e-04]] | 3675 | 822.204075 | 68.40435 | 32.35526 |  |  |  | 32.35526 | 1.136436 | 0.2187243 | 217.3433 | 4.571966 | 1.136436 | 0.2187243 | 0.2187243 | 0.6901408 | 0.4640152 | 38.99778 | 34.31586 | 36.65682 | 15.1319 | 0.4676797 | 0.8296692 | 2.138216 | 6.793753 | 0.5249225 | 4.681919 | 34.31586
S3 | 3 | 0 | 600 | 1 | 100x1.tiff | 1600 | 1200 | 429559.68 | 2152 | 360.9727 | 91.21342 | 42.80623 | (np.float64(980.178903345725), np.float64(1408.556691449814)) | (934, 1388, 1034, 1435) | 481.464808 | 170.7401 | 43.14395 | 20.24735 | (np.float64(463.62462128252787), np.float64(666.247315055762)) | (441.782, 656.524, 489.082, 678.755) | 0.8830401 | 0.658104 | 0.4578723 | -0.1071879 | 1 | 3270 | 731.59383 | 184.7065 | [[2.15200000e+03 4.42380000e+04 1.16582800e+06 3.47018520e+07] [9.93770000e+04 1.95004800e+06 4.70444020e+07 1.26674315e+09] [5.69815900e+06 1.13393194e+08 2.66614868e+09 6.89460122e+10] [3.71382155e+08 7.54106834e+09 1.75435934e+11 4.44208441e+12]] | [[ 2.15200000e+03 -4.05009359e-12 2.56441084e+05 1.93125057e+05] [ 2.09752216e-11 -9.28143262e+04 -2.97634560e+06 -3.45351057e+07] [ 1.10903812e+06 4.83002520e+06 1.40115446e+08 1.55568455e+09] [ 5.81909279e+06 -1.68678650e+08 -3.28848982e+09 -5.67252480e+10]] | [ 2.94849609e-01 3.55003169e-02 9.14131362e-03 7.21781374e-04 -1.36406735e-06 -9.32145057e-05 -1.25566119e-06] | [[ nan nan 0.05537364 0.00089894] [ nan -0.02004151 -0.01385408 -0.00346525] [ 0.23947597 0.02248245 0.01405915 0.00336491] [ 0.0270863 -0.01692518 -0.00711293 -0.00264489]] | 2152 | 481.464808 | 52.34512 | 24.75924 |  |  |  | 24.75924 | 2.130844 | 0.2075408 | 170.7401 | 4.818329 | 2.130844 | 0.2075408 | 0.2075408 | 0.658104 | 0.4578723 | 43.14395 | 20.24735 | 31.69565 | 11.27948 | 0.4555665 | 0.5738752 | 2.195069 | 3.250384 | 0.1169599 | 22.8966 | 20.24735
S3 | 3 | 0 | 600 | 1 | 100x1.tiff | 1600 | 1200 | 429559.68 | 1780 | 258.6762 | 76.72636 | 35.48535 | (np.float64(276.8707865168539), np.float64(1118.5202247191012)) | (254, 1071, 302, 1155) | 398.23762 | 122.3538 | 36.29157 | 16.78457 | (np.float64(130.9598820224719), np.float64(529.0600662921348)) | (120.142, 506.58299999999997, 142.846, 546.3149999999999) | 0.8866233 | 0.7655914 | 0.4414683 | 1.118961 | 1 | 2325 | 520.169925 | 150.3865 | [[1.78000000e+03 8.45860000e+04 4.57632200e+06 2.65974850e+08] [4.07100000e+04 2.13677600e+06 1.24346800e+08 7.67045443e+09] [1.16930200e+06 6.60142480e+07 4.02742654e+09 2.57685652e+11] [3.81382320e+07 2.26472939e+09 1.42805175e+11 9.37258360e+12]] | [[ 1.78000000e+03 1.30739863e-12 5.56776272e+05 -4.40926695e+06] [-5.72697445e-12 2.02227652e+05 4.62909601e+05 1.51413395e+08] [ 2.38232281e+05 1.19854330e+06 8.14787099e+07 6.51593897e+08] [ 4.98256309e+05 5.28177533e+07 7.09338143e+08 3.44966755e+10]] | [ 2.50917988e-01 2.64031020e-02 3.63038503e-03 6.28607779e-04 6.87116715e-07 8.71088816e-06 -6.55463682e-07] | [[ nan nan 0.1757279 -0.03298499] [ nan 0.06382643 0.00346295 0.02684753] [ 0.07519009 0.0089661 0.01444722 0.00273846] [ 0.00372737 0.00936526 0.00298115 0.00343635]] | 1780 | 398.23762 | 47.60637 | 22.51781 |  |  |  | 22.51781 | 2.162198 | 0.334285 | 122.3538 | 2.991459 | 2.162198 | 0.334285 | 0.334285 | 0.7655914 | 0.4414683 | 36.29157 | 16.78457 | 26.53807 | 13.01921 | 0.5781739 | 0.6204695 | 1.729583 | 3.799625 | 0.1133767 | 19.507 | 16.78457
S3 | 3 | 0 | 600 | 1 | 100x1.tiff | 1600 | 1200 | 429559.68 | 2431 | 458.8133 | 93.64075 | 51.0356 | (np.float64(356.4315096668038), np.float64(452.93171534348005)) | (327, 408, 381, 503) | 543.885199 | 217.0187 | 44.29208 | 24.13984 | (np.float64(168.59210407239817), np.float64(214.23670135746605)) | (154.671, 192.98399999999998, 180.213, 237.91899999999998) | 0.8384264 | 0.585501 | 0.4738791 | 1.521925 | 1 | 4152 | 928.922808 | 142.7817 | [[2.43100000e+03 1.09229000e+05 6.23788900e+06 4.01145929e+08] [7.15480000e+04 3.26047100e+06 1.90781247e+08 1.27008241e+10] [2.50374200e+06 1.14576349e+08 6.83416096e+09 4.66275840e+11] [9.57983500e+07 4.38720115e+09 2.65994258e+11 1.84981373e+13]] | [[ 2.43100000e+03 1.47792889e-11 1.33004266e+06 1.34467929e+06] [ 1.35571554e-11 4.56966306e+04 3.08430060e+06 2.01979884e+08] [ 3.97976346e+05 -6.10915488e+05 2.58986835e+08 -1.16575439e+09] [-1.31664625e+06 1.80083029e+07 3.58485709e+08 6.86549058e+10]] | [ 2.92400828e-01 2.51136275e-02 1.43470651e-03 4.31433095e-05 -6.76966378e-09 -4.33160886e-06 8.32977614e-09] | [[ nan nan 0.22505862 0.00461484] [ nan 0.0077324 0.01058508 0.01405896] [ 0.06734221 -0.00209662 0.01802697 -0.00164573] [-0.00451863 0.00125348 0.00050609 0.00196577]] | 2431 | 543.885199 | 55.63493 | 26.31532 |  |  |  | 26.31532 | 1.834812 | 0.1451185 | 217.0187 | 6.890919 | 1.834812 | 0.1451185 | 0.1451185 | 0.585501 | 0.4738791 | 44.29208 | 24.13984 | 34.21596 | 10.02467 | 0.3809443 | 0.5941316 | 2.625056 | 3.483895 | 0.1615736 | 20.15224 | 24.13984
S3 | 3 | 0 | 600 | 1 | 100x1.tiff | 1600 | 1200 | 429559.68 | 10610 | 1408.553 | 311.4423 | 93.2701 | (np.float64(697.3043355325165), np.float64(477.8847313854854)) | (618, 360, 796, 620) | 2373.76469 | 666.2453 | 147.3122 | 44.11676 | (np.float64(329.82495070688026), np.float64(226.03947794533457)) | (292.31399999999996, 170.28, 376.508, 293.26) | 0.9541032 | 0.432232 | 0.2292567 | -1.057001 | 1 | 24547 | 5491.875763 | 580.9675 | [[1.06100000e+04 1.25075700e+06 1.97622099e+08 3.58673101e+10] [8.41419000e+05 7.41285850e+07 9.87033512e+09 1.61434902e+12] [8.66406230e+07 5.87508670e+09 6.51481622e+11 9.61438742e+13] [1.04280544e+10 5.72437210e+11 5.23316659e+13 6.90387122e+15]] | [[ 1.06100000e+04 -4.07453626e-10 5.01769460e+07 7.40490434e+08] [-2.03726813e-10 -2.50618678e+07 1.06868982e+08 -2.23038803e+11] [ 1.99124483e+07 -3.63490323e+08 1.37821779e+11 -5.38181280e+11] [ 3.98790399e+08 -9.75364907e+10 2.45298791e+12 -8.54847709e+14]] | [ 6.22617810e-01 2.70533417e-01 2.49788598e-02 2.95876337e-03 -2.42353899e-05 -1.48966871e-03 7.72298057e-06] | [[ nan nan 0.44573163 0.06386031] [ nan -0.22262948 0.00921644 -0.18673868] [ 0.17688618 -0.03134761 0.11539094 -0.00437446] [ 0.03439191 -0.08166218 0.01993846 -0.06745703]] | 10610 | 2373.76469 | 116.2285 | 54.9761 |  |  |  | 54.9761 | 3.339144 | 0.06720153 | 666.2453 | 14.88061 | 3.339144 | 0.06720153 | 0.06720153 | 0.432232 | 0.2292567 | 147.3122 | 44.11676 | 95.71448 | 14.25159 | 0.2592326 | 0.3731945 | 3.85754 | 1.37458 | 0.04589679 | 103.1954 | 44.11676
S3 | 3 | 0 | 600 | 1 | 100x1.tiff | 1600 | 1200 | 429559.68 | 10118 | 1619.164 | 231.1598 | 105.2648 | (np.float64(1023.9122356196876), np.float64(1116.525301442973)) | (930, 1022, 1123, 1218) | 2263.690022 | 765.8645 | 109.3386 | 49.79024 | (np.float64(484.3104874481122), np.float64(528.1164675825262)) | (439.89, 483.40599999999995, 531.179, 576.1139999999999) | 0.8902989 | 0.5132393 | 0.2674738 | -0.8052422 | 1 | 19714 | 4410.593506 | 436.3261 | [[1.01180000e+04 9.56407000e+05 1.11335027e+08 1.47570181e+10] [9.50204000e+05 7.64369970e+07 7.51191647e+09 8.56995142e+11] [1.09103434e+08 8.06904900e+09 7.04930422e+11 7.05457826e+13] [1.40584855e+10 9.98338619e+11 8.11035417e+13 7.37725535e+15]] | [[ 1.01180000e+04 -3.63797881e-11 2.09303670e+07 2.76142592e+08] [ 2.02419415e-10 -1.33813225e+07 -4.14057723e+08 -5.27649642e+10] [ 1.98676521e+07 2.69353843e+08 4.74892182e+10 2.26395433e+12] [ 8.07069014e+07 -5.23807863e+10 -1.77982875e+12 -2.05273461e+14]] | [3.98519638e-01 6.84484508e-02 1.91713723e-02 3.85407102e-03 3.15749819e-05 9.14833079e-04 1.00269766e-05] | [[ nan nan 0.20445018 0.02681617] [ nan -0.13071026 -0.04020909 -0.05094031] [ 0.19406946 0.02615691 0.04584701 0.02172883] [ 0.00783744 -0.05056942 -0.01708232 -0.01958638]] | 10118 | 2263.690022 | 113.5017 | 53.68631 |  |  |  | 53.68631 | 2.195985 | 0.04849791 | 765.8645 | 20.61945 | 2.195985 | 0.04849791 | 0.04849791 | 0.5132393 | 0.2674738 | 109.3386 | 49.79024 | 79.56442 | 11.82293 | 0.2202224 | 0.4910096 | 4.540864 | 2.379467 | 0.1097011 | 59.54836 | 49.79024
S3 | 3 | 0 | 600 | 1 | 100x1.tiff | 1600 | 1200 | 429559.68 | 2809 | 394.4874 | 107.5739 | 43.28805 | (np.float64(441.6561053755785), np.float64(1092.623709505162)) | (392, 1071, 502, 1118) | 628.454761 | 186.5925 | 50.88245 | 20.47525 | (np.float64(208.9033378426486), np.float64(516.8110145959416)) | (185.416, 506.58299999999997, 237.446, 528.814) | 0.9154627 | 0.7174968 | 0.5433269 | 0.03793159 | 1 | 3915 | 875.899035 | 130.7768 | [[2.80900000e+03 6.07410000e+04 1.64487300e+06 4.93202970e+07] [1.39484000e+05 3.08068400e+06 8.35460780e+07 2.48577752e+09] [8.95541800e+06 2.08044926e+08 5.70536003e+09 1.69018781e+11] [6.62929088e+08 1.61409933e+10 4.47428326e+11 1.32262907e+13]] | [[ 2.80900000e+03 -5.02708986e-12 3.31427261e+05 -5.81332551e+05] [ 2.22044605e-11 6.45225034e+04 -9.22340757e+05 6.04771279e+06] [ 2.02918580e+06 7.98769622e+06 1.69761350e+08 1.02687831e+09] [ 1.67149805e+07 1.38808647e+08 3.01809558e+08 1.36075520e+10]] | [ 2.99172263e-01 4.65636216e-02 5.61490793e-03 1.73975696e-03 4.97450201e-06 2.61236406e-04 -2.19577006e-06] | [[ nan nan 4.20034293e-02 -1.39009760e-03] [ nan 8.17725857e-03 -2.20552534e-03 2.72857528e-04] [ 2.57168834e-01 1.91003881e-02 7.65920339e-03 8.74153891e-04] [ 3.99692985e-02 6.26269559e-03 2.56922359e-04 2.18561190e-04]] | 2809 | 628.454761 | 59.8041 | 28.28734 |  |  |  | 28.28734 | 2.485072 | 0.2268273 | 186.5925 | 4.40864 | 2.485072 | 0.2268273 | 0.2268273 | 0.7174968 | 0.5433269 | 50.88245 | 20.47525 | 35.67885 | 13.47224 | 0.4762639 | 0.555935 | 2.099676 | 3.050337 | 0.08453732 | 30.40721 | 20.47525
S3 | 3 | 0 | 600 | 1 | 100x1.tiff | 1600 | 1200 | 429559.68 | 2698 | 412.9138 | 80.22364 | 57.41451 | (np.float64(984.6882876204596), np.float64(1050.3595255744997)) | (948, 1015, 1021, 1097) | 603.620842 | 195.3082 | 37.94578 | 27.15706 | (np.float64(465.7575600444774), np.float64(496.8200555967383)) | (448.404, 480.09499999999997, 482.933, 518.881) | 0.6984277 | 0.6246816 | 0.4507183 | -0.8961391 | 1 | 4319 | 966.285551 | 166.1197 | [[2.69800000e+03 9.54000000e+04 4.25199600e+06 2.17107072e+08] [9.89850000e+04 3.24183700e+06 1.33685605e+08 6.34465409e+09] [4.39399500e+06 1.34142431e+08 5.15578055e+09 2.27818627e+11] [2.16463977e+08 6.28272986e+09 2.29048183e+11 9.55962080e+12]] | [[ 2.69800000e+03 1.25623956e-11 8.78697260e+05 4.61787421e+06] [-1.12976295e-12 -2.58225639e+05 -4.05137504e+06 -2.22293027e+08] [ 7.62404850e+05 -2.27943455e+06 2.77672457e+08 -1.08649902e+08] [-6.86832195e+05 -7.77093027e+07 -2.21180619e+09 -5.99618754e+10]] | [ 2.25450765e-01 5.28897366e-03 1.83789682e-03 1.95293909e-04 -9.71920066e-08 9.09998589e-06 -6.51398675e-08] | [[ nan nan 1.20713372e-01 1.22134184e-02] [ nan -3.54744336e-02 -1.07151335e-02 -1.13187900e-02] [ 1.04737393e-01 -6.02868043e-03 1.41386182e-02 -1.06508074e-04] [-1.81654341e-03 -3.95682804e-03 -2.16820459e-03 -1.13163775e-03]] | 2698 | 603.620842 | 58.61058 | 27.72281 |  |  |  | 27.72281 | 1.397271 | 0.1988534 | 195.3082 | 5.02883 | 1.397271 | 0.1988534 | 0.1988534 | 0.6246816 | 0.4507183 | 37.94578 | 27.15706 | 32.55142 | 12.36243 | 0.4459298 | 0.7305899 | 2.242505 | 5.268016 | 0.3015723 | 10.78872 | 27.15706
S3 | 3 | 0 | 600 | 1 | 100x1.tiff | 1600 | 1200 | 429559.68 | 3207 | 410.4579 | 106.8846 | 62.2253 | (np.float64(1053.7545993140006), np.float64(1218.4823822887433)) | (995, 1188, 1093, 1276) | 717.498903 | 194.1466 | 50.55641 | 29.43257 | (np.float64(498.42592547552226), np.float64(576.3421668225756)) | (470.635, 561.924, 516.9889999999999, 603.548) | 0.8130651 | 0.5871476 | 0.3718692 | 0.5232835 | 1 | 5462 | 1222.007798 | 177.3625 | [[3.20700000e+03 9.77570000e+04 4.13398700e+06 2.12967827e+08] [1.88426000e+05 6.39891600e+06 2.83382034e+08 1.47199442e+10] [1.29827260e+07 4.62551258e+08 2.06038308e+10 1.05629299e+12] [9.55072868e+08 3.48936592e+10 1.54673007e+12 7.78685548e+13]] | [[ 3.20700000e+03 2.32418529e-11 1.15412075e+06 1.65933548e+07] [-2.49755772e-11 6.55242635e+05 5.44571270e+05 3.30798927e+08] [ 1.91183187e+06 -1.01901960e+07 4.19599077e+08 -2.36443693e+09] [-3.23798270e+07 7.91030521e+08 -6.80985355e+09 2.65852123e+11]] | [2.98103805e-01 2.16632494e-02 9.96773341e-03 3.10845923e-03 5.07589748e-07 5.80654056e-05 1.72953365e-05] | [[ nan nan 0.11221562 0.02848963] [ nan 0.0637095 0.00093499 0.01002922] [ 0.18588818 -0.01749585 0.01272148 -0.00126585] [-0.0555939 0.02398261 -0.00364579 0.0025133 ]] | 3207 | 717.498903 | 63.90054 | 30.22496 |  |  |  | 30.22496 | 1.717703 | 0.2392057 | 194.1466 | 4.180503 | 1.717703 | 0.2392057 | 0.2392057 | 0.5871476 | 0.3718692 | 50.55641 | 29.43257 | 39.99449 | 14.78262 | 0.4890866 | 0.5978462 | 2.044628 | 3.527595 | 0.1869349 | 21.12384 | 29.43257
S3 | 3 | 0 | 600 | 1 | 100x1.tiff | 1600 | 1200 | 429559.68 | 519 | 92.91169 | 30.55067 | 22.87079 | (np.float64(389.59344894026975), np.float64(159.52986512524086)) | (374, 150, 407, 174) | 116.115351 | 43.94723 | 14.45047 | 10.81788 | (np.float64(184.27770134874757), np.float64(75.45762620423892)) | (176.902, 70.95, 192.511, 82.30199999999999) | 0.6630013 | 0.9453552 | 0.655303 | -0.1803325 | 1 | 549 | 122.827221 | 52.47889 | [[5.19000000e+02 4.94600000e+03 6.45300000e+04 9.68438000e+05] [8.09300000e+03 7.47770000e+04 9.81277000e+05 1.48758110e+07] [1.56045000e+05 1.36456900e+06 1.74951890e+07 2.61248011e+08] [3.35574500e+06 2.75619050e+07 3.41581297e+08 4.97214880e+09]] | [[ 5.19000000e+02 2.87769808e-13 1.73952871e+04 2.19263239e+04] [-8.10018719e-13 -2.34819846e+03 1.97877691e+04 -1.51423434e+05] [ 2.98472177e+04 -4.92857779e+04 8.11736678e+05 -2.81264534e+06] [-8.37687114e+03 -3.99353293e+05 2.65754709e+06 -2.95972446e+07]] | [ 1.75387323e-01 2.44098781e-03 8.87375766e-04 2.33360699e-05 -1.93340273e-11 -4.69976196e-07 3.35805774e-09] | [[ nan nan 0.06457983 0.00357312] [ nan -0.00871766 0.00322462 -0.00108316] [ 0.1108075 -0.00803162 0.00580648 -0.00088314] [-0.0013651 -0.00285664 0.00083444 -0.00040793]] | 519 | 116.115351 | 25.70625 | 12.15906 |  |  |  | 12.15906 | 1.335794 | 0.7555036 | 43.94723 | 1.32362 | 1.335794 | 0.7555036 | 0.7555036 | 0.9453552 | 0.655303 | 14.45047 | 10.81788 | 12.63417 | 10.56862 | 0.8691971 | 0.8414301 | 1.150487 | 6.987725 | 0.3369987 | 3.632583 | 10.81788
S3 | 3 | 0 | 600 | 1 | 100x1.tiff | 1600 | 1200 | 429559.68 | 1791 | 213.3797 | 68.44372 | 35.58167 | (np.float64(497.4221105527638), np.float64(286.47012841987714)) | (474, 254, 514, 322) | 400.698639 | 100.9286 | 32.37388 | 16.83013 | (np.float64(235.28065829145726), np.float64(135.5003707426019)) | (224.202, 120.142, 243.12199999999999, 152.30599999999998) | 0.8542469 | 0.8553009 | 0.6584559 | 1.509587 | 1 | 2094 | 468.488526 | 79.57717 | [[1.79100000e+03 5.81540000e+04 2.41121200e+06 1.13263508e+08] [4.19490000e+04 1.38545300e+06 5.82157470e+07 2.76237083e+09] [1.12568500e+06 3.74171610e+07 1.56782222e+09 7.40630375e+10] [3.28259430e+07 1.09106110e+09 4.53141994e+10 2.12016973e+12]] | [[ 1.79100000e+03 -1.74082970e-12 5.22944152e+05 1.01101718e+06] [-4.36273240e-12 2.33635829e+04 2.22835895e+05 1.38965727e+07] [ 1.43150884e+05 -2.28424354e+05 2.74390075e+07 -5.31671041e+07] [-2.45767199e+05 2.79760499e+06 5.48829312e+07 1.16898875e+09]] | [ 2.07656259e-01 1.42310487e-02 2.01503228e-04 3.32633904e-05 2.27458475e-09 3.90329570e-06 -1.49748661e-09] | [[ nan nan 1.63028728e-01 7.44765533e-03] [ nan 7.28363666e-03 1.64152002e-03 2.41891688e-03] [ 4.46275314e-02 -1.68268739e-03 4.77619051e-03 -2.18679693e-04] [-1.81044341e-03 4.86967118e-04 2.25736999e-04 1.13612990e-04]] | 1791 | 400.698639 | 47.75324 | 22.58728 |  |  |  | 22.58728 | 1.923567 | 0.4943097 | 100.9286 | 2.023023 | 1.923567 | 0.4943097 | 0.4943097 | 0.8553009 | 0.6584559 | 32.37388 | 16.83013 | 24.602 | 15.88048 | 0.7030716 | 0.6977008 | 1.42233 | 4.80439 | 0.1457531 | 15.54375 | 16.83013
S3 | 3 | 0 | 600 | 1 | 100x1.tiff | 1600 | 1200 | 429559.68 | 2494 | 313.5462 | 72.4579 | 56.88813 | (np.float64(525.0112269446672), np.float64(1030.4831595829992)) | (486, 1000, 565, 1065) | 557.980126 | 148.3074 | 34.27259 | 26.90808 | (np.float64(248.33031034482758), np.float64(487.41853448275856)) | (229.878, 473.0, 267.245, 503.74499999999995) | 0.619344 | 0.684225 | 0.4856865 | -0.06053528 | 1 | 3645 | 815.492205 | 138.7482 | [[2.49400000e+03 7.60250000e+04 2.82308300e+06 1.17201371e+08] [9.72940000e+04 2.94687200e+06 1.04875382e+08 4.11355577e+09] [4.61277600e+06 1.43431578e+08 5.10980783e+09 1.98530016e+11] [2.43623242e+08 7.76398172e+09 2.78072350e+11 1.07677863e+13]] | [[ 2.49400000e+03 -5.89750471e-12 5.05600793e+05 3.20262096e+05] [-2.16289209e-11 -1.89565285e+04 -4.10083983e+06 -3.07493195e+07] [ 8.17217686e+05 4.29862594e+06 2.02106068e+08 2.33236833e+09] [-8.81385767e+04 -7.89600129e+07 -3.83666518e+09 -7.07508729e+10]] | [2.12670550e-01 2.54705150e-03 3.18517209e-03 4.02960641e-04 4.50625146e-07 4.78449029e-07 7.31303607e-08] | [[ nan nan 0.08128583 0.00103101] [ nan -0.00304766 -0.01320176 -0.00198219] [ 0.13138472 0.01383848 0.01302837 0.00301065] [-0.00028374 -0.00509 -0.00495241 -0.00182871]] | 2494 | 557.980126 | 56.35121 | 26.65412 |  |  |  | 26.65412 | 1.273691 | 0.3187888 | 148.3074 | 3.136873 | 1.273691 | 0.3187888 | 0.3187888 | 0.684225 | 0.4856865 | 34.27259 | 26.90808 | 30.59033 | 15.04929 | 0.5646139 | 0.7777098 | 1.771122 | 5.969458 | 0.380656 | 7.364502 | 26.90808
S3 | 3 | 0 | 600 | 1 | 100x1.tiff | 1600 | 1200 | 429559.68 | 696 | 118.0244 | 45.32286 | 21.08701 | (np.float64(260.04597701149424), np.float64(1139.5905172413793)) | (242, 1121, 280, 1159) | 155.715384 | 55.82553 | 21.43771 | 9.974157 | (np.float64(123.00174712643677), np.float64(539.0263146551724)) | (114.466, 530.233, 132.44, 548.207) | 0.8851729 | 0.8810127 | 0.4819945 | 0.7151936 | 1 | 790 | 176.74591 | 73.52536 | [[6.96000000e+02 1.29390000e+04 2.89993000e+05 7.18124100e+06] [1.25600000e+04 2.68159000e+05 6.56496500e+06 1.73383213e+08] [2.85906000e+05 6.67377100e+06 1.71800065e+08 4.69435663e+09] [7.36791800e+06 1.81666171e+08 4.82152180e+09 1.34447854e+11]] | [[ 6.96000000e+02 9.94759830e-13 4.94502974e+04 -4.84920797e+04] [ 3.51008111e-12 3.46621034e+04 4.29851250e+04 5.45492467e+06] [ 5.92485287e+04 1.07607534e+05 4.81829817e+06 1.42743885e+07] [ 7.00697215e+04 5.00321552e+06 1.99344579e+07 7.43454688e+08]] | [2.24391486e-01 2.08892644e-02 8.65416914e-04 9.96557638e-05 2.81045426e-08 1.28623839e-05 8.16364463e-09] | [[ nan nan 0.1020823 -0.00379444] [ nan 0.07155441 0.00336353 0.01617935] [ 0.12230919 0.00842015 0.01429111 0.00160482] [ 0.00548286 0.01483958 0.00224116 0.00316824]] | 696 | 155.715384 | 29.76869 | 14.08059 |  |  |  | 14.08059 | 2.149326 | 0.6278785 | 55.82553 | 1.592665 | 2.149326 | 0.6278785 | 0.6278785 | 0.8810127 | 0.4819945 | 21.43771 | 9.974157 | 15.70593 | 11.15729 | 0.7923878 | 0.656814 | 1.262008 | 4.257793 | 0.1148271 | 11.46355 | 9.974157
S3 | 3 | 0 | 600 | 1 | 100x1.tiff | 1600 | 1200 | 429559.68 | 673 | 121.4975 | 48.82659 | 19.02765 | (np.float64(386.8588410104012), np.float64(142.97919762258545)) | (365, 133, 411, 156) | 150.569617 | 57.46831 | 23.09498 | 9.000078 | (np.float64(182.98423179791976), np.float64(67.6291604754829)) | (172.64499999999998, 62.909, 194.403, 73.788) | 0.9209425 | 0.8329208 | 0.6361059 | -0.09334555 | 1 | 808 | 180.773032 | 72.84179 | [[6.73000000e+02 6.71600000e+03 8.29880000e+04 1.15491800e+06] [1.47110000e+04 1.38911000e+05 1.62282700e+06 2.12414810e+07] [4.21105000e+05 3.87918300e+06 4.40866390e+07 5.57954985e+08] [1.36412030e+07 1.24670813e+08 1.40089423e+09 1.74582277e+10]] | [[ 6.73000000e+02 -3.55271368e-14 1.59677088e+04 8.07450497e+03] [-2.23820962e-12 -7.89297623e+03 -3.36633586e+04 -6.37836464e+05] [ 9.95395899e+04 2.19556100e+04 2.44202414e+06 2.56949159e+06] [ 8.46956168e+04 -1.58321653e+06 -7.54213699e+06 -1.30163234e+08]] | [ 2.55022970e-01 3.52602643e-02 2.73927860e-04 2.53950385e-05 5.78971544e-10 1.50155103e-06 -2.03740898e-09] | [[ nan nan 0.03525433 0.00068719] [ nan -0.01742652 -0.00286497 -0.00209249] [ 0.21976864 0.00186856 0.00801133 0.00032493] [ 0.00720814 -0.00519392 -0.00095377 -0.00063449]] | 673 | 150.569617 | 29.27269 | 13.84598 |  |  |  | 13.84598 | 2.566086 | 0.5729153 | 57.46831 | 1.745459 | 2.566086 | 0.5729153 | 0.5729153 | 0.8329208 | 0.6361059 | 23.09498 | 9.000078 | 16.04753 | 10.48018 | 0.7569117 | 0.5995235 | 1.321158 | 3.547416 | 0.0790575 | 14.0949 | 9.000078
S3 | 3 | 0 | 600 | 1 | 100x1.tiff | 1600 | 1200 | 429559.68 | 1893 | 267.9483 | 69.79587 | 42.17321 | (np.float64(479.9941891178024), np.float64(238.11199154780772)) | (443, 209, 519, 265) | 423.518997 | 126.7395 | 33.01345 | 19.94793 | (np.float64(227.03725145272054), np.float64(112.62697200211305)) | (209.539, 98.857, 245.487, 125.345) | 0.7968051 | 0.7547847 | 0.4447838 | -0.3855808 | 1 | 2508 | 561.112332 | 110.0844 | [[1.89300000e+03 5.51090000e+04 1.86652100e+06 6.89729930e+07] [7.00300000e+04 1.91119300e+06 6.03034490e+07 2.07698532e+09] [3.11529800e+06 8.37323730e+07 2.55577272e+09 8.44152834e+10] [1.53870922e+08 4.14313724e+09 1.24216168e+11 3.98945087e+12]] | [[ 1.89300000e+03 1.62714286e-12 2.62188258e+05 -6.30795265e+05] [ 1.05941922e-11 -1.27519768e+05 -1.32227304e+06 -3.49105303e+07] [ 5.24594936e+05 2.47482479e+06 5.97904326e+07 6.79575518e+08] [-1.90929922e+05 -8.74549526e+07 -1.08813095e+09 -2.16175783e+10]] | [2.19560316e-01 1.04276393e-02 3.25588317e-03 2.34086628e-04 1.63705406e-07 1.29940390e-05 1.22328279e-07] | [[ nan nan 0.07316645 -0.00404587] [ nan -0.03558576 -0.00848095 -0.00514641] [ 0.14639386 0.01587333 0.00881414 0.00230256] [-0.00122461 -0.01289236 -0.00368684 -0.00168347]] | 1893 | 423.518997 | 49.09422 | 23.22157 |  |  |  | 23.22157 | 1.654981 | 0.3313283 | 126.7395 | 3.018154 | 1.654981 | 0.3313283 | 0.3313283 | 0.7547847 | 0.4447838 | 33.01345 | 19.94793 | 26.48069 | 13.3666 | 0.5756113 | 0.7033972 | 1.737284 | 4.883161 | 0.2031949 | 13.06552 | 19.94793
S3 | 3 | 0 | 600 | 1 | 100x1.tiff | 1600 | 1200 | 429559.68 | 779 | 123.5391 | 41.93319 | 25.30709 | (np.float64(463.87548138639283), np.float64(1373.8793324775354)) | (452, 1352, 482, 1396) | 174.284891 | 58.434 | 19.8344 | 11.97026 | (np.float64(219.4131026957638), np.float64(649.8449242618742)) | (213.796, 639.496, 227.986, 660.308) | 0.7973555 | 0.9037123 | 0.5901515 | 1.101771 | 1 | 862 | 192.854398 | 68.7683 | [[7.79000000e+02 1.70440000e+04 4.47402000e+05 1.29319540e+07] [9.25100000e+03 2.24352000e+05 6.13099200e+06 1.80057456e+08] [1.52163000e+05 3.85179200e+06 1.06348332e+08 3.11215714e+09] [2.89484900e+06 7.50542580e+07 2.08103707e+09 6.05789106e+10]] | [[ 7.79000000e+02 2.23110419e-12 7.44906573e+04 -1.16514822e+05] [ 6.94555524e-13 2.19462953e+04 -1.42462704e+05 4.31782730e+06] [ 4.23029217e+04 1.32149073e+03 3.51870230e+06 -1.65539737e+07] [ 8.31050075e+04 2.38474987e+06 -7.29767279e+06 4.08571299e+08]] | [1.92461582e-01 8.04497368e-03 9.59030643e-04 5.85378618e-05 1.38157127e-08 5.24999955e-06 1.22417730e-09] | [[ nan nan 1.22751523e-01 -6.87919361e-03] [ nan 3.61648195e-02 -8.41119186e-03 9.13382938e-03] [ 6.97100586e-02 7.80226105e-05 7.44337932e-03 -1.25464586e-03] [ 4.90663270e-03 5.04464327e-03 -5.53099524e-04 1.10947629e-03]] | 779 | 174.284891 | 31.49371 | 14.89652 |  |  |  | 14.89652 | 1.656974 | 0.641414 | 58.434 | 1.559056 | 1.656974 | 0.641414 | 0.641414 | 0.9037123 | 0.5901515 | 19.8344 | 11.97026 | 15.90233 | 11.93038 | 0.8008832 | 0.7510449 | 1.248621 | 5.567133 | 0.2026445 | 7.864143 | 11.97026
S3 | 3 | 0 | 600 | 1 | 100x1.tiff | 1600 | 1200 | 429559.68 | 4313 | 636.7433 | 99.16673 | 80.85383 | (np.float64(1143.808022258289), np.float64(1353.421748203107)) | (1098, 1312, 1184, 1415) | 964.943177 | 301.1796 | 46.90586 | 38.24386 | (np.float64(541.0211945281707), np.float64(640.1684869000695)) | (519.3539999999999, 620.576, 560.0319999999999, 669.295) | 0.5789933 | 0.6542779 | 0.4869045 | -1.212462 | 1 | 6592 | 1474.821568 | 213.921 | [[4.31300000e+03 1.78652000e+05 9.94166000e+06 6.36826826e+08] [1.97570000e+05 7.89182300e+06 4.46237309e+08 2.94145313e+10] [1.09218200e+07 4.16758687e+08 2.35510269e+10 1.57051515e+12] [6.65379650e+08 2.43774689e+10 1.36635796e+12 9.12344260e+13]] | [[ 4.31300000e+03 -3.55271368e-12 2.54158184e+06 1.44723627e+07] [-1.05160325e-12 -2.91871792e+05 1.50092062e+07 -1.20021864e+08] [ 1.87152904e+06 -8.90205183e+06 1.05623968e+09 -6.46817829e+09] [-6.38941173e+06 -1.22993891e+08 4.53527029e+09 -1.13733071e+11]] | [ 2.37238912e-01 2.28222959e-03 2.90757235e-03 7.05751128e-05 -1.60216421e-08 -3.06356198e-06 2.76656445e-08] | [[ nan nan 0.13662972 0.01184652] [ nan -0.01569037 0.01228596 -0.00149597] [ 0.10060919 -0.00728688 0.0131651 -0.00122759] [-0.00523013 -0.00153301 0.00086075 -0.00032868]] | 4313 | 964.943177 | 74.10454 | 35.05145 |  |  |  | 35.05145 | 1.226494 | 0.1336782 | 301.1796 | 7.480651 | 1.226494 | 0.1336782 | 0.1336782 | 0.6542779 | 0.4869045 | 46.90586 | 38.24386 | 42.57486 | 12.81552 | 0.3656203 | 0.7472722 | 2.735078 | 5.511342 | 0.4210067 | 8.661999 | 38.24386
S3 | 3 | 0 | 600 | 1 | 100x1.tiff | 1600 | 1200 | 429559.68 | 3290 | 388.5584 | 86.97559 | 69.43334 | (np.float64(661.4398176291793), np.float64(275.3355623100304)) | (622, 237, 698, 330) | 736.06841 | 183.7881 | 41.13945 | 32.84197 | (np.float64(312.8610337386018), np.float64(130.2337209726444)) | (294.20599999999996, 112.101, 330.154, 156.09) | 0.6022488 | 0.6851312 | 0.4654782 | 0.8817426 | 1 | 4802 | 1074.346658 | 137.8799 | [[3.29000000e+03 1.26124000e+05 6.16246400e+06 3.57613354e+08] [1.29757000e+05 5.25118000e+06 2.68235754e+08 1.61763211e+10] [6.33698100e+06 2.61546622e+08 1.34336017e+10 8.10576011e+11] [3.41542537e+08 1.40447679e+10 7.12022377e+11 4.23566112e+13]] | [[ 3.29000000e+03 -7.34701189e-12 1.32742954e+06 1.95963157e+07] [ 6.32383035e-12 2.76872441e+05 3.96117624e+06 3.95865928e+08] [ 1.21938858e+06 -3.22470517e+06 3.16180772e+08 1.67586560e+07] [-4.57176470e+06 4.10634634e+07 -2.00729819e+08 9.69941127e+10]] | [ 2.35291444e-01 2.71682437e-03 2.92516572e-03 6.96316981e-04 8.06501839e-07 4.27755772e-06 -5.80631421e-07] | [[ nan nan 1.22636481e-01 3.15634657e-02] [ nan 2.55792575e-02 6.38020188e-03 1.11163044e-02] [ 1.12654963e-01 -5.19397995e-03 8.87866687e-03 8.20452689e-06] [-7.36366673e-03 1.15310242e-03 -9.82711980e-05 8.27869309e-04]] | 3290 | 736.06841 | 64.72216 | 30.61358 |  |  |  | 30.61358 | 1.252649 | 0.2738376 | 183.7881 | 3.6518 | 1.252649 | 0.2738376 | 0.2738376 | 0.6851312 | 0.4654782 | 41.13945 | 32.84197 | 36.99071 | 16.01993 | 0.5232949 | 0.7441417 | 1.910968 | 5.465263 | 0.3977512 | 8.297481 | 32.84197
S3 | 3 | 0 | 600 | 1 | 100x1.tiff | 1600 | 1200 | 429559.68 | 4135 | 733.6022 | 166.6055 | 56.26498 | (np.float64(1133.4096735187425), np.float64(642.2536880290205)) | (1053, 600, 1200, 684) | 925.119415 | 346.9938 | 78.8044 | 26.61333 | (np.float64(536.1027755743652), np.float64(303.7859944377267)) | (498.06899999999996, 283.8, 567.6, 323.532) | 0.9412488 | 0.5352751 | 0.334872 | -0.3601798 | 1 | 7725 | 1728.306525 | 258.3407 | [[4.13500000e+03 1.74719000e+05 8.99011100e+06 5.12514707e+08] [3.32494000e+05 1.19529110e+07 5.44433807e+08 2.83751246e+10] [3.31198440e+07 1.08435308e+09 4.54642691e+10 2.21876869e+12] [3.63642212e+09 1.12530988e+11 4.44017178e+12 2.05135807e+14]] | [[ 4.13500000e+03 -2.05773176e-11 1.60758888e+06 -3.20375668e+06] [ 5.24664756e-11 -2.09618675e+06 -1.31484165e+06 -1.44191205e+09] [ 6.38411001e+06 2.20249111e+07 2.77698825e+09 1.76833166e+10] [-5.34221247e+07 -5.77426386e+09 -5.73338681e+10 -3.93318742e+12]] | [4.67399329e-01 1.38160584e-01 5.99533112e-03 2.77150315e-03 1.12870185e-05 1.02843471e-03 4.84906144e-07] | [[ nan nan 0.09402081 -0.00291387] [ nan -0.12259675 -0.00119587 -0.02039446] [ 0.37337852 0.02003205 0.03927783 0.00388955] [-0.04858837 -0.08167142 -0.01261093 -0.01345373]] | 4135 | 925.119415 | 72.55926 | 34.32053 |  |  |  | 34.32053 | 2.961087 | 0.09655264 | 346.9938 | 10.35704 | 2.961087 | 0.09655264 | 0.09655264 | 0.5352751 | 0.334872 | 78.8044 | 26.61333 | 52.70887 | 10.66439 | 0.3107292 | 0.4355154 | 3.218236 | 1.872004 | 0.05875115 | 52.19107 | 26.61333
S3 | 3 | 0 | 600 | 1 | 100x1.tiff | 1600 | 1200 | 429559.68 | 1549 | 190.7878 | 52.10614 | 40.64042 | (np.float64(409.75403486120075), np.float64(456.4280180761782)) | (391, 427, 432, 482) | 346.556221 | 90.24265 | 24.64621 | 19.22292 | (np.float64(193.81365848934794), np.float64(215.89045255003228)) | (184.94299999999998, 201.971, 204.33599999999998, 227.986) | 0.6258363 | 0.8248136 | 0.686918 | 1.402293 | 1 | 1878 | 420.163062 | 104.4163 | [[1.54900000e+03 4.55840000e+04 1.60140200e+06 6.21962360e+07] [2.90500000e+04 8.71905000e+05 3.07929810e+07 1.19820411e+09] [7.07600000e+05 2.13606290e+07 7.52728517e+08 2.91810460e+10] [1.95738580e+07 5.90562237e+08 2.07464066e+10 8.01552788e+11]] | [[ 1.54900000e+03 -3.48165941e-13 2.59955224e+05 -2.29785066e+05] [-4.65050221e-12 1.70210749e+04 -2.41560934e+05 8.87853367e+06] [ 1.62795287e+05 -1.01064254e+05 2.59446391e+07 -6.27543621e+07] [ 1.97365946e+05 2.26883561e+06 1.98791823e+07 1.11152372e+09]] | [ 1.76190020e-01 1.84100935e-03 9.59388910e-05 1.24935111e-05 1.35625310e-10 5.34692387e-07 -4.10724677e-10] | [[ nan nan 0.10834172 -0.00243329] [ nan 0.00709389 -0.00255799 0.00238884] [ 0.0678483 -0.00107021 0.00698061 -0.00042901] [ 0.00208999 0.00061045 0.0001359 0.00019307]] | 1549 | 346.556221 | 44.41 | 21.00593 |  |  |  | 21.00593 | 1.282126 | 0.5347612 | 90.24265 | 1.869994 | 1.282126 | 0.5347612 | 0.5347612 | 0.8248136 | 0.686918 | 24.64621 | 19.22292 | 21.93456 | 15.36108 | 0.7312737 | 0.8522987 | 1.367477 | 7.16941 | 0.3741637 | 5.423289 | 19.22292
S3 | 3 | 0 | 600 | 1 | 100x1.tiff | 1600 | 1200 | 429559.68 | 2490 | 295.333 | 75.86241 | 52.63584 | (np.float64(993.7112449799197), np.float64(279.45180722891564)) | (964, 239, 1022, 327) | 557.08521 | 139.6925 | 35.88292 | 24.89675 | (np.float64(470.025418875502), np.float64(132.18070481927708)) | (455.972, 113.047, 483.40599999999995, 154.671) | 0.720136 | 0.7423971 | 0.4878527 | 1.264427 | 1 | 3354 | 750.387066 | 115.8949 | [[2.49000000e+03 1.00725000e+05 4.92789700e+06 2.70005253e+08] [7.39810000e+04 3.12622700e+06 1.62501183e+08 9.46958567e+09] [2.67148100e+06 1.18991203e+08 6.45996278e+09 3.89758800e+11] [1.06104295e+08 4.95495381e+09 2.77164877e+11 1.70664127e+13]] | [[ 2.49000000e+03 1.53903557e-11 8.53388717e+05 1.62068178e+06] [-1.17665877e-11 1.33561849e+05 5.28159163e+06 1.50782391e+08] [ 4.73413385e+05 2.98839092e+06 1.37437741e+08 2.71601854e+09] [-1.40013358e+06 4.27684731e+07 1.29484396e+09 4.77505866e+10]] | [2.13996887e-01 5.61210625e-03 3.67042658e-03 3.79333113e-04 4.44033718e-07 2.00602570e-05 5.63843473e-08] | [[ nan nan 0.13764112 0.00523841] [ nan 0.02154189 0.01707129 0.00976681] [ 0.07635577 0.00965915 0.00890242 0.00352562] [-0.00452555 0.00277029 0.00168081 0.00124217]] | 2490 | 557.08521 | 56.30601 | 26.63274 |  |  |  | 26.63274 | 1.441269 | 0.3587444 | 139.6925 | 2.7875 | 1.441269 | 0.3587444 | 0.3587444 | 0.7423971 | 0.4878527 | 35.88292 | 24.89675 | 30.38983 | 15.95175 | 0.5989527 | 0.7422122 | 1.669581 | 5.436958 | 0.279864 | 10.98617 | 24.89675
S3 | 3 | 0 | 600 | 1 | 100x1.tiff | 1600 | 1200 | 429559.68 | 2301 | 314.132 | 69.49486 | 50.64846 | (np.float64(515.6814428509343), np.float64(967.1525423728814)) | (484, 922, 545, 1005) | 514.800429 | 148.5845 | 32.87107 | 23.95672 | (np.float64(243.91732246849193), np.float64(457.4631525423729)) | (228.932, 436.106, 257.78499999999997, 475.36499999999995) | 0.6847174 | 0.7047473 | 0.4544736 | -1.241319 | 1 | 3265 | 730.475185 | 128.8304 | [[2.30100000e+03 1.03896000e+05 5.35162800e+06 2.97609492e+08] [7.28990000e+04 3.19188500e+06 1.61879583e+08 8.96709932e+09] [2.71255100e+06 1.16808323e+08 5.82633232e+09 3.18690521e+11] [1.09984247e+08 4.67356362e+09 2.28605274e+11 1.22743561e+13]] | [[ 2.30100000e+03 -2.27373675e-13 6.60459458e+05 -3.67296533e+06] [-1.47508672e-11 -9.96901864e+04 1.33481709e+06 -3.26792201e+07] [ 4.03005498e+05 6.46406923e+05 6.06756614e+07 -4.71856471e+07] [-1.48887377e+06 -5.37608061e+07 1.10943770e+06 -1.21579466e+10]] | [2.00858375e-01 3.78253601e-03 9.56122992e-04 1.42376665e-04 3.15196686e-08 6.34298027e-06 4.20239130e-08] | [[ nan nan 1.24742064e-01 -1.44618976e-02] [ nan -1.88286495e-02 5.25569571e-03 -2.68238942e-03] [ 7.61163112e-02 2.54515627e-03 4.98040503e-03 -8.07424177e-05] [-5.86227695e-03 -4.41281698e-03 1.89843073e-06 -4.33704329e-04]] | 2301 | 514.800429 | 54.12693 | 25.60204 |  |  |  | 25.60204 | 1.372102 | 0.2930232 | 148.5845 | 3.412699 | 1.372102 | 0.2930232 | 0.2930232 | 0.7047473 | 0.4544736 | 32.87107 | 23.95672 | 28.41389 | 13.8588 | 0.5413162 | 0.7788623 | 1.847349 | 5.987163 | 0.3152826 | 8.914349 | 23.95672
S3 | 3 | 0 | 600 | 1 | 100x1.tiff | 1600 | 1200 | 429559.68 | 2719 | 333.6884 | 85.77793 | 48.63569 | (np.float64(1054.5211474806915), np.float64(624.0058845163663)) | (1020, 580, 1093, 662) | 608.319151 | 157.8346 | 40.57296 | 23.00468 | (np.float64(498.7885027583671), np.float64(295.15478337624126)) | (482.46, 274.34, 516.9889999999999, 313.126) | 0.823721 | 0.7445235 | 0.4542265 | -1.030932 | 1 | 3652 | 817.058308 | 187.6018 | [[2.71900000e+03 1.19652000e+05 6.29160600e+06 3.62563632e+08] [9.38630000e+04 3.75645200e+06 1.89726334e+08 1.07314492e+10] [3.86639500e+06 1.41598120e+08 6.88810566e+09 3.81757930e+11] [1.77787619e+08 5.94397327e+09 2.78299147e+11 1.51036304e+13]] | [[ 2.71900000e+03 2.20552465e-11 1.02621391e+06 -4.62295632e+06] [ 1.11413101e-11 -3.74072338e+05 5.45564363e+06 -3.31711390e+08] [ 6.26136534e+05 -2.71919914e+06 3.13528503e+08 -6.04756157e+09] [ 1.08532372e+06 -2.60761716e+08 5.25612334e+09 -2.53274278e+11]] | [ 2.23503200e-01 1.31693509e-02 1.65548978e-03 6.50642252e-04 6.25797829e-07 6.94562950e-05 -2.53702482e-07] | [[ nan nan 0.13880959 -0.01199214] [ nan -0.05059845 0.01415217 -0.01650185] [ 0.08469361 -0.00705372 0.0155973 -0.00576963] [ 0.00281538 -0.01297228 0.00501457 -0.00463398]] | 2719 | 608.319151 | 58.83824 | 27.83049 |  |  |  | 27.83049 | 1.763683 | 0.3068576 | 157.8346 | 3.25884 | 1.763683 | 0.3068576 | 0.3068576 | 0.7445235 | 0.4542265 | 40.57296 | 23.00468 | 31.78882 | 15.41662 | 0.5539473 | 0.6859368 | 1.805226 | 4.643741 | 0.176279 | 17.56828 | 23.00468
S3 | 3 | 0 | 600 | 1 | 100x1.tiff | 1600 | 1200 | 429559.68 | 1136 | 158.3675 | 47.42804 | 35.271 | (np.float64(157.02904929577466), np.float64(1582.692781690141)) | (140, 1559, 181, 1600) | 254.156144 | 74.90784 | 22.43346 | 16.68318 | (np.float64(74.27474031690141), np.float64(748.6136857394366)) | (66.22, 737.4069999999999, 85.613, 756.8) | 0.6685425 | 0.8651942 | 0.6757882 | 0.83738 | 1 | 1313 | 293.756177 | 78.30678 | [[1.13600000e+03 2.69150000e+04 7.65413000e+05 2.36665730e+07] [1.93450000e+04 4.93835000e+05 1.44997530e+07 4.54797029e+08] [4.49741000e+05 1.22186010e+07 3.67951967e+08 1.16857411e+10] [1.21788070e+07 3.45051227e+08 1.05639055e+10 3.38327701e+11]] | [[ 1.13600000e+03 1.97530881e-12 1.27721781e+05 -5.20358651e+05] [-5.74829073e-12 3.54981382e+04 -2.16601986e+05 7.39308500e+06] [ 1.20314041e+05 3.53986579e+05 1.17670443e+07 2.65787423e+07] [ 4.22477858e+05 7.53508911e+06 6.57861455e+06 1.34738746e+09]] | [ 1.92201930e-01 3.05956964e-03 1.93116915e-03 3.70345117e-05 -9.82399745e-09 -2.03668109e-06 1.25799990e-09] | [[ nan nan 0.09897108 -0.01196346] [ nan 0.02750736 -0.00497985 0.00504302] [ 0.09323085 0.00813844 0.00802661 0.00053791] [ 0.00971311 0.00513988 0.00013314 0.00080906]] | 1136 | 254.156144 | 38.03157 | 17.98893 |  |  |  | 17.98893 | 1.344675 | 0.5691882 | 74.90784 | 1.756888 | 1.344675 | 0.5691882 | 0.5691882 | 0.8651942 | 0.6757882 | 22.43346 | 16.68318 | 19.55832 | 13.57167 | 0.7544456 | 0.8018794 | 1.325477 | 6.346259 | 0.3314575 | 5.750282 | 16.68318
S3 | 3 | 0 | 600 | 1 | 100x1.tiff | 1600 | 1200 | 429559.68 | 1617 | 208.9949 | 67.64762 | 36.72291 | (np.float64(251.39703153988867), np.float64(180.4570191713049)) | (230, 151, 281, 210) | 361.769793 | 98.85461 | 31.99733 | 17.36994 | (np.float64(118.91079591836734), np.float64(85.35617006802721)) | (108.78999999999999, 71.423, 132.91299999999998, 99.33) | 0.8398259 | 0.7678063 | 0.5373878 | 1.051958 | 1 | 2106 | 471.173274 | 108.8505 | [[1.61700000e+03 4.76320000e+04 1.78537200e+06 7.34126260e+07] [3.45990000e+04 1.15964600e+06 4.57060280e+07 1.92179107e+09] [9.56813000e+05 3.46200020e+07 1.39463631e+09 5.88376230e+10] [3.10793250e+07 1.17793153e+09 4.78923670e+10 2.01420693e+12]] | [[ 1.61700000e+03 1.41398004e-12 3.82275263e+05 -1.70049072e+06] [ 4.57234250e-12 1.40462594e+05 -7.70851625e+05 5.34548566e+07] [ 2.16497106e+05 4.24178021e+05 4.32437697e+07 -2.52337893e+08] [ 1.34157626e+06 4.22735896e+07 1.71936536e+06 1.32762686e+10]] | [ 2.29003284e-01 1.55634936e-02 2.00741679e-03 1.76819507e-04 -5.75996438e-08 -6.68452118e-06 -8.82034904e-08] | [[ nan nan 1.46202957e-01 -1.61733214e-02] [ nan 5.37205739e-02 -7.33154902e-03 1.26432029e-02] [ 8.28003276e-02 4.03434572e-03 1.02280652e-02 -1.48421700e-03] [ 1.27596956e-02 9.99859707e-03 1.01130721e-05 1.94194065e-03]] | 1617 | 361.769793 | 45.37431 | 21.46205 |  |  |  | 21.46205 | 1.842109 | 0.4652092 | 98.85461 | 2.149571 | 1.842109 | 0.4652092 | 0.4652092 | 0.7678063 | 0.5373878 | 31.99733 | 17.36994 | 24.68363 | 14.63846 | 0.6820625 | 0.6707451 | 1.466141 | 4.440326 | 0.1601741 | 14.62739 | 17.36994
S3 | 3 | 0 | 600 | 1 | 100x1.tiff | 1600 | 1200 | 429559.68 | 2524 | 267.9483 | 71.48285 | 50.07318 | (np.float64(601.4017432646592), np.float64(627.2123613312203)) | (571, 595, 633, 661) | 564.691996 | 126.7395 | 33.81139 | 23.68461 | (np.float64(284.4630245641838), np.float64(296.6714469096672)) | (270.08299999999997, 281.435, 299.409, 312.65299999999996) | 0.71366 | 0.7937107 | 0.6168133 | 1.153563 | 1 | 3180 | 711.45822 | 111.7289 | [[2.52400000e+03 8.13040000e+04 3.35764800e+06 1.55992186e+08] [7.67340000e+04 2.62387600e+06 1.11504290e+08 5.24956521e+09] [2.79579400e+06 9.86586540e+07 4.22510123e+09 1.99122588e+11] [1.13134224e+08 4.06773171e+09 1.74161418e+11 8.17680995e+12]] | [[ 2.52400000e+03 -9.02389274e-13 7.38654174e+05 2.46825077e+05] [-3.34310357e-12 1.52092666e+05 -3.72590270e+05 6.96862781e+07] [ 4.62946632e+05 -6.48236880e+05 1.10003788e+08 2.25922065e+07] [-1.15567315e+04 6.08115691e+07 -2.64367565e+08 2.51346387e+10]] | [ 1.88617294e-01 4.15292661e-03 5.88330244e-05 3.01363309e-06 3.72074998e-11 1.49487579e-07 -1.50282478e-11] | [[ nan nan 1.15947785e-01 7.71198016e-04] [ nan 2.38742408e-02 -1.16414783e-03 4.33390331e-03] [ 7.26695094e-02 -2.02539792e-03 6.84131503e-03 2.79670025e-05] [-3.61086829e-05 3.78197068e-03 -3.27261897e-04 6.19320199e-04]] | 2524 | 564.691996 | 56.68912 | 26.81395 |  |  |  | 26.81395 | 1.427568 | 0.4417711 | 126.7395 | 2.263616 | 1.427568 | 0.4417711 | 0.4417711 | 0.7937107 | 0.6168133 | 33.81139 | 23.68461 | 28.748 | 17.82213 | 0.6646586 | 0.7930451 | 1.504532 | 6.207197 | 0.28634 | 10.12677 | 23.68461
S3 | 3 | 0 | 600 | 1 | 100x1.tiff | 1600 | 1200 | 429559.68 | 1345 | 190.066 | 48.15778 | 40.08364 | (np.float64(730.7271375464684), np.float64(132.72267657992566)) | (707, 107, 748, 158) | 300.915505 | 89.90123 | 22.77863 | 18.95956 | (np.float64(345.63393605947954), np.float64(62.777826022304836)) | (334.411, 50.611, 353.804, 74.734) | 0.5542655 | 0.8480454 | 0.6432329 | -1.390127 | 1 | 1586 | 354.834194 | 99.14872 | [[1.34500000e+03 3.45970000e+04 1.08294900e+06 3.77514790e+07] [3.19130000e+04 8.10301000e+05 2.56617330e+07 9.10349413e+08] [8.94201000e+05 2.26143070e+07 7.20951623e+08 2.57764386e+10] [2.71865510e+07 6.85416415e+08 2.18829432e+10 7.83984939e+11]] | [[ 1.34500000e+03 8.77520279e-13 1.93021558e+05 -3.49301171e+04] [-4.62208050e-12 -1.05867777e+04 5.11093639e+05 -3.81079309e+06] [ 1.36996859e+05 1.15451741e+05 1.62838638e+07 1.22948270e+07] [-5.31365778e+05 -4.23212286e+06 8.94040469e+06 -8.24532855e+08]] | [ 1.82428887e-01 1.09610635e-03 1.00148488e-03 1.56640268e-06 -4.94543063e-11 5.14090029e-08 -3.74610637e-11] | [[ nan nan 1.06699221e-01 -5.26495096e-04] [ nan -5.85220088e-03 7.70361845e-03 -1.56620468e-03] [ 7.57296662e-02 1.74018241e-03 6.69253435e-03 1.37782617e-04] [-8.00917660e-03 -1.73936775e-03 1.00191109e-04 -2.51952591e-04]] | 1345 | 300.915505 | 41.38245 | 19.5739 |  |  |  | 19.5739 | 1.201432 | 0.4678678 | 89.90123 | 2.137356 | 1.201432 | 0.4678678 | 0.4678678 | 0.8480454 | 0.6432329 | 22.77863 | 18.95956 | 20.8691 | 13.38872 | 0.6840087 | 0.8593098 | 1.46197 | 7.287848 | 0.4457345 | 3.819067 | 18.95956
S3 | 3 | 0 | 600 | 1 | 100x1.tiff | 1600 | 1200 | 429559.68 | 3228 | 396.2153 | 116.1389 | 46.743 | (np.float64(745.9138785625775), np.float64(902.7276951672862)) | (704, 863, 796, 947) | 722.197212 | 187.4098 | 54.93371 | 22.10944 | (np.float64(352.8172645600991), np.float64(426.99019981412636)) | (332.99199999999996, 408.19899999999996, 376.508, 447.931) | 0.915431 | 0.6846235 | 0.4177019 | 0.6910364 | 1 | 4715 | 1054.882235 | 195.8228 | [[3.22800000e+03 1.28241000e+05 6.46183700e+06 3.67589559e+08] [1.35298000e+05 6.49505700e+06 3.67813731e+08 2.25180285e+10] [7.46580600e+06 3.99911631e+08 2.39552082e+10 1.51843901e+12] [4.69063102e+08 2.68260807e+10 1.66126021e+12 1.07645024e+14]] | [[ 3.22800000e+03 7.84439180e-12 1.36711764e+06 2.25080240e+06] [-1.04307674e-11 1.11997930e+06 7.98468730e+06 8.56329107e+08] [ 1.79494206e+06 9.42701337e+06 8.92224545e+08 1.30548044e+10] [ 5.67624903e+06 1.10326774e+09 1.51641446e+10 9.37390269e+11]] | [3.03461090e-01 4.78968194e-02 2.88644571e-03 9.21562708e-04 1.50022989e-06 2.01580556e-04 9.17815899e-08] | [[ nan nan 0.13120151 0.00380193] [ nan 0.10748378 0.01348727 0.02545893] [0.17225958 0.01592357 0.02652611 0.00683129] [0.00958799 0.03280049 0.00793507 0.00863349]] | 3228 | 722.197212 | 64.10942 | 30.32375 |  |  |  | 30.32375 | 2.484627 | 0.2583931 | 187.4098 | 3.870072 | 2.484627 | 0.2583931 | 0.2583931 | 0.6846235 | 0.4177019 | 54.93371 | 22.10944 | 38.52158 | 15.41429 | 0.5083238 | 0.5520063 | 1.96725 | 3.007376 | 0.08456899 | 32.82427 | 22.10944
S3 | 3 | 0 | 600 | 1 | 100x1.tiff | 1600 | 1200 | 429559.68 | 3028 | 365.3869 | 85.71346 | 58.91862 | (np.float64(1105.9164464993396), np.float64(946.8553500660502)) | (1062, 912, 1138, 991) | 677.451412 | 172.828 | 40.54247 | 27.86851 | (np.float64(523.0984791941876), np.float64(447.86258058124173)) | (502.32599999999996, 431.376, 538.274, 468.743) | 0.726288 | 0.7133098 | 0.5043304 | 0.8823596 | 1 | 4245 | 949.729605 | 195.2635 | [[3.02800000e+03 1.05542000e+05 4.77304400e+06 2.50728164e+08] [1.32979000e+05 4.99486500e+06 2.36430785e+08 1.27893154e+10] [6.79296900e+06 2.60303133e+08 1.25645730e+10 6.91797746e+11] [3.74255029e+08 1.44038734e+10 7.03096576e+11 3.92340965e+13]] | [[ 3.02800000e+03 8.85336249e-12 1.09434064e+06 8.07479207e+06] [ 1.73656645e-11 3.59835404e+05 1.73127562e+06 2.85705579e+08] [ 9.53003861e+05 -8.07356398e+06 4.08738619e+08 -1.62698049e+09] [-7.77311681e+06 3.40775847e+08 -2.88520252e+09 2.40948508e+11]] | [ 2.23295096e-01 6.39852399e-03 4.75789620e-03 1.43403343e-04 4.40683402e-08 -2.21513783e-06 1.09950516e-07] | [[ nan nan 0.11935505 0.01600448] [ nan 0.03924571 0.00343144 0.01029085] [ 0.10394005 -0.01600205 0.01472238 -0.00106497] [-0.01540655 0.01227443 -0.00188856 0.00286616]] | 3028 | 677.451412 | 62.09162 | 29.36934 |  |  |  | 29.36934 | 1.454777 | 0.2850098 | 172.828 | 3.508651 | 1.454777 | 0.2850098 | 0.2850098 | 0.7133098 | 0.5043304 | 40.54247 | 27.86851 | 34.20549 | 15.67921 | 0.5338631 | 0.7244092 | 1.873139 | 5.17926 | 0.273712 | 12.67396 | 27.86851
S3 | 3 | 0 | 600 | 1 | 100x1.tiff | 1600 | 1200 | 429559.68 | 7114 | 907.6976 | 170.2037 | 88.04533 | (np.float64(564.803767219567), np.float64(919.9659825695811)) | (500, 839, 621, 998) | 1591.608106 | 429.341 | 80.50636 | 41.64544 | (np.float64(267.1521818948552), np.float64(435.14390975541187)) | (236.5, 396.847, 293.733, 472.054) | 0.8558079 | 0.5681655 | 0.3697697 | 1.245776 | 1 | 12521 | 2801.310809 | 326.6936 | [[7.11400000e+03 5.75992000e+05 5.85542740e+07 6.71411678e+09] [4.61014000e+05 4.01811920e+07 4.35006225e+09 5.21638935e+11] [3.42841300e+07 3.16078316e+09 3.55685390e+11 4.38093669e+13] [2.74598450e+09 2.65978001e+11 3.08600154e+13 3.88095486e+15]] | [[ 7.11400000e+03 8.96136498e-11 1.19185158e+07 4.32237681e+07] [-9.26547727e-11 2.85474051e+06 9.32509630e+07 7.74573579e+09] [ 4.40868606e+06 1.49390048e+07 6.46467362e+09 1.93094371e+11] [-4.71552141e+07 4.77666669e+09 1.15746550e+11 1.15900217e+13]] | [3.22614616e-01 3.47467074e-02 5.86532906e-03 3.02275564e-04 3.65029853e-07 4.34455836e-05 1.69552843e-07] | [[ nan nan 0.23550192 0.010126 ] [ nan 0.05640777 0.02184584 0.021514 ] [ 0.0871127 0.00349975 0.01795581 0.00635874] [-0.01104702 0.01326732 0.00381162 0.00452511]] | 7114 | 1591.608106 | 95.17261 | 45.01665 |  |  |  | 45.01665 | 1.933137 | 0.1085029 | 429.341 | 9.216344 | 1.933137 | 0.1085029 | 0.1085029 | 0.5681655 | 0.3697697 | 80.50636 | 41.64544 | 61.0759 | 14.82838 | 0.3293978 | 0.5591688 | 3.035843 | 3.085927 | 0.1441921 | 38.86092 | 41.64544
S3 | 3 | 0 | 600 | 1 | 100x1.tiff | 1600 | 1200 | 429559.68 | 2794 | 410.7361 | 143.611 | 45.58894 | (np.float64(686.1968503937007), np.float64(367.64781675017895)) | (648, 305, 727, 417) | 625.098826 | 194.2782 | 67.92799 | 21.56357 | (np.float64(324.5711102362204), np.float64(173.89741732283463)) | (306.50399999999996, 144.265, 343.871, 197.24099999999999) | 0.9482758 | 0.5592474 | 0.3157776 | -1.170284 | 1 | 4996 | 1117.750084 | 240.4628 | [[2.79400000e+03 1.75038000e+05 1.40749280e+07 1.22620628e+09] [1.06722000e+05 5.52314800e+06 4.17969004e+08 3.58183832e+10] [4.93168200e+06 2.12432972e+08 1.50351681e+10 1.26541934e+12] [2.53838130e+08 9.16453224e+09 6.00580966e+11 4.95104567e+13]] | [[ 2.79400000e+03 -5.43352030e-11 3.10917945e+06 -4.51238352e+07] [ 3.51008111e-12 -1.16275230e+06 2.60388708e+07 -2.22213739e+09] [ 8.55237732e+05 -7.69918697e+06 1.24836145e+09 -3.60977794e+10] [ 1.28635035e+05 -7.66253685e+08 1.82614858e+10 -1.49481338e+12]] | [ 5.07839581e-01 1.72106148e-01 3.85703532e-02 2.04091094e-02 5.70581693e-04 8.40711233e-03 -4.82153794e-05] | [[ nan nan 3.98284115e-01 -1.09355341e-01] [ nan -1.48947906e-01 6.31038915e-02 -1.01880649e-01] [ 1.09555466e-01 -1.86585917e-02 5.72349284e-02 -3.13103614e-02] [ 3.11740525e-04 -3.51312312e-02 1.58395815e-02 -2.45290862e-02]] | 2794 | 625.098826 | 59.64421 | 28.21171 |  |  |  | 28.21171 | 3.150127 | 0.2081184 | 194.2782 | 4.804957 | 3.150127 | 0.2081184 | 0.2081184 | 0.5592474 | 0.3157776 | 67.92799 | 21.56357 | 44.74578 | 12.87018 | 0.4562 | 0.4153179 | 2.192021 | 1.702398 | 0.05172415 | 46.36442 | 21.56357
S3 | 3 | 0 | 600 | 1 | 100x1.tiff | 1600 | 1200 | 429559.68 | 897 | 148.8528 | 51.41446 | 24.30807 | (np.float64(864.6153846153846), np.float64(266.6566332218506)) | (855, 242, 880, 298) | 200.684913 | 70.40738 | 24.31904 | 11.49772 | (np.float64(408.9630769230769), np.float64(126.12858751393533)) | (404.41499999999996, 114.466, 416.23999999999995, 140.95399999999998) | 0.8811769 | 0.8641618 | 0.6407143 | -1.510781 | 1 | 1038 | 232.230702 | 66.70987 | [[8.97000000e+02 2.21170000e+04 6.93115000e+05 2.45864590e+07] [8.62500000e+03 2.05774000e+05 6.10000800e+06 2.01804700e+08] [1.16473000e+05 2.73546600e+06 7.81167680e+07 2.45221501e+09] [1.81676100e+06 4.26473140e+07 1.19392369e+09 3.62605757e+10]] | [[ 8.97000000e+02 3.26849658e-13 1.47784243e+05 2.08852912e+05] [ 1.36957112e-12 -6.88946154e+03 -2.24817455e+05 -5.40849964e+06] [ 3.35403077e+04 -3.87639628e+03 4.69164220e+06 1.77254083e+06] [ 5.18223905e+04 -1.25168164e+05 -9.01418665e+06 -2.41482376e+08]] | [ 2.25357348e-01 2.04535443e-02 9.92033058e-04 1.23886591e-04 2.94097614e-08 5.04697899e-06 -3.19580202e-08] | [[ nan nan 1.83672123e-01 8.66681301e-03] [ nan -8.56249624e-03 -9.32929702e-03 -7.49375476e-03] [ 4.16852256e-02 -1.60859628e-04 6.50051186e-03 8.20016701e-05] [ 2.15048459e-03 -1.73426937e-04 -4.17016266e-04 -3.73005871e-04]] | 897 | 200.684913 | 33.79491 | 15.98499 |  |  |  | 15.98499 | 2.115119 | 0.508731 | 70.40738 | 1.965675 | 2.115119 | 0.508731 | 0.508731 | 0.8641618 | 0.6407143 | 24.31904 | 11.49772 | 17.90838 | 11.40136 | 0.7132538 | 0.6573036 | 1.402025 | 4.264143 | 0.1188231 | 12.82132 | 11.49772
S3 | 3 | 0 | 600 | 1 | 100x1.tiff | 1600 | 1200 | 429559.68 | 8169 | 1226.202 | 200.7395 | 110.2367 | (np.float64(872.3203574488922), np.float64(619.3516954339576)) | (776, 518, 939, 701) | 1827.642201 | 579.9937 | 94.9498 | 52.14194 | (np.float64(412.60752907332596), np.float64(292.95335194026194)) | (367.048, 245.01399999999998, 444.147, 331.573) | 0.835722 | 0.4477391 | 0.273861 | -0.9472961 | 1 | 18245 | 4081.935605 | 454.9931 | [[8.16900000e+03 8.27942000e+05 9.95883760e+07 1.28302271e+10] [7.86841000e+05 7.29363300e+07 8.27344844e+09 1.01006352e+12] [8.68919830e+07 7.72712844e+09 8.59690104e+11 1.03126067e+14] [1.02671652e+10 8.94682742e+11 9.92885173e+13 1.18904595e+16]] | [[ 8.16900000e+03 4.91411356e-10 1.56750506e+07 -4.40609564e+08] [ 8.52082849e-11 -6.81133939e+06 6.17420600e+07 -3.46198963e+10] [ 1.11031766e+07 2.32619932e+08 2.86227953e+10 1.49596148e+11] [-2.41225502e+08 -2.35510907e+10 -5.97594062e+11 -1.02809349e+14]] | [ 4.01276780e-01 4.63661636e-02 4.06276940e-02 2.07468823e-03 -1.51945077e-05 -3.98162214e-04 1.14864334e-05] | [[ nan nan 0.23489359 -0.07305193] [ nan -0.1020692 0.01023667 -0.06350663] [ 0.16638319 0.03856778 0.05250557 0.00303619] [-0.03999457 -0.04320205 -0.01212872 -0.02308644]] | 8169 | 1827.642201 | 101.9858 | 48.23926 |  |  |  | 48.23926 | 1.820987 | 0.06827388 | 579.9937 | 14.64689 | 1.820987 | 0.06827388 | 0.06827388 | 0.4477391 | 0.273861 | 94.9498 | 52.14194 | 73.54587 | 12.60457 | 0.2612927 | 0.5080502 | 3.827126 | 2.547493 | 0.164278 | 42.80785 | 52.14194
S3 | 3 | 0 | 600 | 1 | 100x1.tiff | 1600 | 1200 | 429559.68 | 5375 | 808.9869 | 146.6964 | 82.13894 | (np.float64(331.63572093023254), np.float64(237.50716279069766)) | (257, 193, 402, 299) | 1202.543375 | 382.6508 | 69.3874 | 38.85172 | (np.float64(156.86369599999998), np.float64(112.34088799999999)) | (121.56099999999999, 91.289, 190.146, 141.427) | 0.8285435 | 0.5742521 | 0.3497072 | -0.3947379 | 1 | 9360 | 2094.10344 | 236.9879 | [[5.37500000e+03 2.39226000e+05 1.36477320e+07 9.12105228e+08] [4.01167000e+05 1.60930450e+07 8.57024241e+08 5.47250432e+10] [3.64367510e+07 1.30481079e+09 6.27492027e+10 3.69484396e+12] [3.70079681e+09 1.20180136e+11 5.20335872e+12 2.78236818e+14]] | [[ 5.37500000e+03 -1.64845915e-11 3.00046147e+06 3.75993436e+07] [ 1.57456270e-11 -1.76175998e+06 -4.76219985e+06 -2.24518689e+09] [ 6.49536274e+06 -5.39051636e+07 2.77627324e+09 -1.61753744e+10] [ 1.17414679e+07 -3.02047457e+09 4.69585159e+10 -3.09931472e+12]] | [ 3.28681855e-01 2.95081654e-02 9.00597117e-03 7.01217103e-05 -2.60955567e-08 3.31647027e-07 4.92362775e-08] | [[ nan nan 0.10385589 0.01775146] [ nan -0.06098033 -0.00224834 -0.0144583 ] [ 0.22482597 -0.02544979 0.01787832 -0.00142079] [ 0.0055434 -0.0194509 0.00412467 -0.00371323]] | 5375 | 1202.543375 | 82.72643 | 39.1296 |  |  |  | 39.1296 | 1.785954 | 0.1032061 | 382.6508 | 9.689351 | 1.785954 | 0.1032061 | 0.1032061 | 0.5742521 | 0.3497072 | 69.3874 | 38.85172 | 54.11956 | 12.57066 | 0.321257 | 0.5639295 | 3.112772 | 3.138697 | 0.1714565 | 30.53568 | 38.85172
S3 | 3 | 0 | 600 | 1 | 100x1.tiff | 1600 | 1200 | 429559.68 | 2351 | 318.7767 | 93.29658 | 41.32479 | (np.float64(647.6367503190132), np.float64(200.55763504891536)) | (618, 154, 686, 237) | 525.986879 | 150.7814 | 44.12928 | 19.54662 | (np.float64(306.33218290089326), np.float64(94.86376137813696)) | (292.31399999999996, 72.842, 324.478, 112.101) | 0.8965513 | 0.7119927 | 0.4165485 | -0.8680582 | 1 | 3302 | 738.753158 | 159.2854 | [[2.35100000e+03 1.09457000e+05 5.94560700e+06 3.48806711e+08] [6.96760000e+04 2.73693300e+06 1.36561461e+08 7.62877262e+09] [2.74533400e+06 9.25144850e+07 4.23506390e+09 2.24662683e+11] [1.23011386e+08 3.60985826e+09 1.51601934e+11 7.63725827e+12]] | [[ 2.35100000e+03 -7.84439180e-12 8.49547940e+05 -7.11257579e+06] [ 1.39124268e-11 -5.07016780e+05 7.56399523e+06 -4.68160902e+08] [ 6.80363785e+05 -5.24911405e+06 3.76841517e+08 -8.31354684e+09] [ 1.32106447e+06 -3.14566169e+08 6.55922193e+09 -3.19356844e+11]] | [2.76796832e-01 3.45953858e-02 7.39701694e-03 3.22676402e-03 1.57073183e-05 5.92595849e-04 1.34103296e-06] | [[ nan nan 0.1537031 -0.02653966] [ nan -0.0917312 0.02822407 -0.03602776] [ 0.12309373 -0.01958639 0.02900019 -0.01319478] [ 0.00492938 -0.02420773 0.01041042 -0.0104536 ]] | 2351 | 525.986879 | 54.71185 | 25.8787 |  |  |  | 25.8787 | 2.257642 | 0.2907297 | 150.7814 | 3.439621 | 2.257642 | 0.2907297 | 0.2907297 | 0.7119927 | 0.4165485 | 44.12928 | 19.54662 | 31.83795 | 13.95363 | 0.5391935 | 0.5864293 | 1.854622 | 3.39415 | 0.1034487 | 24.58266 | 19.54662
S3 | 3 | 0 | 600 | 1 | 100x1.tiff | 1600 | 1200 | 429559.68 | 2357 | 294.2325 | 66.61515 | 53.91217 | (np.float64(1050.9444208739924), np.float64(483.0500636402206)) | (1015, 451, 1083, 520) | 527.329253 | 139.172 | 31.50897 | 25.50045 | (np.float64(497.09671107339835), np.float64(228.48268010182434)) | (480.09499999999997, 213.32299999999998, 512.259, 245.95999999999998) | 0.5873847 | 0.7294955 | 0.5023444 | 0.9831462 | 1 | 3231 | 722.868399 | 118.3324 | [[2.35700000e+03 7.55420000e+04 3.00551200e+06 1.36533800e+08] [8.47210000e+04 2.81938000e+06 1.15024756e+08 5.32751062e+09] [3.54273900e+06 1.18906130e+08 4.85519484e+09 2.25521221e+11] [1.62173701e+08 5.40139907e+09 2.18264906e+11 1.00896518e+13]] | [[ 2.35700000e+03 -5.27222710e-12 5.84386092e+05 2.74772622e+06] [-1.03881348e-11 1.04066558e+05 3.22688095e+05 6.81621671e+07] [ 4.97491719e+05 -2.12010475e+06 9.41962659e+07 3.24399676e+07] [-9.32104130e+05 2.89770262e+07 7.31680240e+07 1.41089581e+10]] | [ 1.94741741e-01 1.64825208e-03 1.19002110e-03 1.05203909e-05 -9.55387855e-10 -3.89130001e-07 -6.87658092e-10] | [[ nan nan 1.05191514e-01 1.01876614e-02] [ nan 1.87323398e-02 1.19642089e-03 5.20552626e-03] [ 8.95502270e-02 -7.86064826e-03 7.19374335e-03 5.10295658e-05] [-3.45593429e-03 2.21296766e-03 1.15096678e-04 4.57147779e-04]] | 2357 | 527.329253 | 54.78162 | 25.91171 |  |  |  | 25.91171 | 1.235624 | 0.3421275 | 139.172 | 2.922887 | 1.235624 | 0.3421275 | 0.3421275 | 0.7294955 | 0.5023444 | 31.50897 | 25.50045 | 28.50471 | 15.15619 | 0.5849167 | 0.8223597 | 1.709645 | 6.674571 | 0.4126153 | 6.008513 | 25.50045
S3 | 3 | 0 | 600 | 1 | 100x1.tiff | 1600 | 1200 | 429559.68 | 1953 | 300.2914 | 87.911 | 35.4455 | (np.float64(837.1305683563749), np.float64(269.3993855606759)) | (817, 221, 855, 323) | 436.942737 | 142.0378 | 41.5819 | 16.76572 | (np.float64(395.96275883256527), np.float64(127.4259093701997)) | (386.441, 104.533, 404.41499999999996, 152.779) | 0.915113 | 0.7211965 | 0.50387 | 1.520504 | 1 | 2708 | 605.858132 | 128.2391 | [[1.95300000e+03 9.45240000e+04 5.51624800e+06 3.62104650e+08] [3.93150000e+04 1.94248500e+06 1.12619629e+08 7.20149927e+09] [9.46787000e+05 4.71271690e+07 2.68656349e+09 1.66835816e+11] [2.53409010e+07 1.26677117e+09 7.11551262e+10 4.31846303e+12]] | [[ 1.95300000e+03 -9.54969437e-12 9.41344479e+05 4.00064741e+06] [ 3.43902684e-12 3.96631567e+04 -2.26492326e+06 -3.77433513e+07] [ 1.55353705e+05 -2.93623830e+05 5.22786428e+07 4.93841248e+08] [ 2.68238190e+04 9.80030987e+06 -1.88590533e+08 -5.07950566e+08]] | [ 2.87529651e-01 4.28970304e-02 2.47648322e-03 6.59957292e-04 6.56133969e-07 5.11915673e-05 -5.30404592e-07] | [[ nan nan 2.46799396e-01 2.37342039e-02] [ nan 1.03987895e-02 -1.34368628e-02 -5.06679963e-03] [ 4.07302550e-02 -1.74195003e-03 7.01806805e-03 1.50013212e-03] [ 1.59134741e-04 1.31562791e-03 -5.72877857e-04 -3.49150345e-05]] | 1953 | 436.942737 | 49.86619 | 23.58671 |  |  |  | 23.58671 | 2.480174 | 0.2721612 | 142.0378 | 3.674292 | 2.480174 | 0.2721612 | 0.2721612 | 0.7211965 | 0.50387 | 41.5819 | 16.76572 | 29.17381 | 12.30497 | 0.5216908 | 0.5672349 | 1.916844 | 3.175599 | 0.08488702 | 24.81618 | 16.76572
S3 | 3 | 0 | 600 | 1 | 100x1.tiff | 1600 | 1200 | 429559.68 | 4975 | 769.8742 | 116.3966 | 87.63939 | (np.float64(295.76824120603015), np.float64(771.6681407035176)) | (227, 723, 343, 825) | 1113.051775 | 364.1505 | 55.05558 | 41.45343 | (np.float64(139.89837809045227), np.float64(364.99903055276377)) | (107.371, 341.979, 162.239, 390.22499999999997) | 0.6580916 | 0.609532 | 0.4204699 | -0.296783 | 1 | 8162 | 1826.076098 | 233.2964 | [[4.97500000e+03 2.42124000e+05 1.43279640e+07 9.42286074e+08] [3.42122000e+05 1.61402220e+07 9.68341994e+08 6.54036160e+10] [2.75837280e+07 1.26077127e+09 7.55247511e+10 5.14527818e+12] [2.40744771e+09 1.07123526e+11 6.37559599e+12 4.34689236e+14]] | [[ 4.97500000e+03 2.96864755e-11 2.54423910e+06 -2.67606698e+06] [ 1.17836407e-10 -5.10219634e+05 3.26959915e+07 -5.43999183e+08] [ 4.05659978e+06 -1.15036757e+07 1.61167031e+09 -1.51595492e+10] [-4.73672191e+07 -4.30620182e+08 2.70699268e+10 -7.83880899e+11]] | [ 2.66693826e-01 5.43350765e-03 7.27467423e-03 1.36600233e-04 -6.75222939e-08 -5.34430141e-06 -1.18250674e-07] | [[ nan nan 0.10279494 -0.0015329 ] [ nan -0.02061441 0.01872888 -0.00441793] [ 0.16389888 -0.00658952 0.01308871 -0.00174546] [-0.02713284 -0.00349716 0.00311682 -0.00127961]] | 4975 | 1113.051775 | 79.58873 | 37.64547 |  |  |  | 37.64547 | 1.328131 | 0.1054784 | 364.1505 | 9.480618 | 1.328131 | 0.1054784 | 0.1054784 | 0.609532 | 0.4204699 | 55.05558 | 41.45343 | 48.25451 | 12.22628 | 0.3247743 | 0.6837721 | 3.079061 | 4.614477 | 0.3419084 | 13.60215 | 41.45343
S3 | 3 | 0 | 600 | 1 | 100x1.tiff | 1600 | 1200 | 429559.68 | 1074 | 145.7817 | 46.88441 | 30.65338 | (np.float64(641.2085661080074), np.float64(809.6238361266294)) | (615, 796, 664, 828) | 240.284946 | 68.95477 | 22.17633 | 14.49905 | (np.float64(303.2916517690875), np.float64(382.9520744878957)) | (290.895, 376.508, 314.072, 391.644) | 0.756661 | 0.8846787 | 0.684949 | 0.05956762 | 1 | 1214 | 271.607006 | 59.94496 | [[1.07400000e+03 1.46320000e+04 2.62716000e+05 5.33061400e+06] [2.81480000e+04 3.88504000e+05 7.16465600e+06 1.49278108e+08] [8.84970000e+05 1.22938600e+07 2.28342060e+08 4.78210943e+09] [3.06292340e+07 4.25072692e+08 7.88419564e+09 1.64622422e+11]] | [[ 1.07400000e+03 2.84217094e-13 6.33720298e+04 2.46739703e+04] [-5.39301936e-12 5.02026071e+03 1.42455928e+05 9.52554565e+05] [ 1.47251281e+05 -2.59739263e+04 6.62463237e+06 -9.73195406e+06] [-2.83050624e+05 -5.17839240e+05 3.17454717e+07 -1.89231348e+07]] | [1.82598781e-01 5.36377600e-03 3.60554962e-04 1.38341854e-05 9.70517671e-10 1.00805836e-06 1.12779630e-10] | [[ nan nan 5.49400506e-02 6.52722125e-04] [ nan 4.35228883e-03 3.76851131e-03 7.68912672e-04] [ 1.27658730e-01 -6.87110998e-04 5.34747716e-03 -2.39709400e-04] [-7.48778581e-03 -4.18005612e-04 7.81928062e-04 -1.42225005e-05]] | 1074 | 240.284946 | 36.97917 | 17.49115 |  |  |  | 17.49115 | 1.529502 | 0.6350499 | 68.95477 | 1.574679 | 1.529502 | 0.6350499 | 0.6350499 | 0.8846787 | 0.684949 | 22.17633 | 14.49905 | 18.33769 | 13.9387 | 0.7969002 | 0.7887307 | 1.254862 | 6.139842 | 0.243339 | 7.677279 | 14.49905
S3 | 3 | 0 | 600 | 1 | 100x1.tiff | 1600 | 1200 | 429559.68 | 5815 | 654.6488 | 171.7081 | 65.74952 | (np.float64(339.01547721410145), np.float64(864.5888220120378)) | (283, 774, 385, 935) | 1300.984135 | 309.6489 | 81.21793 | 31.09952 | (np.float64(160.35432072227), np.float64(408.95051281169384)) | (133.85899999999998, 366.102, 182.105, 442.255) | 0.9237838 | 0.6176314 | 0.3540982 | -1.102987 | 1 | 9415 | 2106.408535 | 297.8418 | [[5.81500000e+03 5.26774000e+05 5.65758980e+07 6.61687713e+09] [3.25730000e+05 2.58270560e+07 2.48069156e+09 2.63973392e+11] [2.16764700e+07 1.59983461e+09 1.43426065e+11 1.43223001e+13] [1.57062420e+09 1.11690826e+11 9.62058314e+12 9.24839007e+14]] | [[ 5.81500000e+03 6.76436684e-12 8.85606187e+06 -1.12787246e+08] [-1.86233251e-11 -3.68044099e+06 -2.16207370e+07 -1.01895551e+10] [ 3.43054861e+06 4.85120406e+07 6.09039536e+09 1.11346578e+11] [-2.79212500e+07 -4.09771348e+09 -1.02734773e+11 -1.05728280e+13]] | [ 3.63356264e-01 7.31315771e-02 1.02416619e-02 9.90498993e-04 -8.02386709e-07 -1.68044129e-04 3.05101358e-06] | [[ nan nan 0.26190344 -0.0437407 ] [ nan -0.10884298 -0.00838487 -0.05182103] [ 0.10145282 0.01881374 0.03097393 0.00742596] [-0.01082831 -0.02083975 -0.00685162 -0.00924682]] | 5815 | 1300.984135 | 86.04585 | 40.69969 |  |  |  | 40.69969 | 2.611549 | 0.1705072 | 309.6489 | 5.864854 | 2.611549 | 0.1705072 | 0.1705072 | 0.6176314 | 0.3540982 | 81.21793 | 31.09952 | 56.15872 | 16.80593 | 0.4129252 | 0.501117 | 2.421746 | 2.478438 | 0.07621622 | 50.1184 | 31.09952
S3 | 3 | 0 | 600 | 1 | 100x1.tiff | 1600 | 1200 | 429559.68 | 2174 | 236.3503 | 75.11477 | 40.40169 | (np.float64(338.04185832566696), np.float64(154.83946642134313)) | (316, 119, 358, 194) | 486.386846 | 111.7937 | 35.52929 | 19.11 | (np.float64(159.89379898804046), np.float64(73.2390676172953)) | (149.468, 56.287, 169.334, 91.762) | 0.8430303 | 0.8478939 | 0.6901587 | 1.497186 | 1 | 2564 | 573.641156 | 107.1499 | [[2.17400000e+03 7.79150000e+04 3.55612300e+06 1.82517629e+08] [4.79190000e+04 1.75735300e+06 8.32543470e+07 4.43128044e+09] [1.28095900e+06 4.78808130e+07 2.32483609e+09 1.26488084e+11] [3.78621990e+07 1.43646639e+09 7.10042391e+10 3.92228199e+12]] | [[ 2.17400000e+03 -5.82645043e-12 7.63690974e+05 3.27524129e+05] [ 1.33439926e-11 3.99616086e+04 2.00638219e+06 3.85415686e+07] [ 2.24735191e+05 2.10269704e+05 7.86574344e+07 2.02804481e+08] [-2.79680276e+05 7.35591072e+06 3.68702594e+08 7.23679552e+09]] | [ 2.09134245e-01 1.32896967e-02 8.18893323e-04 6.73512863e-05 -9.15020394e-09 -5.67529951e-06 1.29019737e-08] | [[ nan nan 0.16158408 0.00148626] [ nan 0.0084552 0.00910468 0.00375103] [ 0.04755016 0.00095417 0.00765528 0.00042332] [-0.00126915 0.00071591 0.0007696 0.00032397]] | 2174 | 486.386846 | 52.612 | 24.88548 |  |  |  | 24.88548 | 1.859199 | 0.4890544 | 111.7937 | 2.044762 | 1.859199 | 0.4890544 | 0.4890544 | 0.8478939 | 0.6901587 | 35.52929 | 19.11 | 27.31964 | 17.40302 | 0.6993242 | 0.7004215 | 1.429952 | 4.841932 | 0.1569697 | 16.41929 | 19.11
S3 | 3 | 0 | 600 | 1 | 100x1.tiff | 1600 | 1200 | 429559.68 | 11736 | 1898.148 | 320.7987 | 103.7047 | (np.float64(349.5623721881391), np.float64(1114.847733469666)) | (234, 986, 474, 1244) | 2625.683544 | 897.8238 | 151.7378 | 49.05231 | (np.float64(165.3430020449898), np.float64(527.3229779311521)) | (110.68199999999999, 466.378, 224.202, 588.4119999999999) | 0.9463067 | 0.421476 | 0.1895349 | 0.8590359 | 1 | 27845 | 6229.734005 | 543.796 | [[1.17360000e+04 1.51215700e+06 2.41484909e+08 4.23557749e+10] [1.35624000e+06 2.08181196e+08 3.57994552e+10 6.50468159e+12] [1.93457750e+08 3.22651274e+10 5.74001002e+12 1.06046155e+15] [3.10727380e+10 5.39554052e+12 9.76085320e+14 1.81688953e+17]] | [[ 1.17360000e+04 -1.16415322e-10 4.66469069e+07 -7.79704786e+08] [ 2.91038305e-11 3.34327460e+07 -7.22580823e+08 2.24131365e+11] [ 3.67274383e+07 -3.88600031e+08 1.81220540e+11 -6.54305364e+12] [ 2.27681653e+08 1.87162232e+11 -4.32690833e+12 1.14039757e+15]] | [ 6.05330051e-01 2.40867281e-01 2.64425205e-02 7.23082690e-03 8.63412702e-05 2.88383187e-03 -5.04194130e-05] | [[ nan nan 0.33867462 -0.05225525] [ nan 0.24273469 -0.04842685 0.13865717] [ 0.26665543 -0.02604369 0.11211071 -0.03736458] [ 0.01525906 0.1157865 -0.02470912 0.06011403]] | 11736 | 2625.683544 | 122.2405 | 57.81976 |  |  |  | 57.81976 | 3.093387 | 0.04093267 | 897.8238 | 24.43037 | 3.093387 | 0.04093267 | 0.04093267 | 0.421476 | 0.1895349 | 151.7378 | 49.05231 | 100.395 | 11.69799 | 0.2023182 | 0.3810505 | 4.942708 | 1.433061 | 0.05369331 | 102.6855 | 49.05231
S3 | 3 | 0 | 600 | 1 | 100x1.tiff | 1600 | 1200 | 429559.68 | 8487 | 1331.771 | 175.1995 | 130.6627 | (np.float64(363.46235418875926), np.float64(598.517733003417)) | (271, 511, 445, 692) | 1898.788023 | 629.9276 | 82.86938 | 61.80348 | (np.float64(171.91769353128313), np.float64(283.0988877106162)) | (128.183, 241.70299999999997, 210.48499999999999, 327.316) | 0.6661767 | 0.4742666 | 0.2694799 | 0.7492107 | 1 | 17895 | 4003.630455 | 337.5976 | [[8.48700000e+03 7.42763000e+05 7.74125530e+07 8.87241221e+09] [7.84728000e+05 7.22810000e+07 8.01012127e+09 9.71335848e+11] [8.54879200e+07 8.30662711e+09 9.59201814e+11 1.19945540e+14] [1.02159233e+10 1.04027930e+12 1.23366808e+14 1.56867347e+16]] | [[ 8.48700000e+03 -5.28643795e-11 1.24076191e+07 -7.43323255e+07] [-2.36184405e-10 3.60338442e+06 2.21654305e+08 9.97689502e+09] [ 1.29301217e+07 1.58563344e+08 1.29640195e+10 4.59677209e+11] [-7.95900407e+07 9.80232676e+09 4.39330855e+11 2.73174731e+13]] | [3.51770556e-01 1.00633195e-02 1.94603600e-02 6.19480301e-04 1.33738160e-06 5.65371771e-05 1.68454919e-06] | [[ nan nan 0.17225826 -0.01120191] [ nan 0.05002674 0.0334034 0.01632048] [ 0.1795123 0.02389556 0.02120689 0.00816231] [-0.01199425 0.01603491 0.00780103 0.00526531]] | 8487 | 1898.788023 | 103.9518 | 49.16922 |  |  |  | 49.16922 | 1.340853 | 0.06013192 | 629.9276 | 16.6301 | 1.340853 | 0.06013192 | 0.06013192 | 0.4742666 | 0.2694799 | 82.86938 | 61.80348 | 72.33643 | 12.05718 | 0.2452181 | 0.593334 | 4.078002 | 3.474547 | 0.3338233 | 21.0659 | 61.80348
S3 | 3 | 0 | 600 | 1 | 100x1.tiff | 1600 | 1200 | 429559.68 | 2553 | 397.0315 | 118.8157 | 41.87747 | (np.float64(347.030160595378), np.float64(679.5080297688993)) | (304, 647, 394, 722) | 571.180137 | 187.7959 | 56.19982 | 19.80804 | (np.float64(164.14526596161377), np.float64(321.4072980806894)) | (143.792, 306.031, 186.362, 341.506) | 0.9358278 | 0.6145883 | 0.3782222 | -0.6310941 | 1 | 4154 | 929.370266 | 215.4837 | [[2.55300000e+03 8.29930000e+04 3.66454500e+06 1.85025211e+08] [1.09856000e+05 2.63143000e+06 9.55507420e+07 4.25953542e+09] [6.29291400e+06 1.21060080e+08 3.63337325e+09 1.40374299e+11] [4.10572268e+08 6.86869539e+09 1.75666338e+11 5.81239809e+12]] | [[ 2.55300000e+03 -9.20863386e-12 9.66606085e+05 3.05315425e+06] [-1.40261136e-11 -9.39772118e+05 -1.03493786e+06 -6.21823165e+08] [ 1.56579268e+06 -2.63306530e+06 7.12003549e+08 1.50859061e+09] [ 5.03454721e+06 -9.18065175e+08 -2.05695707e+08 -6.31901659e+11]] | [ 3.88535283e-01 9.16088297e-02 1.71685253e-03 1.49123436e-04 2.41049824e-08 4.47503040e-06 -7.15006064e-08] | [[ nan nan 0.1483023 0.0092709 ] [ nan -0.14418528 -0.00314259 -0.03736926] [ 0.24023298 -0.0079953 0.04278876 0.00179429] [ 0.01528739 -0.0551723 -0.00024465 -0.01487463]] | 2553 | 571.180137 | 57.01386 | 26.96756 |  |  |  | 26.96756 | 2.837222 | 0.2035217 | 187.7959 | 4.913481 | 2.837222 | 0.2035217 | 0.2035217 | 0.6145883 | 0.3782222 | 56.19982 | 19.80804 | 38.00393 | 12.16598 | 0.4511338 | 0.4798513 | 2.216637 | 2.272548 | 0.06417216 | 36.39177 | 19.80804
S3 | 3 | 0 | 600 | 1 | 100x1.tiff | 1600 | 1200 | 429559.68 | 4044 | 666.5189 | 120.4236 | 73.66034 | (np.float64(1035.8763600395648), np.float64(1348.4206231454007)) | (1005, 1275, 1084, 1401) | 904.760076 | 315.2634 | 56.96038 | 34.84134 | (np.float64(489.96951829871415), np.float64(637.8029547477745)) | (475.36499999999995, 603.0749999999999, 512.732, 662.673) | 0.7911078 | 0.5919204 | 0.4062688 | 1.529216 | 1 | 6832 | 1528.516528 | 229.8476 | [[4.04400000e+03 2.96913000e+05 2.54609170e+07 2.33879600e+09] [1.24864000e+05 9.26286700e+06 7.89535537e+08 7.12911416e+10] [5.23069200e+06 4.05657281e+08 3.49922781e+10 3.15392423e+12] [2.61579910e+08 2.11633791e+10 1.84783886e+12 1.66816888e+14]] | [[ 4.04400000e+03 -5.42428324e-11 3.66137952e+06 -6.82019229e+07] [-4.08135747e-11 9.52743116e+04 -1.05951019e+07 -1.29422446e+08] [ 1.37534618e+06 1.57331670e+07 7.85264000e+08 9.46084013e+09] [ 1.51438129e+07 2.28181168e+08 3.93735644e+07 3.08271295e+10]] | [ 3.07982476e-01 1.96755773e-02 1.43493176e-02 2.56447024e-03 1.24249626e-05 3.47983801e-04 -9.36083579e-06] | [[ nan nan 2.23883689e-01 -6.55795983e-02] [ nan 5.82577256e-03 -1.01877263e-02 -1.95693393e-03] [ 8.40987870e-02 1.51282358e-02 1.18735954e-02 2.24952430e-03] [ 1.45615420e-02 3.45021658e-03 9.36193709e-06 1.15262623e-04]] | 4044 | 904.760076 | 71.7564 | 33.94078 |  |  |  | 33.94078 | 1.634851 | 0.1143921 | 315.2634 | 8.741862 | 1.634851 | 0.1143921 | 0.1143921 | 0.5919204 | 0.4062688 | 56.96038 | 34.84134 | 45.90086 | 11.47942 | 0.338219 | 0.5958664 | 2.956664 | 3.50427 | 0.2088922 | 22.11904 | 34.84134
S3 | 3 | 0 | 600 | 1 | 100x1.tiff | 1600 | 1200 | 429559.68 | 1884 | 312.9188 | 92.98003 | 35.95943 | (np.float64(1182.4203821656051), np.float64(1147.92940552017)) | (1156, 1111, 1200, 1197) | 421.505436 | 148.0106 | 43.97955 | 17.00881 | (np.float64(559.2848407643312), np.float64(542.9706088110403)) | (546.788, 525.5029999999999, 567.6, 566.1809999999999) | 0.9221873 | 0.6680851 | 0.4978858 | 1.307512 | 1 | 2820 | 630.91578 | 165.9453 | [[1.88400000e+03 6.95750000e+04 3.52870900e+06 2.09402267e+08] [4.97760000e+04 2.05574100e+06 1.08888167e+08 6.58948872e+09] [1.52599800e+06 6.64630790e+07 3.59844438e+09 2.20292030e+11] [5.05700220e+07 2.26875090e+09 1.24402368e+11 7.67131739e+12]] | [[ 1.88400000e+03 6.56541488e-12 9.59345611e+05 8.23301518e+06] [ 6.12132567e-12 2.17542911e+05 -4.09134075e+05 2.12285377e+08] [ 2.10897057e+05 -1.38625365e+06 1.22648069e+08 -2.69006622e+08] [-8.91390048e+05 5.55473694e+07 -7.55525503e+08 4.92858963e+10]] | [ 3.29696345e-01 5.94885666e-02 6.47413615e-03 2.04625238e-03 6.40324117e-06 3.09458280e-04 -3.80376957e-06] | [[ nan nan 0.27027962 0.0534388 ] [ nan 0.06128909 -0.0026556 0.03174515] [ 0.05941673 -0.00899789 0.01834079 -0.00092679] [-0.00578583 0.00830655 -0.00260295 0.003912 ]] | 1884 | 421.505436 | 48.97738 | 23.1663 |  |  |  | 23.1663 | 2.585693 | 0.2417839 | 148.0106 | 4.135925 | 2.585693 | 0.2417839 | 0.2417839 | 0.6680851 | 0.4978858 | 43.97955 | 17.00881 | 30.49418 | 11.39122 | 0.4917153 | 0.5267516 | 2.033697 | 2.738491 | 0.07781271 | 26.97074 | 17.00881
S3 | 3 | 0 | 600 | 1 | 100x1.tiff | 1600 | 1200 | 429559.68 | 4415 | 693.9747 | 165.4411 | 66.41032 | (np.float64(221.08561721404303), np.float64(1108.4534541336354)) | (168, 1044, 272, 1182) | 987.763535 | 328.2501 | 78.25366 | 31.41208 | (np.float64(104.57349694224234), np.float64(524.2984838052096)) | (79.464, 493.81199999999995, 128.656, 559.086) | 0.9158969 | 0.4944009 | 0.3076226 | 1.164102 | 1 | 8930 | 1997.89997 | 312.4679 | [[4.41500000e+03 2.84562000e+05 2.49022240e+07 2.48629013e+09] [2.34373000e+05 1.74079520e+07 1.67320103e+09 1.76290705e+11] [1.46502130e+07 1.19422377e+09 1.21541324e+11 1.32556828e+13] [1.00174894e+09 8.78525217e+10 9.31217949e+12 1.04119780e+15]] | [[ 4.41500000e+03 2.82938117e-11 6.56122018e+06 3.54691671e+07] [ 3.18607363e-11 2.30180259e+06 5.45328391e+07 5.07319458e+09] [ 2.20837764e+06 5.58171551e+06 4.17836415e+09 7.64533200e+10] [-1.04328362e+07 2.93740512e+09 4.08722256e+10 6.87898171e+12]] | [4.49902349e-01 1.05647462e-01 1.82641640e-02 2.16397040e-03 7.35095837e-06 4.75206127e-04 1.14473125e-05] | [[ nan nan 0.33660704 0.02738572] [ nan 0.11808824 0.04210477 0.05895076] [ 0.11329531 0.00430964 0.04855279 0.01337023] [-0.00805519 0.03413278 0.00714777 0.01810512]] | 4415 | 987.763535 | 74.97568 | 35.4635 |  |  |  | 35.4635 | 2.491196 | 0.1152002 | 328.2501 | 8.68054 | 2.491196 | 0.1152002 | 0.1152002 | 0.4944009 | 0.3076226 | 78.25366 | 31.41208 | 54.83287 | 12.03672 | 0.3394116 | 0.4531864 | 2.946276 | 2.026999 | 0.08410309 | 46.84158 | 31.41208
S3 | 3 | 0 | 600 | 1 | 100x1.tiff | 1600 | 1200 | 429559.68 | 1539 | 198.4508 | 60.00247 | 36.44403 | (np.float64(574.2040285899935), np.float64(1353.491877842755)) | (550, 1323, 600, 1377) | 344.318931 | 93.86723 | 28.38117 | 17.23803 | (np.float64(271.59850552306693), np.float64(640.201658219623)) | (260.15, 625.779, 283.8, 651.3209999999999) | 0.7944149 | 0.8032359 | 0.57 | -0.9758611 | 1 | 1916 | 428.664764 | 129.1503 | [[1.53900000e+03 4.69270000e+04 1.70854700e+06 6.82392790e+07] [3.72500000e+04 1.03438000e+06 3.62045100e+07 1.41938393e+09] [1.09800200e+06 2.81005960e+07 9.49802918e+08 3.65524519e+10] [3.60034100e+07 8.53971328e+08 2.79150213e+10 1.05469406e+12]] | [[ 1.53900000e+03 2.28794761e-12 2.77654648e+05 -7.89950660e+05] [ 1.23634436e-12 -1.01442450e+05 1.03713113e+06 -4.42039981e+07] [ 1.96401935e+05 -4.68914952e+05 4.41301490e+07 -4.77102220e+08] [-8.00979007e+04 -3.15057465e+07 3.46811044e+08 -1.40609450e+10]] | [ 2.00148778e-01 8.51429727e-03 1.22382588e-03 2.89641455e-04 1.69395253e-07 2.65640487e-05 -3.22887899e-08] | [[ nan nan 0.11722702 -0.00850165] [ nan -0.04282945 0.01116187 -0.01212679] [ 0.08292176 -0.00504658 0.01210653 -0.00333639] [-0.00086203 -0.00864319 0.00242526 -0.00250646]] | 1539 | 344.318931 | 44.26642 | 20.93802 |  |  |  | 20.93802 | 1.646428 | 0.4910693 | 93.86723 | 2.036372 | 1.646428 | 0.4910693 | 0.4910693 | 0.8032359 | 0.57 | 28.38117 | 17.23803 | 22.8096 | 14.67259 | 0.7007634 | 0.7377433 | 1.427015 | 5.371681 | 0.2055851 | 11.14314 | 17.23803
S3 | 3 | 0 | 600 | 1 | 100x1.tiff | 1600 | 1200 | 429559.68 | 1693 | 237.664 | 62.28634 | 39.94257 | (np.float64(654.1742468989959), np.float64(23.917897223862965)) | (630, 0, 684, 60) | 378.773197 | 112.4151 | 29.46144 | 18.89284 | (np.float64(309.424418783225), np.float64(11.313165386887182)) | (297.99, 0.0, 323.532, 28.38) | 0.7673125 | 0.779825 | 0.5225309 | -1.047381 | 1 | 2171 | 485.715659 | 147.7628 | [[1.69300000e+03 4.04930000e+04 1.31863100e+06 4.91680370e+07] [4.09270000e+04 8.74253000e+05 2.58511590e+07 8.82614207e+08] [1.21857900e+06 2.40706710e+07 6.69866625e+08 2.16424577e+10] [4.10297290e+07 7.56650093e+08 2.01452830e+10 6.28684513e+11]] | [[ 1.69300000e+03 -3.29691829e-12 3.50123588e+05 8.80716293e+05] [-1.60937930e-12 -1.04634780e+05 -1.02046455e+06 -5.31900211e+07] [ 2.29199597e+05 -1.62422847e+04 6.02620600e+07 2.70707178e+08] [ 4.90044086e+05 -4.00729341e+07 -1.05576691e+08 -1.84695440e+10]] | [ 2.02118931e-01 7.11060673e-03 9.68935187e-04 7.39584089e-05 1.86899418e-08 6.22745840e-06 -6.53147822e-09] | [[ nan nan 0.12215393 0.00746782] [ nan -0.03650582 -0.00865278 -0.01096123] [ 0.079965 -0.00013772 0.01241861 0.00135581] [ 0.00415521 -0.0082581 -0.00052877 -0.00224817]] | 1693 | 378.773197 | 46.42838 | 21.96062 |  |  |  | 21.96062 | 1.559397 | 0.3766518 | 112.4151 | 2.654972 | 1.559397 | 0.3766518 | 0.3766518 | 0.779825 | 0.5225309 | 29.46144 | 18.89284 | 24.17714 | 13.47767 | 0.6137196 | 0.7454022 | 1.629409 | 5.483794 | 0.2326875 | 10.5686 | 18.89284
S3 | 3 | 0 | 600 | 1 | 100x1.tiff | 1600 | 1200 | 429559.68 | 2458 | 357.1737 | 89.77287 | 46.61312 | (np.float64(448.85557363710336), np.float64(912.0862489829129)) | (411, 879, 500, 940) | 549.925882 | 168.9431 | 42.46257 | 22.04801 | (np.float64(212.30868633034987), np.float64(431.4167957689178)) | (194.403, 415.767, 236.5, 444.62) | 0.8546321 | 0.7032904 | 0.4527537 | 0.3679042 | 1 | 3495 | 781.932855 | 145.4116 | [[2.45800000e+03 8.13260000e+04 3.14154200e+06 1.31965004e+08] [9.30490000e+04 3.38211800e+06 1.38470734e+08 6.02393544e+09] [4.64353700e+06 1.78331574e+08 7.46931655e+09 3.27842797e+11] [2.69181691e+08 1.06626957e+10 4.49821244e+11 1.97165923e+13]] | [[ 2.45800000e+03 4.54747351e-12 4.50769715e+05 -1.80539487e+06] [-3.18891580e-11 3.03475618e+05 -5.35880256e+05 8.48711506e+07] [ 1.12111373e+06 1.71786542e+06 1.46549263e+08 8.13215138e+07] [ 8.51712754e+06 2.56708753e+08 1.24218397e+08 5.94570900e+10]] | [2.60169620e-01 2.24023468e-02 1.68225028e-03 7.10042544e-04 6.24719462e-07 7.71971265e-05 4.60358248e-07] | [[ nan nan 7.46089578e-02 -6.02722642e-03] [ nan 5.02296380e-02 -1.78901120e-03 5.71497657e-03] [ 1.85560662e-01 5.73501345e-03 9.86820134e-03 1.10450804e-04] [ 2.84340324e-02 1.72860212e-02 1.68713309e-04 1.62883141e-03]] | 2458 | 549.925882 | 55.94303 | 26.46105 |  |  |  | 26.46105 | 1.925914 | 0.2421212 | 168.9431 | 4.130162 | 1.925914 | 0.2421212 | 0.2421212 | 0.7032904 | 0.4527537 | 42.46257 | 22.04801 | 32.25529 | 13.02038 | 0.4920582 | 0.6231619 | 2.03228 | 3.832671 | 0.1453679 | 20.41456 | 22.04801
S3 | 3 | 0 | 600 | 1 | 100x1.tiff | 1600 | 1200 | 429559.68 | 4173 | 644.5778 | 147.705 | 61.00989 | (np.float64(535.9046249700456), np.float64(1093.3630481667865)) | (494, 1037, 606, 1158) | 933.621117 | 304.8853 | 69.86447 | 28.85768 | (np.float64(253.48288761083154), np.float64(517.1607217828899)) | (233.66199999999998, 490.501, 286.638, 547.7339999999999) | 0.9107073 | 0.5646056 | 0.307925 | -0.802187 | 1 | 7391 | 1653.581039 | 296.4094 | [[4.17300000e+03 2.35203000e+05 1.66664170e+07 1.34023526e+09] [1.74868000e+05 7.49777900e+06 4.48054229e+08 3.19987815e+10] [1.05790040e+07 3.50695717e+08 1.72168545e+10 1.06563992e+12] [7.67701882e+08 2.09078262e+10 8.50682606e+11 4.49358020e+13]] | [[ 4.17300000e+03 -4.09272616e-11 3.40965898e+06 1.65076500e+07] [-1.50350843e-11 -2.35831451e+06 1.54978633e+07 -4.30816249e+09] [ 3.25122604e+06 -4.79206251e+07 4.00538600e+09 -6.54138154e+10] [ 5.19098710e+07 -3.91432064e+09 9.65820796e+10 -7.40168352e+12]] | [ 3.82503284e-01 7.34445610e-02 2.03214970e-02 4.37047429e-03 4.01151697e-05 8.80872029e-04 -9.33940577e-06] | [[ nan nan 0.19580067 0.01467453] [ nan -0.1354269 0.01377688 -0.05928529] [ 0.18670261 -0.04259921 0.05511873 -0.01393478] [ 0.04614546 -0.05386557 0.0205744 -0.02440827]] | 4173 | 933.621117 | 72.8919 | 34.47787 |  |  |  | 34.47787 | 2.421001 | 0.126214 | 304.8853 | 7.92305 | 2.421001 | 0.126214 | 0.126214 | 0.5646056 | 0.307925 | 69.86447 | 28.85768 | 49.36108 | 12.24882 | 0.3552661 | 0.4934964 | 2.814791 | 2.403631 | 0.08929266 | 41.0068 | 28.85768
S3 | 3 | 0 | 600 | 2 | 100x2.tiff | 1600 | 1200 | 429559.68 | 24158 | 2001.083 | 222.8485 | 196.7572 | (np.float64(179.12881861081215), np.float64(959.0206970775727)) | (70, 868, 290, 1088) | 5404.845182 | 946.5121 | 105.4074 | 93.06617 | (np.float64(84.72793120291414), np.float64(453.61678971769186)) | (33.11, 410.56399999999996, 137.17, 514.624) | 0.4695251 | 0.5797039 | 0.4991322 | 0.5392589 | 1 | 41673 | 9323.458617 | 510.3504 | [[2.41580000e+04 2.19887800e+06 2.62954546e+08 3.66375754e+10] [2.63633400e+06 2.47244649e+08 3.04697874e+10 4.41554286e+12] [3.58323910e+08 3.46094278e+10 4.40331452e+12 6.59739114e+14] [5.40153367e+10 5.35201859e+12 6.99001916e+14 1.07410497e+17]] | [[ 2.41580000e+04 2.80721224e-10 6.28111377e+07 1.26904227e+09] [-1.29938371e-09 7.28369059e+06 4.47935244e+08 1.13982356e+11] [ 7.06238951e+07 4.04814595e+08 2.25806904e+11 7.35654712e+12] [-5.02332744e+08 4.27475975e+10 6.56865338e+11 6.98091103e+14]] | [ 2.28637737e-01 8.02255539e-04 4.14575230e-04 3.40871104e-04 -8.69339970e-09 -5.10603953e-06 -1.27845428e-07] | [[ nan nan 0.10762538 0.01399019] [ nan 0.01248043 0.00493813 0.00808453] [ 0.12101235 0.00446276 0.01601601 0.00335707] [-0.00553782 0.003032 0.00029975 0.0020496 ]] | 24158 | 5404.845182 | 175.3822 | 82.95579 |  |  |  | 82.95579 | 1.132607 | 0.0758125 | 946.5121 | 13.19044 | 1.132607 | 0.0758125 | 0.0758125 | 0.5797039 | 0.4991322 | 105.4074 | 93.06617 | 99.23677 | 22.8411 | 0.2753407 | 0.7870018 | 3.631864 | 6.112955 | 0.5304749 | 12.34119 | 93.06617
S3 | 3 | 0 | 600 | 2 | 100x2.tiff | 1600 | 1200 | 429559.68 | 8675 | 784.8255 | 260.0952 | 75.18776 | (np.float64(214.83239193083574), np.float64(875.2968299711815)) | (93, 835, 322, 964) | 1940.849075 | 371.2224 | 123.025 | 35.56381 | (np.float64(101.6157213832853), np.float64(414.01540057636885)) | (43.989, 394.955, 152.30599999999998, 455.972) | 0.9573056 | 0.5283191 | 0.2936597 | 0.2969093 | 1 | 16420 | 3673.63018 | 515.7378 | [[8.67500000e+03 3.49575000e+05 2.00290150e+07 1.47180932e+09] [1.05689600e+06 5.19934740e+07 3.49165308e+09 2.82836441e+11] [1.62565732e+08 9.14701785e+09 6.70660148e+11 5.70363841e+13] [2.77731865e+10 1.72234488e+12 1.33597081e+14 1.17139057e+16]] | [[ 8.67500000e+03 8.79936124e-11 5.94225066e+06 1.85795780e+08] [-1.02608055e-09 9.40391559e+06 2.93574303e+08 2.22208421e+10] [ 3.38015643e+07 3.04731127e+08 3.77130189e+10 1.70990097e+12] [-2.68836300e+08 7.30444655e+10 2.28356066e+12 1.85916251e+14]] | [ 5.28117532e-01 1.99504548e-01 3.76968585e-02 4.90999902e-03 -2.68483598e-05 -1.68498314e-03 -6.11667320e-05] | [[ nan nan 0.07896088 0.0265071 ] [ nan 0.12495964 0.04188363 0.03403706] [ 0.44915665 0.04347535 0.0577674 0.02812081] [-0.03835431 0.1118868 0.03755514 0.03282762]] | 8675 | 1940.849075 | 105.0969 | 49.71082 |  |  |  | 49.71082 | 3.459276 | 0.1769837 | 371.2224 | 5.650239 | 3.459276 | 0.1769837 | 0.1769837 | 0.5283191 | 0.2936597 | 123.025 | 35.56381 | 79.29442 | 20.91306 | 0.4206943 | 0.4040708 | 2.377023 | 1.611442 | 0.04269441 | 87.46122 | 35.56381
S3 | 3 | 0 | 600 | 2 | 100x2.tiff | 1600 | 1200 | 429559.68 | 18724 | 847.3179 | 181.913 | 146.4533 | (np.float64(622.6607562486648), np.float64(336.74476607562485)) | (525, 243, 723, 425) | 4189.101796 | 400.7814 | 86.04483 | 69.27239 | (np.float64(294.5185377056184), np.float64(159.28027435377055)) | (248.325, 114.939, 341.979, 201.02499999999998) | 0.5931754 | 0.76949 | 0.5195915 | 0.1452807 | 1 | 24333 | 5443.997757 | 352.4295 | [[1.87240000e+04 1.75527700e+06 1.89933787e+08 2.23211847e+10] [1.82860000e+06 1.73373554e+08 1.92312358e+10 2.31505494e+12] [2.17023170e+08 2.08982208e+10 2.35409220e+12 2.86542734e+14] [2.84886150e+10 2.79416382e+12 3.18195154e+14 3.89274280e+16]] | [[ 1.87240000e+04 -9.77422587e-11 2.53857552e+07 -2.43677134e+08] [ 8.46711146e-10 1.95187475e+06 3.16202418e+08 -5.23550059e+09] [ 3.84407111e+07 1.72191358e+08 3.92308877e+10 1.21209992e+10] [-2.14329740e+08 1.72075218e+10 4.91933302e+11 9.31348893e+12]] | [ 1.82055388e-01 1.51060132e-03 8.38793634e-04 6.72991271e-06 -1.56251814e-10 1.47655768e-08 -4.80892418e-10] | [[ nan nan 7.24090456e-02 -5.07946763e-03] [ nan 5.56742893e-03 6.59126246e-03 -7.97558073e-04] [ 1.09646342e-01 3.58934142e-03 5.97629790e-03 1.34940778e-05] [-4.46771906e-03 2.62133443e-03 5.47659985e-04 7.57735916e-05]] | 18724 | 4189.101796 | 154.4025 | 73.03239 |  |  |  | 73.03239 | 1.242123 | 0.3277297 | 400.7814 | 3.051295 | 1.242123 | 0.3277297 | 0.3277297 | 0.76949 | 0.5195915 | 86.04483 | 69.27239 | 77.65861 | 41.80935 | 0.5724768 | 0.8487714 | 1.746796 | 7.11019 | 0.4068246 | 16.77244 | 69.27239
S3 | 3 | 0 | 600 | 2 | 100x2.tiff | 1600 | 1200 | 429559.68 | 1281 | 419.8589 | 193.9888 | 34.74086 | (np.float64(232.85245901639345), np.float64(845.2786885245902)) | (130, 830, 300, 877) | 286.596849 | 198.5933 | 91.75668 | 16.43243 | (np.float64(110.1392131147541), np.float64(399.81681967213115)) | (61.489999999999995, 392.59, 141.9, 414.82099999999997) | 0.9838332 | 0.30127 | 0.1603254 | 0.1252911 | 1 | 4252 | 951.295708 | 326.4663 | [[1.28100000e+03 1.95720000e+04 4.41204000e+05 1.32757380e+07] [1.31754000e+05 2.37459700e+06 6.20798790e+07 2.01438939e+09] [1.65185660e+07 3.30859649e+08 9.32103384e+09 3.12944006e+11] [2.23534498e+09 4.83506760e+10 1.42860362e+12 4.89929957e+13]] | [[ 1.28100000e+03 -4.54747351e-13 1.42169508e+05 2.19039224e+06] [ 5.40296696e-11 3.61568672e+05 5.65237243e+06 1.36652626e+08] [ 2.96734311e+06 4.10117015e+06 4.00217950e+08 7.21335318e+09] [-7.40272227e+07 1.45738821e+09 1.53899085e+10 4.53721639e+11]] | [1.8949339 3.15830435 2.42951962 1.36681197 2.4570572 2.20375278 0.40805884] | [[ nan nan 0.08663796 0.03729487] [ nan 0.22033959 0.09624052 0.06500857] [ 1.80829594 0.06982886 0.19039221 0.09587718] [-1.26042971 0.69331063 0.20455688 0.16849731]] | 1281 | 286.596849 | 40.38589 | 19.10252 |  |  |  | 19.10252 | 5.583878 | 0.09131713 | 198.5933 | 10.95085 | 5.583878 | 0.09131713 | 0.09131713 | 0.30127 | 0.1603254 | 91.75668 | 16.43243 | 54.09456 | 5.772539 | 0.3021872 | 0.2081867 | 3.309207 | 0.4277656 | 0.01616676 | 75.32425 | 16.43243
S3 | 3 | 0 | 600 | 2 | 100x2.tiff | 1600 | 1200 | 429559.68 | 11352 | 628.1148 | 177.6017 | 88.62868 | (np.float64(192.94018675123326), np.float64(799.7506166314306)) | (96, 755, 277, 838) | 2539.771608 | 297.0983 | 84.00561 | 41.92137 | (np.float64(91.26070833333333), np.float64(378.28204166666666)) | (45.408, 357.115, 131.021, 396.37399999999997) | 0.8665844 | 0.8482403 | 0.7556413 | -0.02042447 | 1 | 13383 | 2994.165207 | 159.0023 | [[1.13520000e+04 5.08009000e+05 2.83138790e+07 1.74331670e+09] [1.10046500e+06 4.89033260e+07 2.72432995e+09 1.67792761e+11] [1.29051581e+08 5.75511655e+09 3.20391488e+11 1.96897816e+13] [1.66937216e+10 7.53029218e+11 4.19840590e+13 2.57582687e+15]] | [[ 1.13520000e+04 -1.44879664e-11 5.58016300e+06 -2.31783094e+07] [-5.82076609e-10 -3.43161331e+05 1.02905984e+07 -5.24555441e+08] [ 2.23722984e+07 4.65109721e+07 9.30827068e+09 6.64990163e+09] [-1.54112297e+08 2.12300662e+09 -6.24422262e+10 1.38350475e+12]] | [ 2.16907861e-01 1.70077634e-02 3.21946908e-04 1.12608079e-04 2.08319621e-08 1.41104104e-05 -5.07433122e-09] | [[ nan nan 4.33014181e-02 -1.68811022e-03] [ nan -2.66289216e-03 7.49479357e-04 -3.58570246e-04] [ 1.73606443e-01 3.38746222e-03 6.36285251e-03 4.26640306e-05] [-1.12242243e-02 1.45122316e-03 -4.00613001e-04 8.33088471e-05]] | 11352 | 2539.771608 | 120.224 | 56.86596 |  |  |  | 56.86596 | 2.003885 | 0.3615798 | 297.0983 | 2.765641 | 2.003885 | 0.3615798 | 0.3615798 | 0.8482403 | 0.7556413 | 84.00561 | 41.92137 | 62.96349 | 34.19436 | 0.6013151 | 0.6769306 | 1.663022 | 4.522598 | 0.1334156 | 42.08424 | 41.92137
S3 | 3 | 0 | 600 | 2 | 100x2.tiff | 1600 | 1200 | 429559.68 | 8035 | 665.3524 | 194.7993 | 96.98606 | (np.float64(557.1540759178594), np.float64(431.65961418792784)) | (487, 366, 651, 522) | 1797.662515 | 314.7117 | 92.14005 | 45.87441 | (np.float64(263.53387790914746), np.float64(204.17499751088985)) | (230.351, 173.118, 307.923, 246.90599999999998) | 0.8672477 | 0.5890762 | 0.3140635 | -0.6894745 | 1 | 13640 | 3051.66356 | 361.8188 | [[8.03500000e+03 5.27575000e+05 4.51640010e+07 4.62242156e+09] [5.63688000e+05 2.99766830e+07 1.94925976e+09 1.53546790e+11] [5.28014880e+07 2.58549264e+09 1.43326519e+11 9.08467112e+12] [5.80315966e+09 2.77346980e+11 1.43705507e+13 8.07747291e+14]] | [[ 8.03500000e+03 -6.68194389e-11 1.05236300e+07 2.75015701e+08] [ 2.28624231e-10 -7.03485360e+06 -2.95367447e+08 -2.15681204e+10] [ 1.32564773e+07 1.05614614e+08 2.10880228e+10 1.01810115e+12] [ 2.38928241e+08 -2.20460442e+10 -7.42634816e+11 -6.93473576e+13]] | [3.68334202e-01 4.92844613e-02 3.78441862e-02 4.42101999e-03 2.25033555e-05 1.00487168e-04 5.25712940e-05] | [[ nan nan 0.16300233 0.04752179] [ nan -0.10896407 -0.0510385 -0.04157714] [ 0.20533187 0.01824985 0.04065165 0.02189477] [ 0.041286 -0.04249844 -0.01597073 -0.01663744]] | 8035 | 1797.662515 | 101.1458 | 47.84198 |  |  |  | 47.84198 | 2.008528 | 0.2280827 | 314.7117 | 4.384375 | 2.008528 | 0.2280827 | 0.2280827 | 0.5890762 | 0.3140635 | 92.14005 | 45.87441 | 69.00723 | 22.84837 | 0.47758 | 0.5192311 | 2.09389 | 2.660855 | 0.1327523 | 46.26564 | 45.87441
S3 | 3 | 0 | 600 | 2 | 100x2.tiff | 1600 | 1200 | 429559.68 | 16879 | 1507.878 | 193.3797 | 138.5493 | (np.float64(375.4950530244683), np.float64(1108.9482789264766)) | (260, 1020, 469, 1170) | 3776.321791 | 713.2265 | 91.4686 | 65.5338 | (np.float64(177.6091600805735), np.float64(524.5325359322234)) | (122.97999999999999, 482.46, 221.837, 553.41) | 0.6976259 | 0.7191428 | 0.5384051 | -0.2803194 | 1 | 23471 | 5251.143359 | 364.5632 | [[1.68790000e+04 1.50135800e+06 1.55263266e+08 1.74474314e+10] [1.94944100e+06 1.68294928e+08 1.72340516e+10 1.93254121e+12] [2.63131347e+08 2.22451962e+10 2.25421013e+12 2.51171125e+14] [3.87720663e+10 3.22059566e+12 3.22570244e+14 3.56379876e+16]] | [[ 1.68790000e+04 -1.91278104e-10 2.17200558e+07 -2.26892027e+08] [ 4.52473614e-11 -5.10449382e+06 2.09984319e+08 -1.74268982e+10] [ 3.79805553e+07 1.92032713e+07 4.04774770e+10 -4.79077947e+11] [-3.91435128e+08 -3.04983809e+10 5.04260932e+11 -6.86843953e+13]] | [ 2.09548883e-01 4.54151350e-03 8.20541072e-04 5.55158679e-05 -1.12776373e-08 -2.39666780e-06 -3.63454592e-09] | [[ nan nan 0.0762373 -0.00612989] [ nan -0.01791675 0.0056731 -0.00362393] [ 0.13331158 0.00051881 0.00841731 -0.00076682] [-0.01057531 -0.00634215 0.00080713 -0.0008462 ]] | 16879 | 3776.321791 | 146.5981 | 69.34091 |  |  |  | 69.34091 | 1.395747 | 0.0932876 | 713.2265 | 10.71954 | 1.395747 | 0.0932876 | 0.0932876 | 0.7191428 | 0.5384051 | 91.4686 | 65.5338 | 78.5012 | 21.17881 | 0.3054302 | 0.7580843 | 3.274071 | 5.671981 | 0.3023741 | 25.9348 | 65.5338
S3 | 3 | 0 | 600 | 2 | 100x2.tiff | 1600 | 1200 | 429559.68 | 10680 | 919.5372 | 158.944 | 107.0735 | (np.float64(365.0628277153558), np.float64(1232.8908239700374)) | (285, 1174, 428, 1310) | 2389.42572 | 434.9411 | 75.18053 | 50.64575 | (np.float64(172.6747175093633), np.float64(583.1573597378277)) | (134.805, 555.302, 202.444, 619.63) | 0.7390458 | 0.6937768 | 0.5491567 | -0.7543347 | 1 | 15394 | 3444.084226 | 354.8336 | [[1.06800000e+04 6.28954000e+05 4.90116420e+07 4.33419860e+09] [8.55071000e+05 4.57594790e+07 3.26154826e+09 2.66281762e+11] [8.10032750e+07 4.15842927e+09 2.83306468e+11 2.20665803e+13] [8.39200932e+09 4.21393649e+11 2.80116195e+13 2.12349349e+15]] | [[ 1.06800000e+04 -1.08911991e-10 1.19720227e+07 3.77780576e+07] [ 2.22883045e-10 -4.59635674e+06 -1.21095923e+08 -1.15098419e+10] [ 1.25438728e+07 1.24074300e+08 1.70988575e+10 3.36708684e+11] [-1.01937786e+08 -1.42311948e+10 -4.38629072e+11 -3.39633317e+13]] | [ 2.14934067e-01 6.52048324e-03 1.29656794e-03 5.46531998e-04 4.32040473e-07 4.27255718e-05 -1.58122173e-07] | [[ nan nan 0.10496029 0.00320488] [ nan -0.04029686 -0.0102731 -0.00944834] [ 0.10997378 0.01052577 0.01403632 0.00267458] [-0.00864783 -0.01168228 -0.00348416 -0.00261051]] | 10680 | 2389.42572 | 116.6113 | 55.15715 |  |  |  | 55.15715 | 1.484439 | 0.158724 | 434.9411 | 6.300246 | 1.484439 | 0.158724 | 0.158724 | 0.6937768 | 0.5491567 | 75.18053 | 50.64575 | 62.91314 | 21.97471 | 0.3984018 | 0.7336627 | 2.510029 | 5.312423 | 0.2609542 | 24.53477 | 50.64575
S3 | 3 | 0 | 600 | 2 | 100x2.tiff | 1600 | 1200 | 429559.68 | 15135 | 920.2123 | 160.7286 | 137.7612 | (np.float64(128.81149653121903), np.float64(1217.672547076313)) | (33, 1118, 200, 1303) | 3386.138415 | 435.2604 | 76.02461 | 65.16106 | (np.float64(60.9278378592666), np.float64(575.959114767096)) | (15.609, 528.814, 94.6, 616.319) | 0.5151422 | 0.7834256 | 0.4898851 | -0.7568764 | 1 | 19319 | 4322.220551 | 329.9349 | [[1.51350000e+04 1.50854400e+06 1.71370156e+08 2.10957296e+10] [1.45010700e+06 1.41298686e+08 1.59006630e+10 1.94825134e+12] [1.60316375e+08 1.54735348e+10 1.72795723e+12 2.09888029e+14] [1.91836931e+10 1.84809450e+12 2.05320920e+14 2.47402743e+16]] | [[ 1.51350000e+04 -6.74162948e-11 2.10097331e+07 -1.73357539e+08] [ 4.39740688e-10 -3.23717222e+06 1.26746282e+08 -1.43812632e+10] [ 2.13794532e+07 1.14709960e+08 1.89121565e+10 -3.02253110e+10] [-2.73253560e+08 -7.81444946e+09 8.96604277e+10 -1.26136773e+13]] | [ 1.85050486e-01 8.01448910e-04 8.74935741e-04 3.13585233e-05 -1.24114582e-09 -5.74954220e-07 -5.04377047e-09] | [[ nan nan 9.17182344e-02 -6.15157991e-03] [ nan -1.41319130e-02 4.49758279e-03 -4.14810516e-03] [ 9.33322516e-02 4.07047476e-03 5.45498772e-03 -7.08650813e-05] [-9.69638310e-03 -2.25398546e-03 2.10214330e-04 -2.40387574e-04]] | 15135 | 3386.138415 | 138.8182 | 65.66099 |  |  |  | 65.66099 | 1.166719 | 0.2246033 | 435.2604 | 4.452294 | 1.166719 | 0.2246033 | 0.2246033 | 0.7834256 | 0.4898851 | 76.02461 | 65.16106 | 70.59283 | 31.11827 | 0.4739233 | 0.8636807 | 2.110046 | 7.362175 | 0.4848578 | 10.86356 | 65.16106
S3 | 3 | 0 | 600 | 2 | 100x2.tiff | 1600 | 1200 | 429559.68 | 2888 | 258.7939 | 99.34326 | 42.8423 | (np.float64(587.5640581717452), np.float64(451.1956371191136)) | (549, 431, 646, 488) | 646.129352 | 122.4095 | 46.98936 | 20.26441 | (np.float64(277.91779951523546), np.float64(213.41553635734073)) | (259.67699999999996, 203.863, 305.558, 230.82399999999998) | 0.90223 | 0.8730351 | 0.5223368 | -0.3776439 | 1 | 3308 | 740.095532 | 195.1723 | [[2.88800000e+03 5.83250000e+04 1.70636700e+06 5.94398030e+07] [1.11373000e+05 1.75223900e+06 4.29875690e+07 1.32160094e+09] [5.87920900e+06 7.63724410e+07 1.57383988e+09 4.11959757e+10] [3.64997335e+08 4.13824831e+09 7.46478043e+10 1.68842443e+12]] | [[ 2.88800000e+03 8.21387403e-12 5.28456465e+05 3.63360427e+06] [ 1.16529009e-12 -4.97009693e+05 -2.74201245e+06 -1.96372294e+08] [ 1.58421415e+06 -4.02850910e+06 3.12548838e+08 6.05061785e+08] [ 1.60837239e+07 -5.49599999e+08 2.13405586e+09 -1.79507464e+11]] | [ 2.53301297e-01 3.02265317e-02 4.17144846e-03 8.86783225e-04 1.50869864e-06 1.18304726e-04 -7.95486482e-07] | [[ nan nan 0.06335995 0.00810671] [ nan -0.0595896 -0.00611753 -0.00815246] [ 0.18994135 -0.00898776 0.01297557 0.00046742] [ 0.0358834 -0.02281682 0.0016486 -0.00258044]] | 2888 | 646.129352 | 60.63923 | 28.68235 |  |  |  | 28.68235 | 2.318812 | 0.5418747 | 122.4095 | 1.845445 | 2.318812 | 0.5418747 | 0.5418747 | 0.8730351 | 0.5223368 | 46.98936 | 20.26441 | 33.62689 | 21.11369 | 0.7361214 | 0.610401 | 1.358472 | 3.67731 | 0.09777003 | 26.72495 | 20.26441
S3 | 3 | 0 | 600 | 2 | 100x2.tiff | 1600 | 1200 | 429559.68 | 12493 | 1105.291 | 188.3054 | 121.6744 | (np.float64(656.9077083166574), np.float64(490.0145681581686)) | (564, 425, 743, 569) | 2795.046397 | 522.8024 | 89.06846 | 57.55199 | (np.float64(310.71734603377894), np.float64(231.77689073881373)) | (266.772, 201.02499999999998, 351.43899999999996, 269.137) | 0.7632066 | 0.6310552 | 0.4846757 | -0.05098329 | 1 | 19797 | 4429.163013 | 299.1979 | [[1.24930000e+04 8.12227000e+05 6.44081350e+07 5.71578104e+09] [1.16069600e+06 7.46413600e+07 6.01797722e+09 5.48717037e+11] [1.35482500e+08 8.84451470e+09 7.26492232e+11 6.73815810e+13] [1.76804852e+10 1.17314683e+12 9.74765023e+13 9.10456732e+15]] | [[ 1.24930000e+04 -2.73985279e-11 1.16015473e+07 1.97747804e+07] [ 8.21387403e-10 -8.20789203e+05 1.40691507e+08 6.44093388e+08] [ 2.76448946e+07 1.88693753e+08 2.28324232e+10 3.16045586e+11] [-4.37309676e+07 -7.68082209e+09 3.55534687e+11 -1.07043316e+13]] | [ 2.51458783e-01 1.06769275e-02 1.69368336e-03 1.73699020e-04 4.02375975e-08 -1.29010802e-05 -8.51884936e-08] | [[ nan nan 0.07433313 0.00113356] [ nan -0.00525894 0.00806494 0.00033033] [ 0.17712565 0.0108166 0.01170986 0.00145016] [-0.00250681 -0.0039392 0.00163135 -0.00043943]] | 12493 | 2795.046397 | 126.1213 | 59.65537 |  |  |  | 59.65537 | 1.547617 | 0.1285061 | 522.8024 | 7.781733 | 1.547617 | 0.1285061 | 0.1285061 | 0.6310552 | 0.4846757 | 89.06846 | 57.55199 | 73.31023 | 21.38511 | 0.3584775 | 0.6697699 | 2.789576 | 4.427422 | 0.2367934 | 31.51647 | 57.55199
S3 | 3 | 0 | 600 | 2 | 100x2.tiff | 1600 | 1200 | 429559.68 | 10085 | 743.9626 | 136.65 | 121.6858 | (np.float64(468.1533961328706), np.float64(1234.474467030243)) | (411, 1155, 541, 1299) | 2256.306965 | 351.8943 | 64.63544 | 57.55738 | (np.float64(221.4365563708478), np.float64(583.9064229053049)) | (194.403, 546.3149999999999, 255.893, 614.427) | 0.4549976 | 0.7406727 | 0.5387286 | 0.7543419 | 1 | 13616 | 3046.294064 | 251.6966 | [[1.00850000e+04 8.01500000e+05 7.41747960e+07 7.50428945e+09] [5.76392000e+05 4.70244230e+07 4.35088006e+09 4.35368399e+11] [4.35700200e+07 3.70623592e+09 3.48738707e+11 3.50969375e+13] [3.85794735e+09 3.40224333e+11 3.25890257e+13 3.31009320e+15]] | [[ 1.00850000e+04 1.14383170e-10 1.04760107e+07 -5.58636592e+07] [ 3.55555585e-11 1.21597600e+06 -8.17395268e+07 2.92037773e+09] [ 1.06272597e+07 1.04537481e+08 9.95640498e+09 1.54909709e+11] [ 1.53004773e+08 3.77601132e+09 1.63554001e+10 5.52587723e+12]] | [ 2.07490376e-01 5.73961754e-04 2.82866488e-03 7.13925573e-05 1.59718493e-08 1.62873380e-06 -2.78243796e-08] | [[ nan nan 0.10300164 -0.0054694 ] [ nan 0.01195565 -0.00800281 0.00284716] [ 0.10448874 0.01023487 0.00970677 0.00150388] [ 0.01498012 0.00368134 0.00015878 0.00053419]] | 10085 | 2256.306965 | 113.3165 | 53.59869 |  |  |  | 53.59869 | 1.122974 | 0.2289727 | 351.8943 | 4.367334 | 1.122974 | 0.2289727 | 0.2289727 | 0.7406727 | 0.5387286 | 64.63544 | 57.55738 | 61.09641 | 25.64755 | 0.4785109 | 0.8292462 | 2.089817 | 6.786825 | 0.5450024 | 7.078056 | 57.55738
S3 | 3 | 0 | 600 | 2 | 100x2.tiff | 1600 | 1200 | 429559.68 | 672 | 205.5563 | 111.1124 | 7.968701 | (np.float64(383.4970238095238), np.float64(1172.924107142857)) | (333, 1170, 434, 1177) | 150.345888 | 97.22815 | 52.55614 | 3.769195 | (np.float64(181.39409226190475), np.float64(554.7931026785714)) | (157.509, 553.41, 205.28199999999998, 556.721) | 0.997425 | 0.9970326 | 0.950495 | 0.0004852998 | 1 | 674 | 150.793346 | 15.55635 | [[6.72000000e+02 1.96500000e+03 8.41300000e+03 4.04670000e+04] [3.39340000e+04 9.94770000e+04 4.25491000e+05 2.04528900e+06] [2.23209600e+06 6.47492700e+06 2.75269370e+07 1.31817531e+08] [1.65072574e+08 4.73530293e+08 2.00000788e+09 9.53806052e+09]] | [[ 6.72000000e+02 3.81916720e-14 2.66712946e+03 2.68541972e+02] [-1.95683469e-11 2.50348214e+02 -8.04551313e+02 2.46198617e+03] [ 5.18529994e+05 -7.72445366e+04 2.02570550e+06 -3.08843858e+05] [-1.00737679e+04 6.27132044e+05 -2.01592189e+06 6.15402519e+06]] | [ 1.15415321e+00 1.30494392e+00 3.93197592e-04 4.41013958e-05 -5.37537916e-09 -4.83923871e-05 -2.19807491e-09] | [[ nan nan 5.90616467e-03 2.29397664e-05] [ nan 5.54377955e-04 -6.87275029e-05 8.11293113e-06] [ 1.14824705e+00 -6.59849041e-03 6.67526465e-03 -3.92596581e-05] [-8.60535433e-04 2.06657501e-03 -2.56260250e-04 3.01774249e-05]] | 672 | 150.345888 | 29.25093 | 13.83569 |  |  |  | 13.83569 | 13.9436 | 0.1998561 | 97.22815 | 5.003601 | 13.9436 | 0.1998561 | 0.1998561 | 0.9970326 | 0.950495 | 52.55614 | 3.769195 | 28.16267 | 6.185282 | 0.4470526 | 0.2632554 | 2.236873 | 0.6839974 | 0.002575016 | 48.78695 | 3.769195
S3 | 3 | 0 | 600 | 2 | 100x2.tiff | 1600 | 1200 | 429559.68 | 28696 | 3049.592 | 470.1004 | 214.8523 | (np.float64(565.0709506551435), np.float64(1090.6808962921662)) | (413, 911, 677, 1348) | 6420.127384 | 1442.457 | 222.3575 | 101.6252 | (np.float64(267.2785596598829), np.float64(515.8920639461945)) | (195.349, 430.90299999999996, 320.221, 637.6039999999999) | 0.8894487 | 0.3673652 | 0.2487345 | 1.234898 | 1 | 78113 | 17476.14 | 910.4781 | [[2.86960000e+04 5.15612300e+06 1.28874252e+09 3.90140242e+11] [4.36382800e+06 8.81676083e+08 2.35425444e+11 7.44335184e+13] [7.80469940e+08 1.63065882e+11 4.51142346e+13 1.47176103e+16] [1.49583067e+11 3.15639803e+13 8.96053527e+15 2.99971064e+18]] | [[ 2.86960000e+04 -2.32830644e-10 3.62285721e+08 2.83861847e+10] [-5.82076609e-11 9.75795567e+07 4.37877878e+09 3.29303850e+12] [ 1.16858468e+08 -6.84768846e+09 2.00239892e+12 7.43409027e+12] [-4.64529495e+09 1.04101442e+12 -4.43961623e+13 2.73348793e+16]] | [ 5.81866692e-01 1.44998515e-01 1.39284826e-01 2.38446215e-02 1.27321079e-03 6.96473257e-03 -5.16964360e-04] | [[ nan nan 0.43995524 0.20349494] [ nan 0.11849939 0.0313906 0.13935826] [ 0.14191146 -0.04908972 0.08473962 0.00185718] [-0.0333012 0.04405474 -0.011091 0.04031176]] | 28696 | 6420.127384 | 191.1462 | 90.41217 |  |  |  | 90.41217 | 2.188016 | 0.03877463 | 1442.457 | 25.79006 | 2.188016 | 0.03877463 | 0.03877463 | 0.3673652 | 0.2487345 | 222.3575 | 101.6252 | 161.9913 | 17.80331 | 0.1969127 | 0.4066072 | 5.078392 | 1.631736 | 0.1105513 | 120.7323 | 101.6252
S3 | 3 | 0 | 600 | 2 | 100x2.tiff | 1600 | 1200 | 429559.68 | 8257 | 885.2418 | 139.3939 | 107.9526 | (np.float64(80.9304832263534), np.float64(1123.3302652295022)) | (0, 1049, 145, 1186) | 1847.330353 | 418.7194 | 65.9333 | 51.0616 | (np.float64(38.280118566065156), np.float64(531.3352154535545)) | (0.0, 496.17699999999996, 68.585, 560.978) | 0.6326434 | 0.6056627 | 0.4156557 | 0.09714203 | 1 | 13633 | 3050.097457 | 209.606 | [[8.25700000e+03 6.13745000e+05 5.16716570e+07 4.70413010e+09] [6.68243000e+05 5.00580970e+07 4.25604220e+09 3.90247549e+11] [6.40709070e+07 4.78544121e+09 4.03828372e+11 3.66573843e+13] [6.60565898e+09 4.92747394e+11 4.12244918e+13 3.69725922e+15]] | [[ 8.25700000e+03 -7.74491582e-12 6.05182837e+06 -3.63058819e+07] [ 1.88350668e-10 3.87417572e+05 1.66363251e+07 -5.91153090e+08] [ 9.98967810e+06 -3.96740805e+07 4.08246343e+09 -5.28722081e+10] [-1.96569433e+08 3.76708071e+09 -5.74026844e+10 2.77382483e+12]] | [ 2.35288435e-01 3.46518423e-03 1.76114115e-03 9.93963290e-04 8.43084125e-07 4.81308212e-05 -1.00928092e-06] | [[ nan nan 0.08876506 -0.00586032] [ nan 0.00568244 0.00268535 -0.00105011] [ 0.14652338 -0.006404 0.00725196 -0.00103359] [-0.03172928 0.00669172 -0.00112216 0.00059675]] | 8257 | 1847.330353 | 102.5336 | 48.49839 |  |  |  | 48.49839 | 1.29125 | 0.1324062 | 418.7194 | 7.552516 | 1.29125 | 0.1324062 | 0.1324062 | 0.6056627 | 0.4156557 | 65.9333 | 51.0616 | 58.49745 | 17.64743 | 0.3638766 | 0.7355674 | 2.748184 | 5.340043 | 0.3673566 | 14.87171 | 51.0616
S3 | 3 | 0 | 600 | 2 | 100x2.tiff | 1600 | 1200 | 429559.68 | 12746 | 1337.398 | 171.7279 | 140.4586 | (np.float64(418.41197238349287), np.float64(688.8449709712851)) | (337, 621, 502, 790) | 2851.649834 | 632.5893 | 81.2273 | 66.43692 | (np.float64(197.90886293739212), np.float64(325.82367126941784)) | (159.40099999999998, 293.733, 237.446, 373.66999999999996) | 0.5753408 | 0.628377 | 0.4570916 | 0.9279208 | 1 | 20284 | 4538.119036 | 305.6193 | [[1.27460000e+04 8.64752000e+05 7.93670380e+07 8.67326770e+09] [1.03767700e+06 7.41325370e+07 7.11705543e+09 8.00807660e+11] [1.02990527e+08 7.39285834e+09 7.11947309e+11 8.01992870e+13] [1.12557069e+10 7.94995124e+11 7.56630052e+13 8.45926154e+15]] | [[ 1.27460000e+04 2.27629471e-10 2.06979637e+07 4.80107827e+08] [-5.72981662e-11 3.73137106e+06 1.49318801e+08 1.27824077e+10] [ 1.85111957e+07 -2.02087533e+08 2.13731143e+10 -4.61220408e+10] [-1.43020914e+08 6.51548155e+09 2.41972687e+11 2.01804660e+13]] | [ 2.41345777e-01 2.29127091e-03 4.54639433e-03 2.29882666e-04 2.13592509e-07 3.56928661e-06 -9.80285927e-08] | [[ nan nan 0.12740304 0.02617604] [ nan 0.02296786 0.00814104 0.00617292] [ 0.11394274 -0.01101805 0.01032158 -0.00019729] [-0.00779767 0.00314648 0.00103504 0.0007646 ]] | 12746 | 2851.649834 | 127.392 | 60.2564 |  |  |  | 60.2564 | 1.222623 | 0.08954932 | 632.5893 | 11.16703 | 1.222623 | 0.08954932 | 0.08954932 | 0.628377 | 0.4570916 | 81.2273 | 66.43692 | 73.83211 | 18.0316 | 0.2992479 | 0.7418245 | 3.341711 | 5.431278 | 0.4246592 | 14.79037 | 66.43692
S3 | 3 | 0 | 600 | 2 | 100x2.tiff | 1600 | 1200 | 429559.68 | 2157 | 242.6102 | 106.4942 | 31.93575 | (np.float64(367.8864163189615), np.float64(624.5595734816875)) | (327, 611, 422, 651) | 482.583453 | 114.7546 | 50.37176 | 15.10561 | (np.float64(174.0102749188688), np.float64(295.41667825683817)) | (154.671, 289.003, 199.606, 307.923) | 0.9539761 | 0.7761785 | 0.5676316 | -0.1540819 | 1 | 2779 | 621.742891 | 169.5144 | [[2.15700000e+03 2.92480000e+04 5.66858000e+05 1.32302800e+07] [8.81920000e+04 9.84831000e+05 1.53892890e+07 2.90083419e+08] [5.10199200e+06 5.30252010e+07 7.40166191e+08 1.19288974e+10] [3.42533578e+08 3.50080636e+09 4.69630890e+10 7.08496623e+11]] | [[ 2.15700000e+03 1.00186526e-12 1.70267595e+05 9.26415369e+05] [-4.99369435e-11 -2.11014904e+05 -2.06495898e+06 -5.04625402e+07] [ 1.49613717e+06 1.09965204e+06 1.24451964e+08 9.25895734e+08] [ 1.15880345e+07 -2.20425116e+08 -1.54384083e+09 -4.86883425e+10]] | [ 3.58162579e-01 8.94362513e-02 6.89314602e-03 2.03015753e-03 6.67847129e-06 4.53465989e-04 -3.61601392e-06] | [[ nan nan 0.03659584 0.00428727] [ nan -0.04535371 -0.00955622 -0.00502827] [ 0.32156674 0.00508897 0.01240085 0.00198649] [ 0.05362711 -0.02196396 -0.00331228 -0.00224918]] | 2157 | 482.583453 | 52.40589 | 24.78799 |  |  |  | 24.78799 | 3.334639 | 0.4605131 | 114.7546 | 2.171491 | 3.334639 | 0.4605131 | 0.4605131 | 0.7761785 | 0.5676316 | 50.37176 | 15.10561 | 32.73868 | 16.82141 | 0.6786112 | 0.4921009 | 1.473598 | 2.390056 | 0.04602387 | 35.26615 | 15.10561
S3 | 3 | 0 | 600 | 2 | 100x2.tiff | 1600 | 1200 | 429559.68 | 9444 | 934.7149 | 216.0786 | 125.5647 | (np.float64(324.2419525624735), np.float64(616.4423972892841)) | (251, 550, 415, 737) | 2112.896676 | 442.1201 | 102.2052 | 59.39208 | (np.float64(153.36644356204997), np.float64(291.5772539178314)) | (118.723, 260.15, 196.295, 348.601) | 0.8138276 | 0.4664164 | 0.3079431 | -0.9029478 | 1 | 20248 | 4530.064792 | 376.5923 | [[9.44400000e+03 6.27482000e+05 6.22497360e+07 7.73916915e+09] [6.91697000e+05 3.70827710e+07 3.01453273e+09 3.31817631e+11] [6.69678210e+07 2.99158662e+09 1.90633150e+11 1.71892402e+13] [7.60155569e+09 3.06346585e+11 1.59852986e+13 1.12512470e+15]] | [[ 9.44400000e+03 7.48627826e-11 2.05583277e+07 8.71258313e+08] [ 4.54747351e-11 -8.87523588e+06 -3.65375588e+08 -4.46432993e+10] [ 1.63065821e+07 -1.57836733e+08 3.19712804e+10 1.03379610e+12] [ 3.08049893e+08 -2.12076769e+10 -3.87933273e+11 -8.46688109e+13]] | [4.13334084e-01 4.18817183e-02 5.03181952e-02 6.81879539e-03 1.06577544e-04 5.37581290e-04 6.77822642e-05] | [[ nan nan 0.2305026 0.10052104] [ nan -0.09951028 -0.04215505 -0.05300152] [ 0.18283148 -0.01821034 0.03795702 0.01262958] [ 0.03554112 -0.02517823 -0.00473927 -0.01064387]] | 9444 | 2112.896676 | 109.6562 | 51.86737 |  |  |  | 51.86737 | 1.720855 | 0.1358337 | 442.1201 | 7.361943 | 1.720855 | 0.1358337 | 0.1358337 | 0.4664164 | 0.3079431 | 102.2052 | 59.39208 | 80.79862 | 19.11604 | 0.3685562 | 0.5074828 | 2.71329 | 2.541806 | 0.1861724 | 42.81309 | 59.39208
S3 | 3 | 0 | 600 | 2 | 100x2.tiff | 1600 | 1200 | 429559.68 | 9249 | 1026.805 | 173.8516 | 118.0625 | (np.float64(928.4521569899449), np.float64(1351.3319277759758)) | (840, 1250, 1002, 1441) | 2069.269521 | 485.6789 | 82.23181 | 55.84354 | (np.float64(439.15787025624394), np.float64(639.1800018380366)) | (397.32, 591.25, 473.94599999999997, 681.593) | 0.7340467 | 0.4910539 | 0.2989141 | -0.871195 | 1 | 18835 | 4213.935715 | 412.0884 | [[9.24900000e+03 9.37219000e+05 1.08538475e+08 1.34716335e+10] [8.18094000e+05 7.82611120e+07 8.51773820e+09 9.84114688e+11] [8.43229580e+07 7.97072188e+09 8.49810946e+11 9.56789182e+13] [9.47990819e+09 9.02360414e+11 9.57526682e+13 1.06877171e+16]] | [[ 9.24900000e+03 -3.29407612e-11 1.35682670e+07 -2.76576750e+08] [ 3.60387276e-10 -4.63793012e+06 -1.42783234e+08 -2.12058288e+10] [ 1.19607791e+07 2.46583841e+08 1.93790861e+10 1.05178886e+12] [-9.45527486e+07 -1.48310841e+10 -9.62668187e+11 -7.76905215e+13]] | [ 2.98431752e-01 1.21110019e-02 1.69076221e-02 8.45540161e-04 -2.04597467e-06 -3.81981546e-05 -2.45658222e-06] | [[ nan nan 0.15861155 -0.03361853] [ nan -0.0542169 -0.01735563 -0.02680223] [ 0.1398202 0.02997282 0.02449339 0.01382283] [-0.0114931 -0.01874513 -0.01265158 -0.01061668]] | 9249 | 2069.269521 | 108.5182 | 51.32909 |  |  |  | 51.32909 | 1.472539 | 0.1102373 | 485.6789 | 9.071342 | 1.472539 | 0.1102373 | 0.1102373 | 0.4910539 | 0.2989141 | 82.23181 | 55.84354 | 69.03768 | 17.04229 | 0.33202 | 0.6242 | 3.011867 | 3.84545 | 0.2659533 | 26.38827 | 55.84354
S3 | 3 | 0 | 600 | 2 | 100x2.tiff | 1600 | 1200 | 429559.68 | 4984 | 480.3574 | 122.0632 | 66.41207 | (np.float64(223.23756019261637), np.float64(730.2616372391653)) | (174, 685, 300, 767) | 1115.065336 | 227.2091 | 57.73587 | 31.41291 | (np.float64(105.59136597110754), np.float64(345.4137544141252)) | (82.30199999999999, 324.005, 141.9, 362.791) | 0.8390336 | 0.700886 | 0.4823848 | 0.2822074 | 1 | 7111 | 1590.936919 | 182.7699 | [[4.98400000e+03 2.25584000e+05 1.18375660e+07 6.69124520e+08] [2.45400000e+05 1.19810740e+07 6.54753214e+08 3.79557826e+10] [1.64706900e+07 8.57953632e+08 4.83281075e+10 2.84789619e+12] [1.31523451e+09 7.12565835e+10 4.07862286e+12 2.42003395e+14]] | [[ 4.98400000e+03 -8.52651283e-14 1.62726483e+06 -1.39684385e+07] [ 2.89333002e-11 8.73868222e+05 -7.20506733e+06 6.17402462e+08] [ 4.38779273e+06 2.64089578e+07 1.16993220e+09 4.36251777e+09] [ 7.21695045e+07 1.47032416e+09 7.99843106e+09 6.99238798e+11]] | [2.42149580e-01 1.73005414e-02 5.68426803e-03 1.42266368e-03 3.95284855e-06 1.83897506e-04 8.61654298e-07] | [[ nan nan 0.06550918 -0.00796531] [ nan 0.03517952 -0.00410859 0.00498694] [ 0.1766404 0.01505935 0.00944989 0.00049913] [ 0.04115368 0.01187624 0.00091513 0.00113322]] | 4984 | 1115.065336 | 79.66069 | 37.67951 |  |  |  | 37.67951 | 1.837966 | 0.2714306 | 227.2091 | 3.684182 | 1.837966 | 0.2714306 | 0.2714306 | 0.700886 | 0.4823848 | 57.73587 | 31.41291 | 44.57439 | 19.63065 | 0.5209901 | 0.6526187 | 1.919422 | 4.203574 | 0.1609664 | 26.32296 | 31.41291
S3 | 3 | 0 | 600 | 2 | 100x2.tiff | 1600 | 1200 | 429559.68 | 14008 | 1316.055 | 198.5115 | 156.6834 | (np.float64(940.0960165619646), np.float64(769.257281553398)) | (816, 695, 1032, 853) | 3133.995832 | 622.494 | 93.89595 | 74.11126 | (np.float64(444.6654158338092), np.float64(363.85869417475726)) | (385.96799999999996, 328.73499999999996, 488.13599999999997, 403.469) | 0.6140188 | 0.5504558 | 0.4104548 | -0.1673444 | 1 | 25448 | 5693.455592 | 398.3825 | [[1.40080000e+04 1.04019600e+06 9.90962600e+07 1.05783291e+10] [1.73833700e+06 1.26947874e+08 1.17405247e+10 1.21291943e+12] [2.49860495e+08 1.90253842e+10 1.79586412e+12 1.87668048e+14] [3.87438330e+10 3.09013568e+12 2.98373623e+14 3.15875235e+16]] | [[ 1.40080000e+04 -7.38964445e-11 2.18541328e+07 -2.59468002e+07] [ 9.06652531e-12 -2.13630604e+06 -2.39653839e+08 -1.10812419e+10] [ 3.41397979e+07 1.00163721e+09 7.10146480e+10 3.16684314e+12] [-7.36085003e+08 -6.10774042e+10 -4.04796600e+12 -2.45061986e+14]] | [2.85357104e-01 4.39417447e-03 1.70319549e-02 3.53016464e-03 1.92475238e-05 7.68773040e-05 1.94633467e-05] | [[ nan nan 0.11137336 -0.00111723] [ nan -0.01088707 -0.01031915 -0.00403144] [ 0.17398375 0.04312907 0.02583566 0.00973442] [-0.03169477 -0.02222042 -0.01244287 -0.0063646 ]] | 14008 | 3133.995832 | 133.5498 | 63.16904 |  |  |  | 63.16904 | 1.266959 | 0.1016337 | 622.494 | 9.839253 | 1.266959 | 0.1016337 | 0.1016337 | 0.5504558 | 0.4104548 | 93.89595 | 74.11126 | 84.0036 | 20.13832 | 0.3188005 | 0.6727558 | 3.136758 | 4.466986 | 0.3859812 | 19.78468 | 74.11126
S3 | 3 | 0 | 600 | 2 | 100x2.tiff | 1600 | 1200 | 429559.68 | 845 | 161.1127 | 77.58905 | 14.32973 | (np.float64(951.3005917159763), np.float64(1392.34674556213)) | (913, 1386, 988, 1399) | 189.051005 | 76.20631 | 36.69962 | 6.777962 | (np.float64(449.9651798816568), np.float64(658.5800106508875)) | (431.849, 655.578, 467.32399999999996, 661.727) | 0.9827973 | 0.9768786 | 0.8666667 | -0.02372532 | 1 | 865 | 193.525585 | 47.48771 | [[8.45000000e+02 5.36300000e+03 4.50550000e+04 4.22771000e+05] [3.23640000e+04 1.98123000e+05 1.63771700e+06 1.51899750e+07] [1.55732200e+06 9.45665700e+06 7.77159270e+07 7.16895093e+08] [8.36262540e+07 5.06999859e+08 4.14621561e+09 3.80530797e+10]] | [[ 8.45000000e+02 -2.34479103e-13 1.10174036e+04 -3.03093548e+03] [-4.54747351e-12 -7.28307337e+03 4.53146745e+03 -2.08572322e+05] [ 3.17761650e+05 1.30622547e+05 3.89976767e+06 2.22819368e+06] [-3.61018509e+05 -6.71206715e+06 -7.85802304e+06 -1.71455249e+08]] | [4.60458742e-01 1.84971247e-01 6.87730649e-04 3.32776320e-04 1.55382902e-07 1.14800109e-04 3.46436283e-08] | [[ nan nan 1.54299969e-02 -1.46027590e-04] [ nan -1.02000257e-02 2.18321795e-04 -3.45689786e-04] [ 4.45028745e-01 6.29327016e-03 6.46351272e-03 1.27044087e-04] [-1.73935286e-02 -1.11246451e-02 -4.48037966e-04 -3.36297741e-04]] | 845 | 189.051005 | 32.80072 | 15.51474 |  |  |  | 15.51474 | 5.414551 | 0.4090789 | 76.20631 | 2.444516 | 5.414551 | 0.4090789 | 0.4090789 | 0.9768786 | 0.8666667 | 36.69962 | 6.777962 | 21.73879 | 9.923116 | 0.6395927 | 0.4227494 | 1.563495 | 1.763866 | 0.0172027 | 29.92166 | 6.777962
S3 | 3 | 0 | 600 | 2 | 100x2.tiff | 1600 | 1200 | 429559.68 | 14796 | 1746.768 | 267.9721 | 130.505 | (np.float64(1032.787577723709), np.float64(1472.8640173019735)) | (908, 1391, 1143, 1599) | 3310.294284 | 826.2212 | 126.7508 | 61.72886 | (np.float64(488.50852426331437), np.float64(696.6646801838334)) | (429.484, 657.943, 540.639, 756.327) | 0.8733966 | 0.4980477 | 0.3027005 | 0.6839846 | 1 | 29708 | 6646.541132 | 463.4138 | [[1.47960000e+04 1.21126000e+06 1.35134278e+08 1.75546320e+10] [1.84635700e+06 1.75958751e+08 2.11636144e+10 2.82879950e+12] [2.76582087e+08 2.83592551e+10 3.52355090e+12 4.76167442e+14] [4.49167019e+10 4.82230429e+12 6.10908415e+14 8.30528348e+16]] | [[ 1.47960000e+04 -9.37916411e-11 3.59756684e+07 6.01771657e+08] [-1.44622447e-09 2.48085496e+07 2.38680122e+08 8.08018890e+10] [ 4.61796694e+07 -4.74463255e+08 1.14141198e+11 -2.99507555e+11] [-1.12260489e+09 1.63912285e+11 -1.40666293e+12 4.97161154e+14]] | [ 3.75272845e-01 5.35396671e-02 1.05509121e-02 1.12467139e-03 1.17461015e-06 -2.16415696e-05 3.69185805e-06] | [[ nan nan 0.16433128 0.02259805] [ nan 0.11332161 0.00896304 0.02494529] [ 0.21094157 -0.0178173 0.03523785 -0.00076016] [-0.04215665 0.05060326 -0.00357014 0.01037337]] | 14796 | 3310.294284 | 137.2547 | 64.92147 |  |  |  | 64.92147 | 2.053348 | 0.06093739 | 826.2212 | 16.41029 | 2.053348 | 0.06093739 | 0.06093739 | 0.4980477 | 0.3027005 | 126.7508 | 61.72886 | 94.23983 | 16.02619 | 0.246855 | 0.5121977 | 4.050961 | 2.589256 | 0.1266034 | 65.02194 | 61.72886
S3 | 3 | 0 | 600 | 2 | 100x2.tiff | 1600 | 1200 | 429559.68 | 519 | 158.1421 | 85.70408 | 7.926065 | (np.float64(947.5780346820809), np.float64(1402.0211946050097)) | (910, 1399, 987, 1406) | 116.115351 | 74.80123 | 40.53803 | 3.749029 | (np.float64(448.20441040462424), np.float64(663.1560250481696)) | (430.42999999999995, 661.727, 466.851, 665.038) | 0.9957144 | 0.9980769 | 0.9628942 | 0.002017777 | 1 | 520 | 116.33908 | 9.899495 | [[5.19000000e+02 1.56800000e+03 6.77600000e+03 3.27320000e+04] [1.95030000e+04 5.93990000e+04 2.57381000e+05 1.24454900e+06] [9.71143000e+05 2.97944700e+06 1.29102290e+07 6.23597970e+07] [5.44095090e+07 1.68126299e+08 7.28468981e+08 3.51478965e+09]] | [[ 5.19000000e+02 -8.88178420e-16 2.03876686e+03 -5.86375162e+01] [ 1.11128884e-11 4.76641618e+02 -1.27817178e+02 2.65144430e+03] [ 2.38258590e+05 9.61249717e+03 9.02117634e+05 3.55993732e+04] [ 9.28457850e+03 6.41718377e+05 -1.30025067e+05 3.47989789e+06]] | [ 8.92101516e-01 7.69077879e-01 2.46561374e-05 4.65055933e-06 1.93406620e-11 -1.56590095e-07 -4.58898199e-11] | [[ nan nan 7.56890143e-03 -9.55558261e-06] [ nan 1.76952721e-03 -2.08291157e-05 1.89662048e-05] [ 8.84532615e-01 1.56645466e-03 6.45299158e-03 1.11778068e-05] [ 1.51301697e-03 4.59031409e-03 -4.08264234e-05 4.79619762e-05]] | 519 | 116.115351 | 25.70625 | 12.15906 |  |  |  | 12.15906 | 10.81294 | 0.2607846 | 74.80123 | 3.834582 | 10.81294 | 0.2607846 | 0.2607846 | 0.9980769 | 0.9628942 | 40.53803 | 3.749029 | 22.14353 | 6.209275 | 0.5106708 | 0.299942 | 1.958209 | 0.8879209 | 0.004285623 | 36.789 | 3.749029
S3 | 3 | 0 | 600 | 2 | 100x2.tiff | 1600 | 1200 | 429559.68 | 3124 | 294.6934 | 74.4149 | 61.00814 | (np.float64(853.7941741357234), np.float64(436.1856594110115)) | (812, 401, 885, 471) | 698.929396 | 139.39 | 35.19825 | 28.85685 | (np.float64(403.84464436619714), np.float64(206.31581690140843)) | (384.07599999999996, 189.673, 418.60499999999996, 222.783) | 0.572596 | 0.7350588 | 0.6113503 | 0.1685107 | 1 | 4250 | 950.84825 | 211.8058 | [[3.12400000e+03 1.09920000e+05 4.60429800e+06 2.12846394e+08] [1.30565000e+05 4.65262700e+06 1.96685209e+08 9.18939152e+09] [6.52809700e+06 2.33504515e+08 9.96163990e+09 4.70615259e+11] [3.59473505e+08 1.29228345e+10 5.56314347e+11 2.65484737e+13]] | [[ 3.12400000e+03 1.80406801e-11 7.36690318e+05 -1.00073646e+06] [-1.45874424e-11 5.86113790e+04 1.27816577e+05 6.24722893e+07] [ 1.07124065e+06 -1.09011100e+06 3.14103267e+08 -1.49197620e+09] [-2.90615466e+06 1.04064199e+08 -1.87761157e+09 9.59634401e+10]] | [ 1.85250673e-01 1.31938210e-03 5.36808709e-05 4.06349859e-05 4.49890761e-10 8.54661786e-07 -1.84374640e-09] | [[ nan nan 0.07548539 -0.0018346 ] [ nan 0.00600565 0.00023432 0.00204906] [ 0.10976528 -0.00199845 0.01030242 -0.00087553] [-0.00532772 0.00341325 -0.00110184 0.00100754]] | 3124 | 698.929396 | 63.06822 | 29.83127 |  |  |  | 29.83127 | 1.219754 | 0.4520432 | 139.39 | 2.212178 | 1.219754 | 0.4520432 | 0.4520432 | 0.7350588 | 0.6113503 | 35.19825 | 28.85685 | 32.02755 | 20.0568 | 0.6723416 | 0.8475214 | 1.487339 | 7.089264 | 0.427404 | 6.341396 | 28.85685
S3 | 3 | 0 | 600 | 2 | 100x2.tiff | 1600 | 1200 | 429559.68 | 7019 | 697.2346 | 135.7491 | 89.32878 | (np.float64(842.0963100156717), np.float64(1045.0279242057272)) | (783, 996, 901, 1118) | 1570.353851 | 329.792 | 64.20935 | 42.25251 | (np.float64(398.3115546374127), np.float64(494.29820814930895)) | (370.359, 471.108, 426.173, 528.814) | 0.7529803 | 0.7098503 | 0.487566 | 1.034189 | 1 | 9888 | 2212.232352 | 244.3883 | [[7.01900000e+03 3.44127000e+05 2.37579990e+07 1.91601298e+09] [4.14797000e+05 2.23504850e+07 1.56331428e+09 1.23890974e+11] [2.92114290e+07 1.64811496e+09 1.14754377e+11 8.87564582e+12] [2.28677346e+09 1.33118379e+11 9.20379943e+12 6.95782127e+14]] | [[ 7.01900000e+03 5.95719030e-11 6.88616653e+06 7.59787037e+07] [-1.56774149e-10 2.01384912e+06 -3.81654796e+07 1.75290661e+09] [ 4.69845689e+06 -2.20828682e+07 3.82547952e+09 -3.30554048e+10] [ 5.16286436e+06 3.81832958e+09 -5.19954032e+10 4.31458693e+12]] | [ 2.35142665e-01 8.65550792e-03 2.02783949e-03 2.34436181e-04 9.41693172e-08 -1.23388012e-05 -1.31378154e-07] | [[ nan nan 0.13977421 0.01840788] [ nan 0.04087676 -0.00924661 0.00506913] [ 0.09536846 -0.00535017 0.01106268 -0.00114098] [ 0.00125084 0.011042 -0.00179474 0.00177762]] | 7019 | 1570.353851 | 94.53501 | 44.71506 |  |  |  | 44.71506 | 1.519658 | 0.1814376 | 329.792 | 5.511538 | 1.519658 | 0.1814376 | 0.1814376 | 0.7098503 | 0.487566 | 64.20935 | 42.25251 | 53.23093 | 19.0466 | 0.4259549 | 0.6963949 | 2.347666 | 4.786421 | 0.2470197 | 21.95684 | 42.25251
S3 | 3 | 0 | 600 | 2 | 100x2.tiff | 1600 | 1200 | 429559.68 | 6724 | 779.8032 | 169.8885 | 80.82201 | (np.float64(818.1432183224272), np.float64(1203.0465496728139)) | (769, 1128, 867, 1274) | 1504.353796 | 368.8469 | 80.35726 | 38.22881 | (np.float64(386.98174226650804), np.float64(569.041017995241)) | (363.73699999999997, 533.544, 410.09099999999995, 602.602) | 0.8795883 | 0.60084 | 0.4699469 | -1.399473 | 1 | 11191 | 2503.751239 | 305.1236 | [[6.72400000e+03 5.04613000e+05 4.97260090e+07 5.53198957e+09] [3.30439000e+05 2.32218630e+07 2.11653252e+09 2.21522004e+11] [1.92567470e+07 1.29017784e+09 1.10099183e+11 1.09029431e+13] [1.25236022e+09 8.09532244e+10 6.53017500e+12 6.13809027e+14]] | [[ 6.72400000e+03 -2.57784905e-10 1.18565444e+07 2.06386675e+07] [-7.18500814e-11 -1.57644383e+06 -9.05502596e+07 -3.31579128e+09] [ 3.01791108e+06 -3.15329128e+04 5.17173938e+09 5.10146344e+10] [ 9.40197676e+06 -1.60584060e+09 -8.06653763e+10 -3.88125609e+12]] | [ 3.28992250e-01 4.30802700e-02 5.77822170e-03 5.09988956e-04 -6.84886952e-07 -7.06507955e-05 -5.45313633e-07] | [[ nan nan 2.62242287e-01 5.56688684e-03] [ nan -3.48676832e-02 -2.44242051e-02 -1.09069688e-02] [ 6.67499631e-02 -8.50540166e-06 1.70119273e-02 2.04643433e-03] [ 2.53600387e-03 -5.28225449e-03 -3.23586353e-03 -1.89872243e-03]] | 6724 | 1504.353796 | 92.52709 | 43.76531 |  |  |  | 43.76531 | 2.102008 | 0.1389529 | 368.8469 | 7.196684 | 2.102008 | 0.1389529 | 0.1389529 | 0.60084 | 0.4699469 | 80.35726 | 38.22881 | 59.29304 | 16.31413 | 0.3727638 | 0.5446342 | 2.682664 | 2.927585 | 0.1204117 | 42.12845 | 38.22881
S3 | 3 | 0 | 600 | 2 | 100x2.tiff | 1600 | 1200 | 429559.68 | 4559 | 372.2325 | 118.8779 | 57.72882 | (np.float64(89.75060320245667), np.float64(596.7538933976749)) | (61, 536, 124, 650) | 1019.980511 | 176.066 | 56.22926 | 27.30573 | (np.float64(42.45203531476201), np.float64(282.26459157710025)) | (28.852999999999998, 253.528, 58.651999999999994, 307.45) | 0.8741732 | 0.7903953 | 0.6347814 | 1.541182 | 1 | 5768 | 1290.468872 | 166.8134 | [[4.55900000e+03 2.76977000e+05 2.08514590e+07 1.72548673e+09] [1.31074000e+05 8.05433100e+06 6.18993235e+08 5.19451195e+10] [4.72074200e+06 3.00575109e+08 2.36709425e+10 2.01372202e+12] [1.93549978e+08 1.28743879e+10 1.03796493e+12 8.94071429e+13]] | [[ 4.55900000e+03 -3.85114163e-12 4.02402787e+06 -3.02713066e+07] [ 8.66151595e-12 9.10751768e+04 8.43486793e+06 -2.09503222e+08] [ 9.52285436e+05 8.53472023e+06 7.61887610e+08 6.18363571e+09] [ 3.06823653e+06 1.53490662e+08 5.76380127e+09 8.83869909e+10]] | [ 2.39424468e-01 2.19187444e-02 1.83629890e-03 3.07088993e-04 1.08392755e-07 2.33004706e-05 -2.03542418e-07] | [[ nan nan 0.19360733 -0.02157035] [ nan 0.00438188 0.00601041 -0.00221097] [ 0.04581714 0.00608156 0.00804048 0.0009665 ] [ 0.00218633 0.00161984 0.00090088 0.0002046 ]] | 4559 | 1019.980511 | 76.18858 | 36.0372 |  |  |  | 36.0372 | 2.059247 | 0.4134765 | 176.066 | 2.418517 | 2.059247 | 0.4134765 | 0.4134765 | 0.7903953 | 0.6347814 | 56.22926 | 27.30573 | 41.7675 | 23.17269 | 0.6430214 | 0.6408976 | 1.555158 | 4.053937 | 0.1258268 | 28.92353 | 27.30573
S3 | 3 | 0 | 600 | 2 | 100x2.tiff | 1600 | 1200 | 429559.68 | 7160 | 758.1169 | 141.0468 | 85.95353 | (np.float64(233.71759776536314), np.float64(1200.6358938547487)) | (177, 1141, 311, 1256) | 1601.89964 | 358.5893 | 66.71512 | 40.65602 | (np.float64(110.54842374301676), np.float64(567.9007777932961)) | (83.72099999999999, 539.693, 147.10299999999998, 594.088) | 0.792865 | 0.678223 | 0.4646334 | 0.6848496 | 1 | 10557 | 2361.907053 | 311.8274 | [[7.16000000e+03 4.26993000e+05 3.10095650e+07 2.48231131e+09] [4.06098000e+05 2.69598850e+07 2.06642831e+09 1.70438265e+11] [2.96962320e+07 2.11462170e+09 1.68212603e+11 1.41580502e+13] [2.52843715e+09 1.89757560e+11 1.55088924e+13 1.32440617e+15]] | [[ 7.16000000e+03 1.02588160e-10 5.54545578e+06 -2.83882418e+07] [-1.56177293e-11 2.74186778e+06 -1.93871930e+07 3.86218471e+09] [ 6.66332898e+06 3.26360501e+07 5.97084676e+09 -2.00054353e+10] [ 8.82821842e+07 6.95800784e+09 2.77557487e+10 9.38117770e+12]] | [2.38147701e-01 1.19174538e-02 1.98731394e-03 2.53196691e-04 1.55243419e-07 8.80638409e-06 9.03200557e-08] | [[ nan nan 0.10817109 -0.00654419] [ nan 0.05348358 -0.00446923 0.0105219 ] [ 0.12997661 0.00752342 0.0162666 -0.0006441 ] [ 0.02035122 0.01895596 0.00089363 0.00356948]] | 7160 | 1601.89964 | 95.47982 | 45.16195 |  |  |  | 45.16195 | 1.640965 | 0.1565491 | 358.5893 | 6.387773 | 1.640965 | 0.1565491 | 0.1565491 | 0.678223 | 0.4646334 | 66.71512 | 40.65602 | 53.68557 | 17.86891 | 0.3956629 | 0.6769373 | 2.527404 | 4.522688 | 0.207135 | 26.0591 | 40.65602
S3 | 3 | 0 | 600 | 2 | 100x2.tiff | 1600 | 1200 | 429559.68 | 2645 | 302.5341 | 101.8502 | 41.00645 | (np.float64(769.863516068053), np.float64(1218.584877126654)) | (741, 1177, 796, 1277) | 591.763205 | 143.0986 | 48.17516 | 19.39605 | (np.float64(364.145443100189), np.float64(576.3906468809073)) | (350.493, 556.721, 376.508, 604.021) | 0.9153693 | 0.7216917 | 0.4809091 | 1.493962 | 1 | 3665 | 819.966785 | 176.6878 | [[2.64500000e+03 1.09992000e+05 6.28040200e+06 4.17412644e+08] [7.63440000e+04 3.28472400e+06 1.85374304e+08 1.20716554e+10] [2.49000000e+06 1.06394488e+08 5.84322365e+09 3.70113756e+11] [8.78288340e+07 3.68202564e+09 1.95501044e+11 1.19881684e+13]] | [[ 2.64500000e+03 1.07291953e-11 1.70639820e+06 1.43221800e+07] [-9.94759830e-12 1.09968141e+05 -5.04620327e+06 8.26916717e+07] [ 2.86443729e+05 -3.49999043e+06 1.70079855e+08 -2.65914201e+09] [-5.76867376e+05 5.78962419e+07 -1.99734798e+09 6.36819418e+10]] | [ 2.84853460e-01 4.21834591e-02 6.39732201e-03 1.14893545e-03 1.91901460e-06 1.04494165e-04 -2.45355157e-06] | [[ nan nan 0.24390968 0.03980567] [ nan 0.01571866 -0.01402493 0.00446874] [ 0.04094378 -0.00972753 0.00919128 -0.00279416] [-0.00160329 0.00312877 -0.00209877 0.00130111]] | 2645 | 591.763205 | 58.03205 | 27.44916 |  |  |  | 27.44916 | 2.483761 | 0.3631508 | 143.0986 | 2.753677 | 2.483761 | 0.3631508 | 0.3631508 | 0.7216917 | 0.4809091 | 48.17516 | 19.39605 | 33.7856 | 16.54141 | 0.6026199 | 0.5697783 | 1.659421 | 3.20414 | 0.08463067 | 28.77911 | 19.39605
S3 | 3 | 0 | 600 | 2 | 100x2.tiff | 1600 | 1200 | 429559.68 | 5457 | 532.2397 | 141.9504 | 68.55467 | (np.float64(667.6243357155946), np.float64(1193.43155579989)) | (603, 1133, 724, 1257) | 1220.889153 | 251.7494 | 67.14255 | 32.42636 | (np.float64(315.7863107934762), np.float64(564.493125893348)) | (285.219, 535.909, 342.452, 594.5609999999999) | 0.8756491 | 0.6843491 | 0.363703 | 0.7027093 | 1 | 7974 | 1784.015046 | 270.7765 | [[5.45700000e+03 3.29775000e+05 2.37327170e+07 1.89264178e+09] [3.52655000e+05 2.39102810e+07 1.79702589e+09 1.45908674e+11] [2.74614830e+07 1.92609040e+09 1.46192825e+11 1.18715666e+13] [2.33716654e+09 1.65261309e+11 1.25162162e+13 1.00863092e+15]] | [[ 5.45700000e+03 2.14583906e-11 3.80390069e+06 -1.31450581e+06] [-2.55653276e-11 2.59879069e+06 -5.07831090e+07 4.33252381e+09] [ 4.67138789e+06 -6.93399812e+07 4.36553866e+09 -1.45401696e+11] [-4.12842399e+07 4.90582402e+09 -1.59252069e+11 8.55999190e+12]] | [2.84607661e-01 3.13126040e-02 1.13785489e-02 2.78322268e-03 1.55841391e-05 4.90219488e-04 1.56631989e-06] | [[ nan nan 0.12773834 -0.00059755] [ nan 0.08726968 -0.02308524 0.02666116] [ 0.15686932 -0.03152092 0.02686433 -0.01211241] [-0.0187672 0.0301891 -0.01326619 0.00965289]] | 5457 | 1220.889153 | 83.35507 | 39.42695 |  |  |  | 39.42695 | 2.070616 | 0.2420747 | 251.7494 | 4.130957 | 2.070616 | 0.2420747 | 0.2420747 | 0.6843491 | 0.363703 | 67.14255 | 32.42636 | 49.78445 | 19.39849 | 0.4920108 | 0.5872126 | 2.032476 | 3.403223 | 0.1243509 | 34.71619 | 32.42636
S3 | 3 | 0 | 600 | 2 | 100x2.tiff | 1600 | 1200 | 429559.68 | 3299 | 287.8061 | 83.23738 | 53.87284 | (np.float64(858.7153682934222), np.float64(488.831160957866)) | (820, 461, 896, 530) | 738.081971 | 136.1323 | 39.37128 | 25.48185 | (np.float64(406.1723692027887), np.float64(231.21713913307062)) | (387.85999999999996, 218.053, 423.808, 250.69) | 0.7623039 | 0.8683864 | 0.6290999 | 0.6779889 | 1 | 3799 | 849.946471 | 168.4255 | [[3.29900000e+03 9.18150000e+04 3.48032500e+06 1.51796403e+08] [1.27722000e+05 3.96018500e+06 1.58659481e+08 7.14983386e+09] [6.04677400e+06 1.97428061e+08 8.08526985e+09 3.68478950e+11] [3.15236238e+08 1.06288496e+10 4.39809673e+11 2.01046803e+13]] | [[ 3.29900000e+03 3.63797881e-12 9.25006957e+05 3.44688274e+06] [ 1.92486027e-11 4.05533460e+05 1.34448284e+06 2.18378219e+08] [ 1.10196973e+06 -2.26143400e+06 2.89058105e+08 -2.48396216e+08] [-4.19317235e+06 2.94578167e+08 -9.39616561e+08 1.33139892e+11]] | [ 1.86244786e-01 5.81810537e-03 4.41073411e-04 2.43635180e-05 -1.22368057e-09 -1.00886921e-06 2.20936342e-09] | [[ nan nan 0.08499245 0.00551405] [ nan 0.03726165 0.0021508 0.00608222] [ 0.10125233 -0.00361766 0.00805078 -0.00012045] [-0.00670791 0.00820453 -0.00045563 0.00112403]] | 3299 | 738.081971 | 64.81063 | 30.65543 |  |  |  | 30.65543 | 1.545071 | 0.5004862 | 136.1323 | 1.998057 | 1.545071 | 0.5004862 | 0.5004862 | 0.8683864 | 0.6290999 | 39.37128 | 25.48185 | 32.42657 | 21.6872 | 0.7074505 | 0.778624 | 1.413526 | 5.983501 | 0.2376961 | 13.88943 | 25.48185
S3 | 3 | 0 | 600 | 2 | 100x2.tiff | 1600 | 1200 | 429559.68 | 2956 | 329.9838 | 67.91026 | 65.69021 | (np.float64(828.2212449255751), np.float64(971.0148849797023)) | (795, 927, 866, 997) | 661.342924 | 156.0823 | 32.12155 | 31.07147 | (np.float64(391.748648849797), np.float64(459.29004059539915)) | (376.03499999999997, 438.471, 409.618, 471.58099999999996) | 0.2536004 | 0.7971953 | 0.5947686 | 0.4942191 | 1 | 3708 | 829.587132 | 133.9044 | [[2.95600000e+03 1.30108000e+05 6.53625200e+06 3.51946678e+08] [9.82020000e+04 4.34523200e+06 2.18943118e+08 1.17960636e+10] [4.10209400e+06 1.86115572e+08 9.49561330e+09 5.14859634e+11] [1.92392736e+08 8.96841085e+09 4.62928109e+11 2.52309138e+13]] | [[ 2.95600000e+03 -3.97903932e-12 8.09563345e+05 -7.01137701e+06] [ 2.23963070e-11 2.28822652e+04 -2.13631131e+05 -8.24428167e+05] [ 8.39701306e+05 4.04202174e+06 1.79649146e+08 7.10745799e+08] [ 3.24221028e+05 2.16616069e+07 -7.14194432e+08 1.10527782e+10]] | [ 1.88747623e-01 3.93271635e-05 1.62685466e-03 3.91204793e-05 9.73984206e-09 -1.49797123e-07 -1.59248001e-09] | [[ nan nan 9.26492647e-02 -1.47585009e-02] [ nan 2.61872658e-03 -4.49679889e-04 -3.19182838e-05] [ 9.60983584e-02 8.50819766e-03 6.95523594e-03 5.06114520e-04] [ 6.82464562e-04 8.38643492e-04 -5.08570255e-04 1.44761721e-04]] | 2956 | 661.342924 | 61.34897 | 29.01806 |  |  |  | 29.01806 | 1.033796 | 0.3411372 | 156.0823 | 2.931372 | 1.033796 | 0.3411372 | 0.3411372 | 0.7971953 | 0.5947686 | 32.12155 | 31.07147 | 31.59651 | 16.94857 | 0.5840695 | 0.9033829 | 1.712125 | 8.054591 | 0.7463996 | 1.050084 | 31.07147
S3 | 3 | 0 | 600 | 2 | 100x2.tiff | 1600 | 1200 | 429559.68 | 2926 | 277.5219 | 81.31826 | 52.58261 | (np.float64(697.2423103212577), np.float64(1155.7898154477102)) | (652, 1131, 739, 1187) | 654.631054 | 131.2678 | 38.46354 | 24.87158 | (np.float64(329.7956127819549), np.float64(546.688582706767)) | (308.39599999999996, 534.963, 349.54699999999997, 561.451) | 0.7628061 | 0.8029638 | 0.6005747 | 0.2429828 | 1 | 3644 | 815.268476 | 144.6396 | [[2.92600000e+03 7.25350000e+04 2.34449900e+06 8.49609730e+07] [1.32379000e+05 3.44597600e+06 1.17021804e+08 4.45174605e+09] [7.15768900e+06 1.97448116e+08 6.99462809e+09 2.75218597e+11] [4.26842509e+08 1.23996965e+10 4.53942393e+11 1.82864332e+13]] | [[ 2.92600000e+03 -7.48912043e-12 5.46369737e+05 -2.47534395e+05] [-6.48014975e-11 1.64325021e+05 2.80407881e+06 9.64271461e+07] [ 1.16855720e+06 5.14143948e+06 2.31801431e+08 1.78805577e+09] [-2.72433304e+06 1.11463487e+08 2.20267639e+09 7.26369247e+10]] | [ 2.00307393e-01 6.75492110e-03 1.72343846e-03 1.11700412e-04 -3.85151697e-08 -7.97358221e-06 -3.03069365e-08] | [[ nan nan 0.06381724 -0.0005345 ] [ nan 0.01919354 0.00605486 0.00384925] [ 0.13649016 0.01110194 0.00925323 0.00131954] [-0.00588267 0.00444948 0.00162551 0.00099097]] | 2926 | 654.631054 | 61.03687 | 28.87044 |  |  |  | 28.87044 | 1.546486 | 0.4774081 | 131.2678 | 2.094644 | 1.546486 | 0.4774081 | 0.4774081 | 0.8029638 | 0.6005747 | 38.46354 | 24.87158 | 31.66756 | 19.94795 | 0.6909473 | 0.7505923 | 1.447288 | 5.560425 | 0.2371939 | 13.59196 | 24.87158
S3 | 3 | 0 | 600 | 2 | 100x2.tiff | 1600 | 1200 | 429559.68 | 7628 | 1171.391 | 306.8989 | 62.80746 | (np.float64(47.88384897745149), np.float64(646.4398269533299)) | (0, 519, 105, 799) | 1706.604812 | 554.068 | 145.1632 | 29.70793 | (np.float64(22.649060566334555), np.float64(305.766038148925)) | (0.0, 245.487, 49.665, 377.92699999999996) | 0.9788348 | 0.4686943 | 0.2594558 | 1.372223 | 1 | 16275 | 3641.189475 | 499.4816 | [[7.62800000e+03 9.72111000e+05 1.67115019e+08 3.34857240e+10] [3.65258000e+05 5.48688120e+07 1.05618080e+10 2.27100016e+12] [2.10449040e+07 3.59262750e+09 7.46799376e+11 1.68063003e+14] [1.37059565e+09 2.59536085e+11 5.69204481e+13 1.31938254e+16]] | [[ 7.62800000e+03 -1.45519152e-10 4.32293614e+07 1.17033024e+09] [-8.73114914e-11 8.32039569e+06 4.38998119e+08 9.43448930e+10] [ 3.55494509e+06 1.13843437e+08 3.17392606e+10 2.31361492e+12] [ 2.24357375e+07 1.12812442e+10 7.04419689e+11 1.30754662e+14]] | [8.04042170e-01 5.46711077e-01 9.14896464e-02 7.20994039e-02 5.85246928e-03 5.10418372e-02 1.96374075e-04] | [[ nan nan 0.74294635 0.23029352] [ nan 0.14299558 0.08638452 0.21256235] [0.06109582 0.02240172 0.07150967 0.05968342] [0.00441483 0.02541704 0.01817164 0.03862019]] | 7628 | 1706.604812 | 98.55086 | 46.61455 |  |  |  | 46.61455 | 4.886346 | 0.0698581 | 554.068 | 14.31473 | 4.886346 | 0.0698581 | 0.0698581 | 0.4686943 | 0.2594558 | 145.1632 | 29.70793 | 87.43556 | 12.32054 | 0.2643068 | 0.3211183 | 3.783482 | 1.017723 | 0.02116519 | 115.4553 | 29.70793
S3 | 3 | 0 | 600 | 2 | 100x2.tiff | 1600 | 1200 | 429559.68 | 5411 | 638.9382 | 113.294 | 90.63976 | (np.float64(940.9844760672704), np.float64(636.6058029939013)) | (894, 569, 994, 685) | 1210.597619 | 302.2178 | 53.58806 | 42.8726 | (np.float64(445.0856571798189), np.float64(301.1145448161153)) | (422.86199999999997, 269.137, 470.162, 324.005) | 0.5999463 | 0.6954119 | 0.4664655 | 1.516196 | 1 | 7781 | 1740.835349 | 227.7565 | [[5.41100000e+03 3.65815000e+05 2.90673790e+07 2.48867522e+09] [2.54233000e+05 1.72727650e+07 1.39966639e+09 1.22446342e+11] [1.47280590e+07 1.04434114e+09 8.74557697e+10 7.84162618e+12] [9.63705307e+08 7.20742225e+10 6.22873558e+12 5.69869376e+14]] | [[ 5.41100000e+03 2.91038305e-11 4.33616218e+06 -6.27477311e+07] [-1.09764642e-10 8.51388875e+04 2.24390483e+07 -2.01181906e+08] [ 2.78305470e+06 4.06384757e+07 1.88314744e+09 3.02183545e+10] [ 1.01944379e+07 6.30176188e+08 2.43334202e+10 6.29439084e+11]] | [ 2.43151613e-01 2.84762032e-03 8.05489189e-03 3.34963335e-04 -4.78677554e-07 -8.39751945e-06 -2.71284096e-07] | [[ nan nan 0.14809843 -0.02913427] [ nan 0.00290786 0.01041863 -0.00126986] [ 0.09505319 0.01886877 0.01188644 0.00259298] [ 0.00473336 0.00397768 0.00208801 0.00073425]] | 5411 | 1210.597619 | 83.00301 | 39.26042 |  |  |  | 39.26042 | 1.249937 | 0.1665596 | 302.2178 | 6.003856 | 1.249937 | 0.1665596 | 0.1665596 | 0.6954119 | 0.4664655 | 53.58806 | 42.8726 | 48.23033 | 16.02285 | 0.4081172 | 0.7326338 | 2.450277 | 5.297533 | 0.4000537 | 10.71545 | 42.8726
S3 | 3 | 0 | 600 | 2 | 100x2.tiff | 1600 | 1200 | 429559.68 | 1587 | 183.4975 | 77.38606 | 27.46287 | (np.float64(921.0384373030876), np.float64(686.0)) | (886, 674, 958, 703) | 355.057923 | 86.79431 | 36.60361 | 12.98994 | (np.float64(435.6511808443604), np.float64(324.478)) | (419.078, 318.80199999999996, 453.13399999999996, 332.519) | 0.9349113 | 0.8981324 | 0.7600575 | -0.02943997 | 1 | 1767 | 395.329143 | 130.335 | [[1.58700000e+03 1.90440000e+04 3.03786000e+05 5.47669800e+06] [5.56060000e+04 6.51996000e+05 1.01124740e+07 1.77217440e+08] [2.54189200e+06 2.95938180e+07 4.52943568e+08 7.84172905e+09] [1.31250892e+08 1.52004301e+09 2.30494092e+10 3.95998586e+11]] | [[ 1.58700000e+03 0.00000000e+00 7.52580000e+04 2.50740000e+04] [ 2.53876919e-11 -1.52760000e+04 -1.65088715e+05 -2.13507378e+06] [ 5.93544655e+05 1.61608336e+05 2.78996339e+07 4.67367439e+07] [ 5.93214142e+05 -1.56925357e+07 -9.34680286e+07 -2.05080964e+09]] | [ 2.65548673e-01 4.24950995e-02 1.38691760e-04 2.16697556e-05 7.98291617e-10 2.84186790e-06 -8.79777759e-10] | [[ nan nan 0.02988125 0.00024991] [ nan -0.00606535 -0.00164541 -0.00053417] [ 0.23566742 0.00161073 0.0069802 0.00029352] [ 0.00591247 -0.00392611 -0.00058701 -0.00032331]] | 1587 | 355.057923 | 44.95143 | 21.26203 |  |  |  | 21.26203 | 2.817843 | 0.5922794 | 86.79431 | 1.688392 | 2.817843 | 0.5922794 | 0.5922794 | 0.8981324 | 0.7600575 | 36.60361 | 12.98994 | 24.79677 | 16.36319 | 0.7695969 | 0.5808725 | 1.299382 | 3.330131 | 0.06508867 | 23.61367 | 12.98994
S3 | 3 | 0 | 600 | 2 | 100x2.tiff | 1600 | 1200 | 429559.68 | 6512 | 543.0387 | 123.8588 | 90.41884 | (np.float64(727.0359336609337), np.float64(939.0328624078624)) | (679, 869, 781, 1011) | 1456.923248 | 256.8573 | 58.5852 | 42.76811 | (np.float64(343.8879966216216), np.float64(444.16254391891886)) | (321.167, 411.037, 369.41299999999995, 478.203) | 0.6834304 | 0.6693391 | 0.4495996 | -1.32479 | 1 | 9729 | 2176.659441 | 272.6489 | [[6.51200000e+03 4.56054000e+05 3.80095900e+07 3.49630317e+09] [3.12810000e+05 2.12181420e+07 1.81559332e+09 1.73591068e+11] [1.85265380e+07 1.19934061e+09 1.03422560e+11 1.00827717e+13] [1.21553768e+09 7.46811284e+10 6.43688167e+12 6.34481358e+14]] | [[ 6.51200000e+03 -7.09405867e-11 6.07082297e+06 -1.59314358e+07] [ 3.57118779e-11 -6.88837690e+05 8.62497266e+07 -2.34264104e+09] [ 3.50041759e+06 -3.19479495e+07 4.00704111e+09 -1.01031132e+11] [-1.06935208e+07 -1.07412875e+09 9.09532922e+10 -4.02988081e+12]] | [ 2.25704100e-01 4.72950168e-03 6.74488667e-03 6.83253480e-04 5.87355252e-07 2.38913225e-06 -1.34402719e-06] | [[ nan nan 0.14315904 -0.00465553] [ nan -0.01624382 0.02520413 -0.00848326] [ 0.08254506 -0.00933592 0.01451044 -0.00453372] [-0.00312489 -0.00388967 0.00408148 -0.00224096]] | 6512 | 1456.923248 | 91.05677 | 43.06985 |  |  |  | 43.06985 | 1.369834 | 0.2774998 | 256.8573 | 3.603606 | 1.369834 | 0.2774998 | 0.2774998 | 0.6693391 | 0.4495996 | 58.5852 | 42.76811 | 50.67666 | 22.68845 | 0.5267825 | 0.7351662 | 1.898317 | 5.334218 | 0.3165696 | 15.81708 | 42.76811
S3 | 3 | 0 | 600 | 2 | 100x2.tiff | 1600 | 1200 | 429559.68 | 2003 | 213.5807 | 58.58188 | 50.32114 | (np.float64(718.5916125811283), np.float64(1244.3190214677984)) | (688, 1210, 740, 1278) | 448.129187 | 101.0237 | 27.70923 | 23.8019 | (np.float64(339.8938327508737), np.float64(588.5628971542686)) | (325.424, 572.3299999999999, 350.02, 604.4939999999999) | 0.5119955 | 0.8508921 | 0.5664593 | -1.157507 | 1 | 2354 | 526.658066 | 121.5047 | [[2.00300000e+03 6.87410000e+04 2.77058100e+06 1.21864127e+08] [6.12750000e+04 2.06147500e+06 8.33842130e+07 3.72763517e+09] [2.20966900e+06 7.50620570e+07 3.08733459e+09 1.40812638e+11] [8.66252970e+07 2.99655726e+09 1.25405297e+11 5.81813643e+12]] | [[ 2.00300000e+03 -5.47117907e-13 4.11457145e+05 -1.46111502e+06] [ 1.21254118e-11 -4.14230404e+04 1.47086885e+06 -5.45775192e+06] [ 3.35167939e+05 1.76277436e+06 6.27061813e+07 5.57688963e+08] [-1.47869647e+06 -2.18196489e+07 9.03281818e+07 -7.22897913e+08]] | [ 1.86097560e-01 7.87981220e-04 2.48947180e-03 2.82436703e-06 -1.89989756e-10 5.66583607e-08 -1.41392989e-10] | [[ nan nan 1.02556386e-01 -8.13733194e-03] [ nan -1.03247626e-02 8.19165358e-03 -6.79158191e-04] [ 8.35411733e-02 9.81735176e-03 7.80310599e-03 1.55063195e-03] [-8.23524761e-03 -2.71521929e-03 2.51153911e-04 -4.49110464e-05]] | 2003 | 448.129187 | 50.50048 | 23.88673 |  |  |  | 23.88673 | 1.16416 | 0.5517809 | 101.0237 | 1.812314 | 1.16416 | 0.5517809 | 0.5517809 | 0.8508921 | 0.5664593 | 27.70923 | 23.8019 | 25.75557 | 17.74353 | 0.7428196 | 0.8620495 | 1.346222 | 7.334393 | 0.4880045 | 3.90733 | 23.8019
S3 | 3 | 0 | 600 | 2 | 100x2.tiff | 1600 | 1200 | 429559.68 | 5744 | 669.1463 | 151.074 | 69.65894 | (np.float64(825.5717270194986), np.float64(1323.2733286908078)) | (773, 1263, 874, 1402) | 1285.099376 | 316.5062 | 71.458 | 32.94868 | (np.float64(390.4954268802228), np.float64(625.908284470752)) | (365.62899999999996, 597.399, 413.402, 663.146) | 0.8873526 | 0.6698542 | 0.409146 | 1.128424 | 1 | 8575 | 1918.476175 | 277.8456 | [[5.74400000e+03 3.46210000e+05 2.78785200e+07 2.64344667e+09] [3.01972000e+05 2.06968230e+07 1.84690098e+09 1.87027923e+11] [1.87994820e+07 1.40901460e+09 1.33789485e+11 1.40798970e+13] [1.27785380e+09 1.02936955e+11 1.02136280e+13 1.10331977e+15]] | [[ 5.74400000e+03 4.05862011e-11 7.01129087e+06 1.17927790e+08] [-1.64618541e-10 2.49596539e+06 8.03987553e+07 6.31707990e+09] [ 2.92429245e+06 1.34728191e+07 4.40252375e+09 1.37839004e+11] [-1.79376485e+07 3.09663838e+09 6.75247185e+10 7.30586124e+12]] | [3.01137269e-01 3.82362166e-02 1.17001157e-02 3.38530354e-03 2.12777420e-05 6.61962616e-04 1.08698955e-06] | [[ nan nan 0.21250499 0.04716068] [ nan 0.07565013 0.03215239 0.0333329 ] [ 0.08863228 0.00538794 0.02323049 0.00959669] [-0.00717347 0.01633982 0.00470124 0.00671141]] | 5744 | 1285.099376 | 85.51893 | 40.45046 |  |  |  | 40.45046 | 2.168767 | 0.1612063 | 316.5062 | 6.20323 | 2.168767 | 0.1612063 | 0.1612063 | 0.6698542 | 0.409146 | 71.458 | 32.94868 | 52.20334 | 16.24106 | 0.4015051 | 0.5660732 | 2.490628 | 3.162604 | 0.1126474 | 38.50932 | 32.94868
S3 | 3 | 0 | 600 | 2 | 100x2.tiff | 1600 | 1200 | 429559.68 | 6464 | 782.8032 | 145.0699 | 75.74779 | (np.float64(375.99195544554453), np.float64(517.8818069306931)) | (314, 450, 447, 573) | 1446.184256 | 370.2659 | 68.61807 | 35.82871 | (np.float64(177.84419492574256), np.float64(244.9580946782178)) | (148.522, 212.85, 211.43099999999998, 271.029) | 0.8528556 | 0.6399366 | 0.3951342 | 0.6948261 | 1 | 10101 | 2259.886629 | 315.2658 | [[6.46400000e+03 4.38788000e+05 3.46388280e+07 2.97198344e+09] [4.00716000e+05 3.02428590e+07 2.51340702e+09 2.22181513e+11] [3.08083980e+07 2.44296902e+09 2.08253978e+11 1.86700849e+13] [2.68271967e+09 2.18702747e+11 1.89021341e+13 1.70546570e+15]] | [[ 6.46400000e+03 -4.13820089e-11 4.85310570e+06 -3.82379630e+07] [-6.32951469e-11 3.04153285e+06 -4.68511490e+07 5.43787036e+09] [ 5.96722958e+06 -2.54618422e+07 5.70920650e+09 -1.32703208e+11] [ 3.30063731e+07 6.26432072e+09 -1.05738801e+11 1.13937987e+13]] | [ 2.58963182e-01 2.19062896e-02 2.79821635e-03 3.76543408e-04 1.59610692e-07 1.36199962e-05 -3.52017209e-07] | [[ nan nan 0.11614942 -0.0113826 ] [ nan 0.07279303 -0.01394655 0.02013376] [ 0.14281376 -0.00757943 0.02113838 -0.0061112 ] [ 0.00982527 0.02319369 -0.00486945 0.00652624]] | 6464 | 1446.184256 | 90.72056 | 42.91083 |  |  |  | 42.91083 | 1.91517 | 0.132558 | 370.2659 | 7.543866 | 1.91517 | 0.132558 | 0.132558 | 0.6399366 | 0.3951342 | 68.61807 | 35.82871 | 52.22339 | 15.6232 | 0.3640852 | 0.6253575 | 2.74661 | 3.859726 | 0.1471444 | 32.78936 | 35.82871
S3 | 3 | 0 | 600 | 2 | 100x2.tiff | 1600 | 1200 | 429559.68 | 8447 | 1460.299 | 230.3914 | 102.0725 | (np.float64(372.0119569077779), np.float64(1498.014206227063)) | (314, 1398, 426, 1600) | 1889.838863 | 690.7213 | 108.9751 | 48.28028 | (np.float64(175.96165561737894), np.float64(708.5607195454007)) | (148.522, 661.254, 201.498, 756.8) | 0.8965021 | 0.4610556 | 0.3733646 | 1.382243 | 1 | 18321 | 4098.939009 | 482.5703 | [[8.44700000e+03 8.44820000e+05 1.11725742e+08 1.71628525e+10] [4.90027000e+05 5.31564220e+07 7.45462387e+09 1.19201779e+12] [3.47191790e+07 3.91076922e+09 5.64856612e+11 9.20650487e+13] [2.70102277e+09 3.11068679e+11 4.58397380e+13 7.57194068e+15]] | [[ 8.44700000e+03 1.39209533e-10 2.72317403e+07 5.41569347e+08] [ 1.68540737e-10 4.14676057e+06 1.43725007e+08 2.88053405e+10] [ 6.29175379e+06 -4.27653030e+07 2.15612105e+10 4.17280134e+10] [-4.30986488e+07 6.50436360e+09 1.15045530e+11 4.67860218e+13]] | [ 4.69833835e-01 9.96380852e-02 1.56648071e-02 6.02104412e-03 5.84645649e-05 1.90015286e-03 -1.10472720e-06] | [[ nan nan 0.38165452 0.08258437] [ nan 0.0581171 0.02191675 0.04779314] [ 0.08817932 -0.00652132 0.03577385 0.0007533 ] [-0.00657215 0.01079189 0.00207688 0.0091898 ]] | 8447 | 1889.838863 | 103.7066 | 49.05321 |  |  |  | 49.05321 | 2.257136 | 0.04977703 | 690.7213 | 20.08959 | 2.257136 | 0.04977703 | 0.04977703 | 0.4610556 | 0.3733646 | 108.9751 | 48.28028 | 78.6277 | 10.94415 | 0.2231077 | 0.4501322 | 4.482141 | 1.999769 | 0.1034979 | 60.69485 | 48.28028
S3 | 3 | 0 | 600 | 2 | 100x2.tiff | 1600 | 1200 | 429559.68 | 1306 | 178.9117 | 74.02621 | 23.42158 | (np.float64(749.3950995405819), np.float64(1247.6309341500767)) | (739, 1212, 760, 1285) | 292.190074 | 84.62523 | 35.0144 | 11.07841 | (np.float64(354.4638820826952), np.float64(590.1294318529863)) | (349.54699999999997, 573.276, 359.47999999999996, 607.805) | 0.9486273 | 0.9436416 | 0.8519243 | 1.549122 | 1 | 1384 | 309.640936 | 54.49259 | [[1.30600000e+03 4.65340000e+04 2.10515600e+06 1.07155870e+08] [1.35760000e+04 4.92447000e+05 2.26763550e+07 1.17272874e+09] [1.86090000e+05 6.82415300e+06 3.16553589e+08 1.64868513e+10] [2.85715000e+06 1.05628629e+08 4.92012350e+09 2.57202646e+11]] | [[ 1.30600000e+03 -1.66551217e-11 4.47106110e+05 2.85578443e+05] [-1.88649096e-12 8.72143798e+03 1.71542867e+05 7.27884706e+06] [ 4.49661286e+04 1.22720322e+04 1.46249178e+07 4.05319267e+07] [-1.21288398e+04 6.15732599e+05 6.24814148e+06 3.93931065e+08]] | [2.88497803e-01 5.56926797e-02 8.93181632e-05 3.00382981e-05 1.46439638e-09 4.18379999e-06 5.25719854e-10] | [[ nan nan 2.62134541e-01 4.63305524e-03] [ nan 5.11330552e-03 2.78300971e-03 3.26763142e-03] [ 2.63632619e-02 1.99094170e-04 6.56544102e-03 5.03496121e-04] [-1.96771102e-04 2.76415642e-04 7.76157280e-05 1.35408997e-04]] | 1306 | 292.190074 | 40.77807 | 19.28803 |  |  |  | 19.28803 | 3.160598 | 0.5127145 | 84.62523 | 1.950403 | 3.160598 | 0.5127145 | 0.5127145 | 0.9436416 | 0.8519243 | 35.0144 | 11.07841 | 23.0464 | 13.81101 | 0.7160409 | 0.5508599 | 1.396568 | 2.994898 | 0.05137274 | 23.93599 | 11.07841
S3 | 3 | 0 | 600 | 2 | 100x2.tiff | 1600 | 1200 | 429559.68 | 2342 | 230.2914 | 71.87268 | 44.72329 | (np.float64(386.2745516652434), np.float64(1405.7147736976942)) | (356, 1374, 422, 1441) | 523.973318 | 108.9278 | 33.99578 | 21.15412 | (np.float64(182.7078629376601), np.float64(664.9030879590093)) | (168.388, 649.9019999999999, 199.606, 681.593) | 0.7828128 | 0.8572474 | 0.5296246 | -0.6182051 | 1 | 2732 | 611.227628 | 139.2922 | [[2.34200000e+03 7.42760000e+04 2.80406400e+06 1.17365966e+08] [7.09030000e+04 2.02982900e+06 7.00971810e+07 2.69739284e+09] [2.74704100e+06 7.48563750e+07 2.44094764e+09 8.79657183e+10] [1.20412639e+08 3.21922058e+09 1.01590545e+11 3.50927356e+12]] | [[ 2.34200000e+03 5.79802872e-12 4.48417469e+05 -7.20628593e+03] [-1.57349689e-11 -2.18843599e+05 -9.13448975e+05 -1.08543357e+08] [ 6.00484463e+05 9.85375065e+05 1.00201473e+08 5.50449425e+08] [ 8.88408504e+05 -8.73920798e+07 -5.20624980e+08 -3.50038909e+10]] | [ 1.91232236e-01 7.13630273e-03 3.11518778e-04 1.35886919e-05 -5.05040966e-10 -3.20763339e-07 7.25666838e-10] | [[ nan nan 8.17539493e-02 -2.71484015e-05] [ nan -3.98988215e-02 -3.44125667e-03 -8.44972507e-03] [ 1.09478287e-01 3.71222543e-03 7.80033824e-03 8.85448497e-04] [ 3.34692114e-03 -6.80317124e-03 -8.37473135e-04 -1.16350635e-03]] | 2342 | 523.973318 | 54.60702 | 25.82912 |  |  |  | 25.82912 | 1.607052 | 0.5549339 | 108.9278 | 1.802016 | 1.607052 | 0.5549339 | 0.5549339 | 0.8572474 | 0.5296246 | 33.99578 | 21.15412 | 27.57495 | 19.24112 | 0.7449389 | 0.7597745 | 1.342392 | 5.697301 | 0.2171872 | 12.84166 | 21.15412
S3 | 3 | 0 | 600 | 2 | 100x2.tiff | 1600 | 1200 | 429559.68 | 7256 | 710.3768 | 139.1014 | 87.85665 | (np.float64(861.3209757442116), np.float64(613.2403528114663)) | (809, 534, 908, 678) | 1623.377624 | 336.0082 | 65.79494 | 41.5562 | (np.float64(407.4048215270121), np.float64(290.06268687982356)) | (382.657, 252.582, 429.484, 320.69399999999996) | 0.775293 | 0.6607777 | 0.5089787 | 1.396541 | 1 | 10981 | 2456.768149 | 217.847 | [[7.25600000e+03 5.74968000e+05 5.41769820e+07 5.58890000e+09] [3.79641000e+05 3.09834830e+07 2.98409954e+09 3.14801870e+11] [2.35222010e+07 1.94365049e+09 1.88508439e+11 2.00299302e+13] [1.60827570e+09 1.32670580e+11 1.28552615e+13 1.36726991e+15]] | [[ 7.25600000e+03 -2.80707013e-10 8.61631482e+06 -6.96228232e+07] [ 6.91144919e-11 9.00596218e+05 6.77985973e+06 3.80883220e+09] [ 3.65901345e+06 -1.44971609e+07 3.87753987e+09 -8.12656260e+10] [-5.31511264e+06 1.09658278e+08 2.95458025e+10 1.67822121e+12]] | [2.33151690e-01 1.00358570e-02 6.66723403e-05 3.51919759e-04 4.03858166e-08 3.26963298e-05 3.57051674e-08] | [[ nan nan 0.16365415 -0.01552417] [ nan 0.01710549 0.00151174 0.00997011] [ 0.06949754 -0.00323251 0.01014996 -0.00249728] [-0.00118514 0.00028704 0.00090794 0.00060542]] | 7256 | 1623.377624 | 96.11777 | 45.46371 |  |  |  | 45.46371 | 1.583276 | 0.1806881 | 336.0082 | 5.534398 | 1.583276 | 0.1806881 | 0.1806881 | 0.6607777 | 0.5089787 | 65.79494 | 41.5562 | 53.67557 | 19.32545 | 0.4250743 | 0.6909909 | 2.35253 | 4.712425 | 0.224707 | 24.23874 | 41.5562
S3 | 3 | 0 | 600 | 2 | 100x2.tiff | 1600 | 1200 | 429559.68 | 5852 | 577.3818 | 101.9915 | 90.13018 | (np.float64(700.7238550922762), np.float64(164.40413533834587)) | (647, 115, 754, 226) | 1309.262108 | 273.1016 | 48.242 | 42.63157 | (np.float64(331.4423834586466), np.float64(77.7631560150376)) | (306.031, 54.394999999999996, 356.642, 106.898) | 0.4680489 | 0.7229154 | 0.492717 | 0.3935931 | 1 | 8095 | 1811.086255 | 174.1495 | [[5.85200000e+03 2.89113000e+05 1.73771170e+07 1.18441856e+09] [3.14392000e+05 1.58274710e+07 9.73164365e+08 6.84192753e+10] [2.05723940e+07 1.04698339e+09 6.44792697e+10 4.55662352e+12] [1.50627120e+09 7.65827812e+10 4.66309194e+12 3.26703672e+14]] | [[ 5.85200000e+03 -1.36139988e-11 3.09373922e+06 2.02300987e+07] [-2.84998691e-11 2.95206083e+05 1.04298468e+07 1.08032229e+09] [ 3.68204375e+06 -1.09716603e+06 1.19112862e+09 1.11581707e+10] [ 5.41572012e+06 -2.12531276e+08 1.05365186e+10 4.16315349e+11]] | [1.97856741e-01 5.92342635e-04 1.78158055e-04 8.99228212e-05 3.67422817e-09 1.23533591e-06 1.07723456e-08] | [[ nan nan 0.09033896 0.00772213] [ nan 0.00862019 0.00398123 0.00539064] [ 0.10751779 -0.0004188 0.00594355 0.00072783] [ 0.00206726 -0.0010605 0.00068728 0.00035498]] | 5852 | 1309.262108 | 86.31916 | 40.82896 |  |  |  | 40.82896 | 1.131602 | 0.2205911 | 273.1016 | 4.533275 | 1.131602 | 0.2205911 | 0.2205911 | 0.7229154 | 0.492717 | 48.242 | 42.63157 | 45.43679 | 19.17619 | 0.4696713 | 0.8463365 | 2.129149 | 7.069455 | 0.5319511 | 5.610421 | 42.63157
S3 | 3 | 0 | 600 | 2 | 100x2.tiff | 1600 | 1200 | 429559.68 | 4888 | 737.3179 | 134.2642 | 77.91309 | (np.float64(726.3066693944354), np.float64(1312.9547872340424)) | (674, 1264, 781, 1388) | 1093.587352 | 348.7514 | 63.50697 | 36.85289 | (np.float64(343.5430546235679), np.float64(621.027614361702)) | (318.80199999999996, 597.872, 369.41299999999995, 656.524) | 0.8144051 | 0.6007128 | 0.3684052 | 1.042073 | 1 | 8137 | 1820.482873 | 207.8675 | [[4.88800000e+03 2.39291000e+05 1.62922190e+07 1.30496936e+09] [2.55675000e+05 1.41074520e+07 9.99346254e+08 8.06160674e+10] [1.61574610e+07 9.46019138e+08 6.70795864e+10 5.32112682e+12] [1.14320144e+09 6.89298604e+10 4.82297865e+12 3.72376178e+14]] | [[ 4.88800000e+03 -1.73940862e-11 4.57777901e+06 5.91788476e+07] [-9.36992706e-11 1.59093677e+06 -8.61340148e+06 2.18408867e+09] [ 2.78395330e+06 -1.13991352e+07 1.55409054e+09 -1.49166027e+10] [ 6.81982020e+06 1.69507931e+09 -1.44482241e+10 1.45858979e+12]] | [3.08118395e-01 2.33722421e-02 3.50703769e-03 8.19299384e-04 1.35411513e-06 5.31588648e-05 3.08364005e-07] | [[ nan nan 0.19159864 0.03542734] [ nan 0.06658717 -0.0051564 0.01870151] [ 0.11651975 -0.00682408 0.01330708 -0.00182688] [ 0.00408268 0.01451431 -0.00176952 0.0025551 ]] | 4888 | 1093.587352 | 78.88976 | 37.31486 |  |  |  | 37.31486 | 1.723256 | 0.1129878 | 348.7514 | 8.850514 | 1.723256 | 0.1129878 | 0.1129878 | 0.6007128 | 0.3684052 | 63.50697 | 36.85289 | 50.17993 | 12.54289 | 0.3361366 | 0.5875711 | 2.974981 | 3.40738 | 0.1855949 | 26.65408 | 36.85289
S3 | 3 | 0 | 600 | 2 | 100x2.tiff | 1600 | 1200 | 429559.68 | 5802 | 792.7676 | 123.3137 | 99.93095 | (np.float64(571.6639089968976), np.float64(239.68579800068943)) | (510, 175, 630, 288) | 1298.075658 | 374.9791 | 58.32737 | 47.26734 | (np.float64(270.39702895553256), np.float64(113.3713824543261)) | (241.23, 82.77499999999999, 297.99, 136.224) | 0.5859044 | 0.6070308 | 0.4278761 | 0.8628477 | 1 | 9558 | 2138.401782 | 236.9166 | [[5.80200000e+03 3.75307000e+05 2.89907610e+07 2.40543582e+09] [3.57774000e+05 2.40780280e+07 1.92092529e+09 1.63884405e+11] [2.64834300e+07 1.87503053e+09 1.53342805e+11 1.32773506e+13] [2.15100930e+09 1.59369542e+11 1.32873188e+13 1.16200980e+15]] | [[ 5.80200000e+03 3.59250407e-11 4.71372821e+06 -7.96772305e+07] [ 6.05098194e-11 9.35131306e+05 1.22622124e+07 1.43778015e+09] [ 4.42168662e+06 4.66010271e+07 2.14454013e+09 1.44477866e+10] [-2.73794805e+07 9.41648853e+08 2.79488561e+10 1.44693600e+12]] | [2.71376867e-01 3.16196151e-03 7.95281476e-03 2.01154183e-04 7.13210509e-11 9.59241297e-06 2.54421623e-07] | [[ nan nan 0.14002613 -0.03107348] [ nan 0.02777903 0.00478216 0.00736138] [ 0.13135074 0.01817403 0.01097997 0.00097113] [-0.01067778 0.00482121 0.00187863 0.00127685]] | 5802 | 1298.075658 | 85.94961 | 40.65417 |  |  |  | 40.65417 | 1.233989 | 0.1160101 | 374.9791 | 8.61994 | 1.233989 | 0.1160101 | 0.1160101 | 0.6070308 | 0.4278761 | 58.32737 | 47.26734 | 52.79735 | 13.84691 | 0.3406025 | 0.6969999 | 2.935973 | 4.794741 | 0.4140956 | 11.06003 | 47.26734
S3 | 3 | 0 | 600 | 2 | 100x2.tiff | 1600 | 1200 | 429559.68 | 20772 | 2368.995 | 313.8383 | 149.0562 | (np.float64(353.95147313691507), np.float64(326.53451761987293)) | (250, 173, 442, 463) | 4647.298788 | 1120.535 | 148.4455 | 70.50356 | (np.float64(167.41904679376083), np.float64(154.4508268341999)) | (118.25, 81.829, 209.066, 218.999) | 0.8800151 | 0.5308188 | 0.3730603 | -1.264866 | 1 | 39132 | 8754.963228 | 672.0124 | [[2.07720000e+04 3.18921900e+06 6.08543069e+08 1.27962164e+11] [2.15928000e+06 3.03084116e+08 5.33201472e+10 1.03905894e+13] [2.62287128e+08 3.53392846e+10 5.95397637e+12 1.10907850e+15] [3.49184488e+10 4.61206316e+12 7.57330870e+14 1.37007501e+17]] | [[ 2.07720000e+04 0.00000000e+00 1.18887868e+08 -1.97698531e+09] [ 7.27595761e-11 -2.84398972e+07 -1.20578949e+09 -3.44647045e+11] [ 3.78267911e+07 9.81895376e+08 2.51226689e+11 9.53325661e+12] [-2.10985805e+08 -1.33375653e+11 -8.56639180e+12 -1.62143420e+15]] | [ 3.63205984e-01 5.26729813e-02 9.26679635e-03 7.75106324e-04 -1.33720938e-06 -1.45526609e-04 1.58971557e-06] | [[ nan nan 0.27553763 -0.03179125] [ nan -0.06591305 -0.01938991 -0.03845383] [ 0.08766836 0.01578954 0.0280305 0.00738018] [-0.00339279 -0.01488133 -0.00663168 -0.00870936]] | 20772 | 4647.298788 | 162.6276 | 76.92285 |  |  |  | 76.92285 | 2.105504 | 0.04651144 | 1120.535 | 21.50009 | 2.105504 | 0.04651144 | 0.04651144 | 0.5308188 | 0.3730603 | 148.4455 | 70.50356 | 109.4745 | 16.58957 | 0.2156651 | 0.518189 | 4.636819 | 2.650185 | 0.1199849 | 77.94197 | 70.50356
S3 | 3 | 0 | 600 | 2 | 100x2.tiff | 1600 | 1200 | 429559.68 | 12901 | 1746.235 | 295.1562 | 122.2988 | (np.float64(116.69420975118207), np.float64(384.7802495930548)) | (32, 245, 210, 536) | 2886.327829 | 825.9691 | 139.6089 | 57.84734 | (np.float64(55.196361212309114), np.float64(182.0010580575149)) | (15.136, 115.88499999999999, 99.33, 253.528) | 0.9101163 | 0.4283627 | 0.2490637 | -1.266077 | 1 | 30117 | 6738.046293 | 519.1031 | [[1.29010000e+04 1.80330500e+06 3.17072651e+08 6.25870144e+10] [1.09264000e+06 1.36077102e+08 2.09973290e+10 3.68283010e+12] [1.09837728e+08 1.29678018e+10 1.83070969e+12 2.91423941e+14] [1.22965624e+10 1.41645237e+12 1.88316108e+14 2.78348994e+16]] | [[ 1.29010000e+04 -5.82076609e-11 6.50062280e+07 9.33465531e+07] [ 8.73114914e-11 -1.66523899e+07 -1.20153822e+09 -1.37984618e+11] [ 1.72974467e+07 4.35378786e+08 8.87208817e+10 6.57336867e+12] [ 6.39557174e+07 -5.46381560e+10 -3.59019022e+12 -4.48258874e+14]] | [ 4.94507036e-01 1.22210438e-01 4.17754974e-02 4.40341617e-03 3.20634242e-06 -1.40201886e-04 -5.96373918e-05] | [[ nan nan 0.39057839 0.00493787] [ nan -0.10005293 -0.06355931 -0.06426293] [ 0.10392864 0.02303079 0.04131956 0.02695294] [ 0.00338315 -0.02544637 -0.01472094 -0.01618212]] | 12901 | 2886.327829 | 128.1642 | 60.62167 |  |  |  | 60.62167 | 2.413402 | 0.05316526 | 825.9691 | 18.80927 | 2.413402 | 0.05316526 | 0.05316526 | 0.4283627 | 0.2490637 | 139.6089 | 57.84734 | 98.7281 | 13.9779 | 0.2305759 | 0.4342251 | 4.336966 | 1.860928 | 0.08988371 | 81.76153 | 57.84734
S3 | 3 | 0 | 600 | 2 | 100x2.tiff | 1600 | 1200 | 429559.68 | 6005 | 707.1341 | 161.1506 | 63.281 | (np.float64(450.07560366361366), np.float64(1464.944712739384)) | (413, 1390, 498, 1552) | 1343.492645 | 334.4744 | 76.22421 | 29.93191 | (np.float64(212.88576053288926), np.float64(692.9188491257286)) | (195.349, 657.4699999999999, 235.554, 734.096) | 0.9196741 | 0.6540682 | 0.436093 | 1.165589 | 1 | 9181 | 2054.055949 | 323.0378 | [[6.00500000e+03 4.50043000e+05 4.21939330e+07 4.50130724e+09] [2.22639000e+05 1.96722160e+07 2.07661890e+09 2.41742987e+11] [1.10384970e+07 1.07484098e+09 1.20658205e+11 1.46752060e+13] [6.22377255e+08 6.44343353e+10 7.51759309e+12 9.40097157e+14]] | [[ 6.00500000e+03 -3.47313289e-11 8.46558964e+06 7.01926828e+07] [ 9.96607241e-11 2.98660010e+06 6.45935919e+07 1.00068598e+10] [ 2.78402168e+06 2.61039900e+07 5.12444853e+09 1.73250056e+11] [ 6.67974669e+06 2.57084220e+09 8.74914295e+10 9.51368196e+12]] | [3.11969038e-01 5.22633297e-02 4.49163403e-03 1.83812800e-03 5.04986665e-06 3.75804702e-04 1.54731504e-06] | [[ nan nan 0.23476383 0.0251194 ] [ nan 0.08282302 0.02311569 0.04621243] [0.07720521 0.00934167 0.02366509 0.01032471] [0.00239044 0.01187234 0.00521399 0.00731639]] | 6005 | 1343.492645 | 87.44029 | 41.35925 |  |  |  | 41.35925 | 2.546587 | 0.1509104 | 334.4744 | 6.626447 | 2.546587 | 0.1509104 | 0.1509104 | 0.6540682 | 0.436093 | 76.22421 | 29.93191 | 53.07806 | 16.06691 | 0.3884719 | 0.5426 | 2.574189 | 2.905757 | 0.08032588 | 46.2923 | 29.93191
S3 | 3 | 0 | 600 | 2 | 100x2.tiff | 1600 | 1200 | 429559.68 | 1106 | 164.7107 | 64.34746 | 24.1843 | (np.float64(470.45479204339966), np.float64(1314.4249547920433)) | (439, 1298, 501, 1328) | 247.444274 | 77.90815 | 30.43635 | 11.43917 | (np.float64(222.52511663652803), np.float64(621.7230036166364)) | (207.647, 613.954, 236.97299999999998, 628.144) | 0.9266849 | 0.809071 | 0.5946237 | -0.01875119 | 1 | 1367 | 305.837543 | 94.74435 | [[1.10600000e+03 1.81660000e+04 3.38892000e+05 6.83772400e+06] [3.47890000e+04 5.66800000e+05 1.06935100e+07 2.19441142e+08] [1.38041300e+06 2.25322420e+07 4.29144860e+08 8.90053664e+09] [6.07204150e+07 9.97494868e+08 1.91526217e+10 4.00290843e+11]] | [[ 1.10600000e+03 -8.66862138e-13 4.05162712e+04 -5.95176266e+04] [-1.60511604e-11 -4.60775226e+03 1.85096860e+05 -1.02944082e+06] [ 2.86132240e+05 1.48892659e+05 9.63805446e+06 -2.44496134e+06] [-7.00649036e+05 -2.08581442e+05 4.62841988e+07 -6.23277129e+07]] | [2.67036378e-01 4.03741727e-02 1.10798352e-03 1.65435674e-04 7.02143002e-08 3.16993205e-05 9.31036454e-09] | [[ nan nan 3.31222031e-02 -1.46304535e-03] [ nan -3.76685469e-03 4.54999829e-03 -7.60914750e-04] [ 2.33914175e-01 3.66003694e-03 7.12400139e-03 -5.43411783e-05] [-1.72231551e-02 -1.54173696e-04 1.02870252e-03 -4.16543808e-05]] | 1106 | 247.444274 | 37.52603 | 17.74981 |  |  |  | 17.74981 | 2.660712 | 0.5122966 | 77.90815 | 1.951994 | 2.660712 | 0.5122966 | 0.5122966 | 0.809071 | 0.5946237 | 30.43635 | 11.43917 | 20.93776 | 12.70441 | 0.715749 | 0.5831781 | 1.397138 | 3.35662 | 0.07331513 | 18.99717 | 11.43917
S3 | 3 | 0 | 600 | 2 | 100x2.tiff | 1600 | 1200 | 429559.68 | 6638 | 842.9869 | 154.958 | 133.3477 | (np.float64(950.3113889725821), np.float64(454.614191021392)) | (884, 385, 1021, 542) | 1485.113102 | 398.7328 | 73.29515 | 63.07348 | (np.float64(449.4972869840313), np.float64(215.03251235311842)) | (418.132, 182.105, 482.933, 256.366) | 0.5093812 | 0.4554374 | 0.308615 | 0.4031661 | 1 | 14575 | 3260.850175 | 256.3469 | [[6.63800000e+03 4.62099000e+05 3.99436670e+07 3.93408054e+09] [4.40175000e+05 3.15752300e+07 2.94713343e+09 3.11747264e+11] [3.87527230e+07 2.67925751e+09 2.53757588e+11 2.75029556e+13] [3.75496930e+09 2.45093526e+11 2.30636915e+13 2.52282804e+15]] | [[ 6.63800000e+03 1.25837119e-10 7.77501894e+06 7.09311646e+07] [-3.20596882e-11 9.32803467e+05 1.68540671e+08 2.11297548e+09] [ 9.56410736e+06 -1.42192935e+08 1.19892022e+10 -2.06034992e+11] [-8.31960701e+07 -3.23762715e+08 2.61348947e+11 -4.92754484e+12]] | [ 3.93507228e-01 3.44123007e-03 4.61066052e-02 9.59180671e-04 5.98559487e-06 -3.30115154e-05 -2.20464788e-06] | [[ nan nan 0.17645215 0.01975804] [ nan 0.02116975 0.04694741 0.00722408] [ 0.21705508 -0.03960818 0.04099006 -0.00864591] [-0.02317446 -0.00110692 0.01096706 -0.00253794]] | 6638 | 1485.113102 | 91.93348 | 43.48453 |  |  |  | 43.48453 | 1.16206 | 0.1173831 | 398.7328 | 8.519117 | 1.16206 | 0.1173831 | 0.1173831 | 0.4554374 | 0.308615 | 73.29515 | 63.07348 | 68.18432 | 14.89833 | 0.3426121 | 0.5932798 | 2.918753 | 3.473912 | 0.4906188 | 10.22167 | 63.07348
S3 | 3 | 0 | 600 | 2 | 100x2.tiff | 1600 | 1200 | 429559.68 | 4472 | 418.4163 | 123.5923 | 62.2084 | (np.float64(631.010733452594), np.float64(191.5277280858676)) | (600, 117, 673, 244) | 1000.516088 | 197.9109 | 58.45915 | 29.42457 | (np.float64(298.4680769230769), np.float64(90.59261538461537)) | (283.8, 55.340999999999994, 318.329, 115.41199999999999) | 0.864091 | 0.6629114 | 0.4823644 | 1.403388 | 1 | 6746 | 1509.275834 | 183.7472 | [[4.47200000e+03 3.33288000e+05 2.90200680e+07 2.70975574e+09] [1.38680000e+05 1.08592450e+07 9.49604799e+08 8.75744396e+10] [5.47070800e+06 4.43857607e+08 3.88266869e+10 3.53719443e+12] [2.52327236e+08 2.08661653e+10 1.81763865e+12 1.63571745e+14]] | [[ 4.47200000e+03 6.25277607e-13 4.18087056e+06 -7.62255697e+07] [ 2.60627075e-11 5.23739669e+05 -2.83950498e+07 1.16443141e+09] [ 1.17013948e+06 3.65506619e+06 7.94195510e+08 -1.12812597e+10] [ 1.01028011e+07 2.09763567e+08 -7.70308317e+09 3.85373374e+11]] | [ 2.67566770e-01 2.54073759e-02 9.32695232e-03 3.13157731e-03 1.68574842e-05 4.92865779e-04 -1.50408230e-06] | [[ nan nan 0.20905624 -0.05699624] [ nan 0.02618858 -0.02123187 0.01301993] [ 0.05851053 0.00273301 0.00888019 -0.00188626] [ 0.00755418 0.00234544 -0.00128798 0.00096355]] | 4472 | 1000.516088 | 75.45812 | 35.69169 |  |  |  | 35.69169 | 1.986746 | 0.3209922 | 197.9109 | 3.115341 | 1.986746 | 0.3209922 | 0.3209922 | 0.6629114 | 0.4823644 | 58.45915 | 29.42457 | 43.94186 | 20.22154 | 0.5665617 | 0.6105407 | 1.765033 | 3.678993 | 0.135909 | 29.03458 | 29.42457
S3 | 3 | 0 | 600 | 2 | 100x2.tiff | 1600 | 1200 | 429559.68 | 1058 | 178.8528 | 68.88184 | 22.12763 | (np.float64(460.4291115311909), np.float64(1296.2939508506615)) | (431, 1280, 494, 1315) | 236.705282 | 84.59738 | 32.58111 | 10.46637 | (np.float64(217.7829697542533), np.float64(613.1470387523628)) | (203.863, 605.4399999999999, 233.66199999999998, 621.995) | 0.9469977 | 0.7519545 | 0.4798186 | -0.2528361 | 1 | 1407 | 314.786703 | 118.1374 | [[1.05800000e+03 1.72390000e+04 3.30875000e+05 7.01950300e+06] [3.11360000e+04 4.39182000e+05 7.56399400e+06 1.46024586e+08] [1.21244200e+06 1.56429440e+07 2.52338636e+08 4.61986803e+09] [5.31447080e+07 6.43115124e+08 9.88144410e+09 1.74494092e+11]] | [[ 1.05800000e+03 -1.70174985e-12 4.99835813e+04 -6.18021323e+02] [-1.70530257e-13 -6.81464537e+04 4.73866561e+04 -8.59231280e+06] [ 2.96137183e+05 -1.01547185e+05 1.83840728e+07 5.68434948e+06] [ 3.35087613e+04 -3.67974757e+07 1.30402880e+07 -4.36337206e+09]] | [3.09211985e-01 6.31834666e-02 7.86297465e-05 1.28101830e-05 2.86393356e-10 8.72306296e-07 2.88567567e-10] | [[ nan nan 4.46535544e-02 -1.69741990e-05] [ nan -6.08796189e-02 1.30149317e-03 -7.25526160e-03] [ 2.64558431e-01 -2.78903344e-03 1.55233242e-02 1.47564175e-04] [ 9.20331327e-04 -3.10714145e-02 3.38522349e-04 -3.48240739e-03]] | 1058 | 236.705282 | 36.70269 | 17.36037 |  |  |  | 17.36037 | 3.112934 | 0.4156272 | 84.59738 | 2.406002 | 3.112934 | 0.4156272 | 0.4156272 | 0.7519545 | 0.4798186 | 32.58111 | 10.46637 | 21.52374 | 11.19209 | 0.6446916 | 0.5328355 | 1.551129 | 2.802115 | 0.05300231 | 22.11474 | 10.46637
S3 | 3 | 0 | 600 | 2 | 100x2.tiff | 1600 | 1200 | 429559.68 | 11585 | 1321.783 | 158.5998 | 140.4406 | (np.float64(363.9875701337937), np.float64(97.4380664652568)) | (284, 15, 464, 179) | 2591.900465 | 625.2033 | 75.01769 | 66.42841 | (np.float64(172.1661206732844), np.float64(46.08820543806646)) | (134.332, 7.095, 219.47199999999998, 84.667) | 0.4646332 | 0.5842453 | 0.3924458 | 0.5785529 | 1 | 19829 | 4436.322341 | 285.4298 | [[1.15850000e+04 9.55045000e+05 9.41888110e+07 1.03439076e+10] [9.26656000e+05 7.81918350e+07 7.68822128e+09 8.35496001e+11] [9.11582960e+07 7.72424922e+09 7.45489166e+11 7.90694676e+13] [1.02591415e+10 8.65674000e+11 8.14189370e+13 8.35764565e+15]] | [[ 1.15850000e+04 -5.63176172e-11 1.54567478e+07 3.07153385e+07] [-2.17227125e-10 1.80010608e+06 -1.42507374e+08 6.65531264e+09] [ 1.70373342e+07 -7.86366724e+07 1.53649664e+10 -1.50605577e+11] [ 2.42060939e+08 4.24878538e+09 -4.50456270e+11 1.60126251e+13]] | [ 2.42109704e-01 8.58260617e-04 2.48912843e-03 5.84981047e-05 1.26751891e-08 -7.96791847e-07 1.83744035e-08] | [[ nan nan 0.11516647 0.00212625] [ nan 0.01341239 -0.009865 0.00428036] [ 0.12694324 -0.00544359 0.00988197 -0.00089992] [ 0.01675655 0.0027326 -0.00269164 0.00088895]] | 11585 | 2591.900465 | 121.4516 | 57.44659 |  |  |  | 57.44659 | 1.129301 | 0.08332697 | 625.2033 | 12.00092 | 1.129301 | 0.08332697 | 0.08332697 | 0.5842453 | 0.3924458 | 75.01769 | 66.42841 | 70.72305 | 16.58277 | 0.2886641 | 0.7657738 | 3.464234 | 5.78763 | 0.5353668 | 8.589283 | 66.42841
S3 | 3 | 0 | 600 | 2 | 100x2.tiff | 1600 | 1200 | 429559.68 | 2847 | 245.2203 | 70.71394 | 53.65827 | (np.float64(667.1798384264138), np.float64(1084.8025992272567)) | (642, 1048, 702, 1121) | 636.956463 | 115.9892 | 33.44769 | 25.38036 | (np.float64(315.5760635756937), np.float64(513.1116294344923)) | (303.666, 495.70399999999995, 332.046, 530.233) | 0.6513148 | 0.9213592 | 0.65 | 1.12612 | 1 | 3090 | 691.32261 | 112.0684 | [[2.84700000e+03 1.04777000e+05 4.67599100e+06 2.30265497e+08] [7.16870000e+04 2.78484400e+06 1.27636250e+08 6.37859332e+09] [2.38723100e+06 9.60752300e+07 4.42789046e+09 2.20257124e+11] [9.06503450e+07 3.72973241e+09 1.71555921e+11 8.44550915e+12]] | [[ 2.84700000e+03 -7.36122274e-12 8.19925061e+05 -2.17387258e+06] [ 3.59179353e-12 1.46576069e+05 -8.93208525e+05 8.35808443e+07] [ 5.82163923e+05 8.37400765e+05 1.14723814e+08 -6.07593086e+07] [ 1.22266711e+06 5.15088944e+07 -2.49140328e+08 2.11039061e+10]] | [ 1.72981892e-01 2.16854825e-03 1.98818128e-04 1.01298517e-05 6.85295909e-11 9.28168162e-08 -4.49408381e-10] | [[ nan nan 1.01157765e-01 -5.02649687e-03] [ nan 1.80837351e-02 -2.06530498e-03 3.62196586e-03] [ 7.18241267e-02 1.93626451e-03 4.97154271e-03 -4.93465379e-05] [ 2.82708953e-03 2.23213176e-03 -2.02342866e-04 3.21227692e-04]] | 2847 | 636.956463 | 60.20725 | 28.47803 |  |  |  | 28.47803 | 1.317857 | 0.5949553 | 115.9892 | 1.680799 | 1.317857 | 0.5949553 | 0.5949553 | 0.9213592 | 0.65 | 33.44769 | 25.38036 | 29.41403 | 21.96606 | 0.7713334 | 0.8514199 | 1.296456 | 7.154632 | 0.3486852 | 8.067329 | 25.38036
S3 | 3 | 0 | 600 | 2 | 100x2.tiff | 1600 | 1200 | 429559.68 | 3880 | 341.8894 | 85.36226 | 62.34734 | (np.float64(27.147422680412372), np.float64(1471.0634020618556)) | (0, 1423, 68, 1516) | 868.06852 | 161.7137 | 40.37635 | 29.49029 | (np.float64(12.840730927835052), np.float64(695.8129891752577)) | (0.0, 673.079, 32.164, 717.068) | 0.6830354 | 0.8401906 | 0.6135357 | 1.478703 | 1 | 4618 | 1033.180522 | 130.3615 | [[3.88000000e+03 1.86486000e+05 1.07232080e+07 6.80750754e+08] [1.05332000e+05 5.13810600e+06 2.94789590e+08 1.85082863e+10] [3.80910800e+06 1.90322144e+08 1.09165586e+10 6.78081485e+11] [1.57506284e+08 8.03597562e+09 4.59770200e+11 2.81910749e+13]] | [[ 3.88000000e+03 3.09796633e-12 1.76005640e+06 -3.83170060e+06] [-1.24806832e-11 7.54917340e+04 -3.57464920e+06 1.99090282e+07] [ 9.49615674e+05 3.14464267e+06 3.17837959e+08 1.81942209e+09] [ 2.53958290e+06 4.26726595e+07 -2.04450783e+09 -1.53744763e+10]] | [ 1.79992034e-01 2.99869969e-03 4.00182735e-04 1.75518506e-06 -2.61989689e-11 -2.04686826e-08 3.84377903e-11] | [[ nan nan 1.16913089e-01 -4.08613069e-03] [ nan 5.01459600e-03 -3.81201073e-03 3.40843397e-04] [ 6.30789453e-02 3.35345119e-03 5.44139917e-03 5.00060354e-04] [ 2.70821464e-03 7.30557718e-04 -5.61924204e-04 -6.78380613e-05]] | 3880 | 868.06852 | 70.28634 | 33.24544 |  |  |  | 33.24544 | 1.36914 | 0.417129 | 161.7137 | 2.39734 | 1.36914 | 0.417129 | 0.417129 | 0.8401906 | 0.6135357 | 40.37635 | 29.49029 | 34.93332 | 21.47174 | 0.6458552 | 0.8233889 | 1.548335 | 6.691289 | 0.3169646 | 10.88606 | 29.49029
S3 | 3 | 0 | 600 | 2 | 100x2.tiff | 1600 | 1200 | 429559.68 | 1242 | 180.1249 | 69.34338 | 26.11638 | (np.float64(455.34541062801935), np.float64(1332.2528180354268)) | (425, 1314, 490, 1348) | 277.871418 | 85.19907 | 32.79942 | 12.35305 | (np.float64(215.37837922705313), np.float64(630.1555829307569)) | (201.02499999999998, 621.5219999999999, 231.76999999999998, 637.6039999999999) | 0.9263662 | 0.7890724 | 0.561991 | 0.1413946 | 1 | 1574 | 352.149446 | 122.1065 | [[1.24200000e+03 2.26700000e+04 4.73098000e+05 1.07321960e+07] [3.76890000e+04 7.32620000e+05 1.56277200e+07 3.57308240e+08] [1.51058700e+06 2.95928120e+07 6.29893380e+08 1.43236093e+10] [6.87440490e+07 1.34161064e+09 2.83804229e+10 6.41091171e+11]] | [[ 1.24200000e+03 -6.03961325e-14 5.93066151e+04 -6.82014157e+04] [ 1.18518528e-11 4.46895411e+04 -3.60053200e+05 6.68428010e+06] [ 3.66898819e+05 -6.91902586e+05 2.01040128e+07 -1.19541801e+08] [ 6.37275562e+05 2.63699468e+07 -1.85553533e+08 4.23378735e+09]] | [ 2.76296759e-01 4.31189010e-02 2.36171025e-03 2.21500585e-04 -1.50954015e-07 -4.20597502e-05 5.36514199e-08] | [[ nan nan 0.03844678 -0.00125455] [ nan 0.02897095 -0.00662312 0.00348891] [ 0.23784998 -0.01272744 0.01049344 -0.00177049] [ 0.01172258 0.01376399 -0.00274817 0.00177927]] | 1242 | 277.871418 | 39.76636 | 18.80949 |  |  |  | 18.80949 | 2.655168 | 0.4810431 | 85.19907 | 2.078816 | 2.655168 | 0.4810431 | 0.4810431 | 0.7890724 | 0.561991 | 32.79942 | 12.35305 | 22.57623 | 13.04575 | 0.6935727 | 0.5734702 | 1.44181 | 3.245798 | 0.07363377 | 20.44637 | 12.35305
S3 | 3 | 0 | 600 | 2 | 100x2.tiff | 1600 | 1200 | 429559.68 | 7267 | 953.2956 | 123.809 | 111.3935 | (np.float64(331.30824274115867), np.float64(803.569423420944)) | (276, 735, 396, 894) | 1625.838643 | 450.9088 | 58.56167 | 52.68915 | (np.float64(156.70879881656805), np.float64(380.08833727810645)) | (130.548, 347.655, 187.308, 422.86199999999997) | 0.4364662 | 0.5801533 | 0.38087 | 1.210714 | 1 | 12526 | 2802.429454 | 223.1527 | [[7.26700000e+03 4.98294000e+05 4.09651640e+07 3.83969434e+09] [4.01925000e+05 2.79971180e+07 2.34941404e+09 2.24660184e+11] [2.80302230e+07 1.95170380e+09 1.62139805e+11 1.52950228e+13] [2.21522115e+09 1.53174929e+11 1.24495633e+13 1.14231801e+15]] | [[ 7.26700000e+03 1.31308298e-11 6.79743173e+06 9.85447118e+07] [-1.86446414e-11 4.37352492e+05 2.37247932e+07 1.24406422e+09] [ 5.80045754e+06 -1.86908250e+07 2.85923274e+09 -5.04603059e+09] [ 2.32925484e+07 3.66176196e+08 1.65973061e+10 4.84247269e+11]] | [2.38554419e-01 6.30756273e-04 1.29274035e-03 4.23720525e-04 8.50654100e-08 1.00178236e-05 3.01841540e-07] | [[ nan nan 0.12871659 0.02188998] [ nan 0.00828173 0.00527005 0.00324173] [ 0.10983783 -0.00415184 0.00745048 -0.00015424] [ 0.00517403 0.00095417 0.00050733 0.00017364]] | 7267 | 1625.838643 | 96.1906 | 45.49815 |  |  |  | 45.49815 | 1.111456 | 0.100487 | 450.9088 | 9.951537 | 1.111456 | 0.100487 | 0.100487 | 0.5801533 | 0.38087 | 58.56167 | 52.68915 | 55.62541 | 14.42277 | 0.3169968 | 0.7769272 | 3.154606 | 5.957449 | 0.5635338 | 5.872527 | 52.68915
S3 | 3 | 0 | 600 | 2 | 100x2.tiff | 1600 | 1200 | 429559.68 | 20787 | 2462.624 | 340.9371 | 167.946 | (np.float64(1104.7634579304372), np.float64(844.9261076634435)) | (961, 653, 1200, 968) | 4650.654723 | 1164.821 | 161.2633 | 79.43845 | (np.float64(522.5531156010968), np.float64(399.65004892480874)) | (454.553, 308.86899999999997, 567.6, 457.864) | 0.8702553 | 0.461882 | 0.2761108 | -0.944028 | 1 | 45005 | 10068.92 | 646.5694 | [[2.07870000e+04 3.98956800e+06 8.77371898e+08 2.05538997e+11] [2.98841100e+06 5.19222776e+08 1.06812807e+11 2.39163283e+13] [5.05614457e+08 8.20230178e+10 1.59201115e+13 3.40115942e+15] [9.23757571e+10 1.42979321e+13 2.64416117e+15 5.40339579e+17]] | [[ 2.07870000e+04 -3.49245965e-10 1.11669641e+08 -5.71621545e+09] [-1.51339918e-09 -5.43313153e+07 1.53398465e+09 -5.11918871e+11] [ 7.59901579e+07 6.04118585e+08 3.10979521e+11 -1.04063481e+13] [-2.16234136e+09 -3.23190156e+11 -2.45106703e+12 -1.94810332e+15]] | [4.34297784e-01 7.00583914e-02 2.63930518e-02 6.83520319e-03 4.17342902e-05 1.31330979e-04 8.17717857e-05] | [[ nan nan 0.25843509 -0.09175485] [ nan -0.12573801 0.02462303 -0.05699355] [ 0.17586269 0.00969712 0.03462233 -0.00803576] [-0.03470921 -0.03598178 -0.00189271 -0.01043385]] | 20787 | 4650.654723 | 162.6863 | 76.95062 |  |  |  | 76.95062 | 2.03004 | 0.04307304 | 1164.821 | 23.21638 | 2.03004 | 0.04307304 | 0.04307304 | 0.461882 | 0.2761108 | 161.2633 | 79.43845 | 120.3509 | 15.97037 | 0.2075405 | 0.4771739 | 4.818338 | 2.247259 | 0.1297447 | 81.82481 | 79.43845
S3 | 3 | 0 | 600 | 2 | 100x2.tiff | 1600 | 1200 | 429559.68 | 9073 | 1045.45 | 180.1948 | 97.83666 | (np.float64(932.4053785958338), np.float64(333.7930122341012)) | (862, 243, 997, 423) | 2029.893217 | 494.4978 | 85.23213 | 46.27674 | (np.float64(441.02774407582933), np.float64(157.88409478672986)) | (407.726, 114.939, 471.58099999999996, 200.07899999999998) | 0.8397653 | 0.5716356 | 0.3733745 | 1.155833 | 1 | 15872 | 3551.026688 | 306.0559 | [[9.07300000e+03 8.23765000e+05 9.10942450e+07 1.11169472e+10] [6.38788000e+05 6.27880700e+07 7.18757115e+09 8.89128849e+11] [5.25125100e+07 5.39048590e+09 6.22480570e+11 7.67791133e+13] [4.77094536e+09 4.99952866e+11 5.75630830e+13 7.03084833e+15]] | [[ 9.07300000e+03 3.96767064e-11 1.63021393e+07 -1.14014321e+08] [ 2.50537369e-11 4.79058330e+06 -9.58566376e+07 1.40736411e+10] [ 7.53839902e+06 -5.18487269e+07 9.21306028e+09 -1.83267346e+11] [ 1.22945368e+07 6.49607731e+09 -1.02527051e+11 1.42071841e+13]] | [ 2.89610455e-01 2.48804833e-02 1.49055329e-03 5.61020361e-04 4.88828995e-07 8.80197993e-05 -1.55707080e-07] | [[ nan nan 0.19803538 -0.01454059] [ nan 0.05819512 -0.01222489 0.01884316] [ 0.09157508 -0.00661243 0.01233534 -0.00257607] [ 0.00156796 0.00869758 -0.00144115 0.00209655]] | 9073 | 2029.893217 | 107.4807 | 50.83837 |  |  |  | 50.83837 | 1.841792 | 0.1043168 | 494.4978 | 9.586183 | 1.841792 | 0.1043168 | 0.1043168 | 0.5716356 | 0.3733745 | 85.23213 | 46.27674 | 65.75444 | 16.41984 | 0.3229811 | 0.5964696 | 3.096156 | 3.511368 | 0.1602347 | 38.95539 | 46.27674
S3 | 3 | 0 | 600 | 2 | 100x2.tiff | 1600 | 1200 | 429559.68 | 10007 | 1195.675 | 248.4027 | 88.81824 | (np.float64(791.0064954531828), np.float64(193.23923253722396)) | (712, 70, 875, 312) | 2238.856103 | 565.5544 | 117.4945 | 42.01103 | (np.float64(374.14607234935545), np.float64(91.40215699010693)) | (336.776, 33.11, 413.875, 147.576) | 0.9338911 | 0.4819863 | 0.2536886 | 1.164955 | 1 | 20762 | 4645.061498 | 492.7118 | [[1.00070000e+04 1.23325500e+06 1.85331359e+08 3.06773339e+10] [7.90618000e+05 1.09643709e+08 1.77280422e+10 3.09579034e+12] [7.26437980e+07 1.10554870e+10 1.89583217e+12 3.45674646e+14] [7.43834244e+09 1.22125145e+12 2.19594563e+14 4.14099796e+16]] | [[ 1.00070000e+04 1.92912353e-10 3.33459593e+07 -3.81821406e+08] [ 2.85808710e-10 1.22085534e+07 7.65155577e+07 8.75253669e+10] [ 1.01798406e+07 1.73810992e+08 5.39632648e+10 1.06355260e+12] [ 9.04634850e+07 3.47409114e+10 8.87147127e+11 2.41269877e+14]] | [ 4.34649277e-01 1.12969769e-01 8.32295495e-03 7.09018293e-04 -5.18295905e-07 -1.33318935e-04 -1.64253067e-06] | [[ nan nan 0.33299324 -0.0381154 ] [ nan 0.12191479 0.00763818 0.08734182] [ 0.10165604 0.01735072 0.0538501 0.01060951] [ 0.00903054 0.03466806 0.00884977 0.02405955]] | 10007 | 2238.856103 | 112.8774 | 53.39101 |  |  |  | 53.39101 | 2.796753 | 0.08796041 | 565.5544 | 11.36875 | 2.796753 | 0.08796041 | 0.08796041 | 0.4819863 | 0.2536886 | 117.4945 | 42.01103 | 79.75274 | 15.83477 | 0.2965812 | 0.454413 | 3.371758 | 2.037986 | 0.06610888 | 75.48343 | 42.01103
S3 | 3 | 0 | 600 | 2 | 100x2.tiff | 1600 | 1200 | 429559.68 | 3424 | 434.6001 | 116.5942 | 50.96805 | (np.float64(479.303738317757), np.float64(1381.9494742990655)) | (442, 1341, 518, 1447) | 766.048096 | 205.5658 | 55.14905 | 24.10789 | (np.float64(226.71066822429904), np.float64(653.662101343458)) | (209.066, 634.293, 245.01399999999998, 684.4309999999999) | 0.8993932 | 0.6560644 | 0.4250248 | 1.132882 | 1 | 5219 | 1167.641651 | 190.0197 | [[3.42400000e+03 1.40211000e+05 8.22756700e+06 5.70775989e+08] [1.27728000e+05 6.13412700e+06 3.97081947e+08 2.90383119e+10] [5.74380800e+06 3.03079825e+08 2.07154026e+10 1.56055651e+12] [2.83452546e+08 1.60162093e+10 1.13606229e+12 8.73271987e+13]] | [[ 3.42400000e+03 7.87281351e-12 2.48600026e+06 3.02606382e+07] [-2.44000375e-11 9.03732547e+05 1.61481952e+07 1.21615612e+09] [ 9.79076112e+05 4.48702060e+05 8.60825610e+08 1.31173974e+10] [-3.85936274e+06 5.85943467e+08 6.86157669e+09 7.54905628e+11]] | [2.95559756e-01 4.02901011e-02 7.58949119e-03 2.32476948e-03 9.73678470e-06 4.63579793e-04 7.42948250e-07] | [[ nan nan 0.21204774 0.04411067] [ nan 0.07708545 0.02353909 0.03029619] [ 0.08351201 0.00065407 0.0214444 0.00558444] [-0.00562576 0.01459669 0.00292116 0.00549234]] | 3424 | 766.048096 | 66.02706 | 31.2308 |  |  |  | 31.2308 | 2.287593 | 0.2278054 | 205.5658 | 4.389711 | 2.287593 | 0.2278054 | 0.2278054 | 0.6560644 | 0.4250248 | 55.14905 | 24.10789 | 39.62847 | 14.90614 | 0.4772896 | 0.566298 | 2.095164 | 3.165118 | 0.1006068 | 31.04116 | 24.10789
S3 | 3 | 0 | 600 | 2 | 100x2.tiff | 1600 | 1200 | 429559.68 | 21170 | 2619.192 | 554.485 | 85.38103 | (np.float64(1050.1733585262164), np.float64(217.31639111950875)) | (987, 0, 1111, 519) | 4736.34293 | 1238.878 | 262.2714 | 40.38523 | (np.float64(496.7319985829003), np.float64(102.79065299952764)) | (466.851, 0.0, 525.5029999999999, 245.487) | 0.9880736 | 0.4213774 | 0.3289515 | 1.530533 | 1 | 50240 | 11240.14496 | 937.4056 | [[2.11700000e+04 4.60058800e+06 1.40593928e+09 4.98666057e+11] [1.33738000e+06 3.06608028e+08 9.81938799e+10 3.58419169e+13] [9.47757520e+07 2.25662688e+10 7.47507769e+12 2.78200821e+15] [7.28176230e+09 1.78155978e+12 6.05753080e+14 2.28707539e+17]] | [[ 2.11700000e+04 -2.32830644e-10 4.06156095e+08 1.66036542e+10] [-7.27595761e-11 1.59734328e+07 2.43339641e+09 4.89952694e+11] [ 1.02889658e+07 -4.82463802e+07 2.14587245e+11 4.95180639e+12] [-5.51731012e+06 1.70133018e+10 3.11879249e+12 4.73548635e+14]] | [9.29214545e-01 7.85298355e-01 7.85215295e-02 6.58440758e-02 4.73290734e-03 5.70586680e-02 1.20808163e-04] | [[ nan nan 9.06256759e-01 2.54625288e-01] [ nan 3.56415468e-02 3.73173433e-02 5.16406352e-02] [ 2.29577862e-02 -7.39882219e-04 2.26173297e-02 3.58707662e-03] [-8.46106928e-05 1.79318886e-03 2.25924576e-03 2.35765990e-03]] | 21170 | 4736.34293 | 164.1782 | 77.65629 |  |  |  | 77.65629 | 6.494241 | 0.03877894 | 1238.878 | 25.78719 | 6.494241 | 0.03877894 | 0.03877894 | 0.4213774 | 0.3289515 | 262.2714 | 40.38523 | 151.3283 | 15.29236 | 0.1969237 | 0.2960913 | 5.078109 | 0.8652689 | 0.01192644 | 221.8862 | 40.38523
S3 | 3 | 0 | 600 | 2 | 100x2.tiff | 1600 | 1200 | 429559.68 | 1662 | 192.1016 | 61.26127 | 36.39882 | (np.float64(707.9759326113117), np.float64(1114.7864019253911)) | (676, 1090, 739, 1132) | 371.837598 | 90.86403 | 28.97658 | 17.21664 | (np.float64(334.8726161251504), np.float64(527.29396811071)) | (319.748, 515.5699999999999, 349.54699999999997, 535.4359999999999) | 0.804349 | 0.904736 | 0.6281179 | -0.2410715 | 1 | 1837 | 410.990173 | 102.2218 | [[1.66200000e+03 4.11950000e+04 1.17307300e+06 3.62602790e+07] [5.31440000e+04 1.25877500e+06 3.44826770e+07 1.03343160e+09] [2.07479000e+06 4.84082070e+07 1.29847894e+09 3.81048202e+10] [8.99491700e+07 2.08455804e+09 5.50161119e+10 1.58475001e+12]] | [[ 1.66200000e+03 -2.94875235e-12 1.51997173e+05 -3.50905893e+05] [-9.63495950e-12 -5.84735439e+04 -1.28728673e+05 -8.68004809e+06] [ 3.75461037e+05 7.21120349e+05 2.62496087e+07 9.11520930e+07] [-4.05608877e+05 -3.47730967e+07 -1.52209705e+08 -4.54618987e+09]] | [1.90952794e-01 8.33719365e-03 4.98532630e-04 3.33233821e-05 4.15655436e-09 2.26799895e-06 1.08198687e-09] | [[ nan nan 0.0550267 -0.00311611] [ nan -0.02116886 -0.00114314 -0.00189073] [ 0.13592609 0.00640369 0.00571781 0.00048703] [-0.00360189 -0.00757444 -0.00081327 -0.00059583]] | 1662 | 371.837598 | 46.00135 | 21.75864 |  |  |  | 21.75864 | 1.683056 | 0.5659514 | 90.86403 | 1.766936 | 1.683056 | 0.5659514 | 0.5659514 | 0.904736 | 0.6281179 | 28.97658 | 17.21664 | 23.09661 | 16.36897 | 0.7522974 | 0.7509043 | 1.329262 | 5.565049 | 0.195651 | 11.75994 | 17.21664
S3 | 3 | 0 | 600 | 2 | 100x2.tiff | 1600 | 1200 | 429559.68 | 4169 | 458.5412 | 104.3486 | 72.23752 | (np.float64(281.5828735907892), np.float64(1389.5550491724634)) | (232, 1330, 318, 1439) | 932.726201 | 216.89 | 49.35687 | 34.16835 | (np.float64(133.18869920844327), np.float64(657.2595382585752)) | (109.73599999999999, 629.0899999999999, 150.414, 680.6469999999999) | 0.7216373 | 0.6947175 | 0.4447408 | 1.247685 | 1 | 6001 | 1342.597729 | 174.9228 | [[4.16900000e+03 2.48285000e+05 1.74748350e+07 1.33576677e+09] [2.06711000e+05 1.27555360e+07 9.30741954e+08 7.34242278e+10] [1.17579650e+07 7.47224486e+08 5.54899612e+10 4.43247160e+12] [7.14111719e+08 4.66025471e+10 3.50137619e+12 2.81483903e+14]] | [[ 4.16900000e+03 9.41469125e-12 2.68820962e+06 -2.51408005e+07] [-2.76401124e-11 4.44852231e+05 1.13030262e+07 4.40205213e+08] [ 1.50863962e+06 2.86419843e+06 4.61442645e+08 3.64413551e+09] [-1.84873481e+07 3.66586904e+08 3.66708340e+09 2.14279066e+11]] | [ 2.41467996e-01 7.22633482e-03 3.08350422e-03 4.35022069e-04 -1.79330552e-07 3.69711173e-05 4.70841038e-07] | [[ nan nan 0.1546676 -0.02240265] [ nan 0.02559481 0.01007198 0.00607518] [ 0.0868004 0.00255225 0.00636828 0.0007789 ] [-0.01647384 0.00505919 0.00078381 0.00070934]] | 4169 | 932.726201 | 72.85695 | 34.46134 |  |  |  | 34.46134 | 1.44452 | 0.2491639 | 216.89 | 4.013423 | 1.44452 | 0.2491639 | 0.2491639 | 0.6947175 | 0.4447408 | 49.35687 | 34.16835 | 41.76261 | 17.20183 | 0.4991632 | 0.6982075 | 2.003353 | 4.811371 | 0.2783627 | 15.18852 | 34.16835
S3 | 3 | 0 | 600 | 2 | 100x2.tiff | 1600 | 1200 | 429559.68 | 18230 | 1900.135 | 287.6177 | 148.7811 | (np.float64(606.9327482172243), np.float64(619.0268787712562)) | (464, 527, 741, 741) | 4078.57967 | 898.764 | 136.0432 | 70.37346 | (np.float64(287.0791899067471), np.float64(292.79971365880414)) | (219.47199999999998, 249.271, 350.493, 350.493) | 0.8558116 | 0.5124817 | 0.307534 | 0.6183461 | 1 | 35572 | 7958.487988 | 481.028 | [[1.82300000e+04 1.67765000e+06 2.02807490e+08 2.87633466e+10] [2.60566400e+06 2.72398821e+08 3.47792880e+10 5.04540310e+12] [4.43490690e+08 4.86140031e+10 6.28754774e+12 9.14211014e+14] [8.19028154e+10 9.10339473e+12 1.17340557e+15 1.69485678e+17]] | [[ 1.82300000e+04 -2.96552116e-10 4.84185968e+07 1.18798161e+09] [-1.54614099e-09 3.26076960e+07 -2.10112901e+08 1.63728542e+11] [ 7.10559735e+07 -1.52047606e+09 1.66739897e+11 -3.24918905e+12] [-1.79897888e+09 2.19608493e+11 -8.48431755e+12 8.76386037e+14]] | [3.59502687e-01 4.31480956e-02 1.70960430e-02 2.05968563e-03 7.80394821e-06 2.63032407e-04 9.40640439e-06] | [[ nan nan 0.14569306 0.02647543] [ nan 0.09811757 -0.00468259 0.02702492] [ 0.21380963 -0.03388542 0.02752197 -0.00397211] [-0.04009215 0.03624842 -0.01037203 0.00793503]] | 18230 | 4078.57967 | 152.3521 | 72.06253 |  |  |  | 72.06253 | 1.93316 | 0.06344939 | 898.764 | 15.76059 | 1.93316 | 0.06344939 | 0.06344939 | 0.5124817 | 0.307534 | 136.0432 | 70.37346 | 103.2083 | 18.15195 | 0.2518916 | 0.5297035 | 3.969961 | 2.76927 | 0.1441884 | 65.66971 | 70.37346
S3 | 3 | 0 | 600 | 2 | 100x2.tiff | 1600 | 1200 | 429559.68 | 7630 | 904.0824 | 178.1716 | 90.34875 | (np.float64(1043.4668414154653), np.float64(1313.773525557012)) | (985, 1240, 1128, 1389) | 1707.05227 | 427.631 | 84.27517 | 42.73496 | (np.float64(493.5598159895151), np.float64(621.4148775884667)) | (465.905, 586.52, 533.544, 656.997) | 0.8618941 | 0.5422115 | 0.3580983 | 0.7969284 | 1 | 14072 | 3148.314488 | 353.8535 | [[7.63000000e+03 5.62892000e+05 5.11717500e+07 5.13413085e+09] [4.46102000e+05 3.85319090e+07 3.87213323e+09 4.15508281e+11] [3.54680880e+07 3.41037886e+09 3.62367794e+11 4.01812092e+13] [3.37405786e+09 3.45805223e+11 3.77399951e+13 4.24079028e+15]] | [[ 7.63000000e+03 -7.04858394e-12 9.64522265e+06 -6.41137141e+07] [-1.17182708e-10 5.62139170e+06 5.08628720e+07 1.22910358e+10] [ 9.38591311e+06 1.36442928e+08 1.32941548e+10 2.06023510e+11] [ 2.02821401e+08 1.53089012e+10 2.99761924e+11 3.02187705e+13]] | [3.26900535e-01 3.73147475e-02 8.76543601e-03 2.69095745e-03 1.05459323e-05 2.63872181e-04 7.71917943e-06] | [[ nan nan 0.16567737 -0.01260781] [ nan 0.09655945 0.01000206 0.02767036] [ 0.16122317 0.02683117 0.02992865 0.00530983] [ 0.03988434 0.03446437 0.00772575 0.00891618]] | 7630 | 1707.05227 | 98.56377 | 46.62067 |  |  |  | 46.62067 | 1.972043 | 0.1173055 | 427.631 | 8.524749 | 1.972043 | 0.1173055 | 0.1173055 | 0.5422115 | 0.3580983 | 84.27517 | 42.73496 | 63.50506 | 15.96753 | 0.3424989 | 0.5531957 | 2.919717 | 3.020351 | 0.1381059 | 41.54021 | 42.73496
S3 | 3 | 0 | 600 | 2 | 100x2.tiff | 1600 | 1200 | 429559.68 | 4038 | 391.73 | 101.5007 | 57.60548 | (np.float64(1164.1696384348688), np.float64(1216.9073798910351)) | (1129, 1168, 1200, 1267) | 903.417702 | 185.2883 | 48.00982 | 27.24739 | (np.float64(550.6522389796929), np.float64(575.5971906884596)) | (534.0169999999999, 552.4639999999999, 567.6, 599.2909999999999) | 0.8233473 | 0.7455687 | 0.5744772 | 0.9811406 | 1 | 5416 | 1211.716264 | 165.6842 | [[4.03800000e+03 1.97488000e+05 1.17136600e+07 7.75313674e+08] [1.42015000e+05 7.76019900e+06 4.94606345e+08 3.44174377e+10] [6.37712100e+06 3.68379047e+08 2.43452556e+10 1.73454792e+12] [3.20571811e+08 1.91627034e+10 1.29401140e+12 9.33655964e+13]] | [[ 4.03800000e+03 1.23918653e-11 2.05503936e+06 1.41607312e+06] [ 6.65636435e-11 8.14617445e+05 2.95954838e+06 8.70176709e+08] [ 1.38250480e+06 -8.08834349e+05 8.15928341e+08 -3.00202920e+09] [-9.53616563e+05 5.46905874e+08 -6.48439333e+07 5.37789902e+11]] | [ 2.10821868e-01 1.16851778e-02 1.03801757e-04 4.09147905e-06 -7.36175607e-11 8.63146837e-08 4.11103815e-11] | [[ nan nan 1.26033941e-01 1.36668961e-03] [ nan 4.99598444e-02 2.85633839e-03 1.32162581e-02] [ 8.47879271e-02 -7.80627416e-04 1.23923330e-02 -7.17518017e-04] [-9.20360558e-04 8.30641536e-03 -1.54984137e-05 2.02277410e-03]] | 4038 | 903.417702 | 71.70315 | 33.91559 |  |  |  | 33.91559 | 1.761997 | 0.3306759 | 185.2883 | 3.02411 | 1.761997 | 0.3306759 | 0.3306759 | 0.7455687 | 0.5744772 | 48.00982 | 27.24739 | 37.62861 | 19.50296 | 0.5750442 | 0.7064302 | 1.738997 | 4.925364 | 0.1766527 | 20.76243 | 27.24739
S3 | 3 | 0 | 600 | 2 | 100x2.tiff | 1600 | 1200 | 429559.68 | 8916 | 894.7981 | 169.0739 | 97.59336 | (np.float64(60.59746523104531), np.float64(1371.7188200986989)) | (0, 1285, 145, 1451) | 1994.767764 | 423.2395 | 79.97194 | 46.16166 | (np.float64(28.66260105428443), np.float64(648.8230019066846)) | (0.0, 607.805, 68.585, 686.323) | 0.8165865 | 0.6423168 | 0.3704196 | 0.9730506 | 1 | 13881 | 3105.582249 | 299.2817 | [[8.91600000e+03 7.73185000e+05 7.96149970e+07 8.99353930e+09] [5.40287000e+05 5.17943970e+07 5.52445098e+09 6.29945823e+11] [4.14117590e+07 4.14915380e+09 4.47207678e+11 5.08239285e+13] [3.69077367e+09 3.77553838e+11 4.07406846e+13 4.59130854e+15]] | [[ 8.91600000e+03 1.23563382e-10 1.25653061e+07 -8.98763342e+07] [-1.56454405e-10 4.94134585e+06 -1.57031396e+08 1.43338284e+10] [ 8.67173630e+06 -4.08911418e+07 1.19019702e+10 -3.26588278e+11] [ 1.30355565e+08 1.04933500e+10 -2.15976899e+11 2.47146153e+13]] | [ 2.67149222e-01 1.78539639e-02 6.43928837e-03 3.16122838e-04 2.35447695e-07 2.96394819e-05 -3.84694592e-07] | [[ nan nan 0.15806399 -0.01197347] [ nan 0.06215916 -0.02091998 0.0202233 ] [ 0.10908523 -0.00544759 0.01679224 -0.00487984] [ 0.01736619 0.01480485 -0.0032271 0.00391087]] | 8916 | 1994.767764 | 106.5467 | 50.3966 |  |  |  | 50.3966 | 1.732432 | 0.1399361 | 423.2395 | 7.146118 | 1.732432 | 0.1399361 | 0.1399361 | 0.6423168 | 0.3704196 | 79.97194 | 46.16166 | 63.0668 | 18.85238 | 0.3740804 | 0.6301785 | 2.673222 | 3.919466 | 0.1834135 | 33.81029 | 46.16166
S3 | 3 | 0 | 600 | 2 | 100x2.tiff | 1600 | 1200 | 429559.68 | 10390 | 1352.967 | 205.9999 | 107.9086 | (np.float64(207.48065447545716), np.float64(479.09403272377284)) | (144, 385, 288, 576) | 2324.54431 | 639.9533 | 97.43794 | 51.04077 | (np.float64(98.13834956689124), np.float64(226.61147747834454)) | (68.112, 182.105, 136.224, 272.448) | 0.8518237 | 0.5832491 | 0.3777632 | 1.134483 | 1 | 17814 | 3985.508406 | 364.6532 | [[1.03900000e+04 9.77637000e+05 1.15975651e+08 1.55857455e+10] [6.59564000e+05 6.97194520e+07 8.63610727e+09 1.17797928e+12] [5.30020500e+07 5.92413005e+09 7.46619130e+11 1.02148952e+14] [4.82790623e+09 5.56488733e+11 7.08285675e+13 9.69989899e+15]] | [[ 1.03900000e+04 -1.45377044e-11 2.39858431e+07 1.59279338e+08] [-9.84385906e-11 7.65841540e+06 -1.67325335e+08 3.24032620e+10] [ 1.11324956e+07 -3.53690209e+07 2.56179663e+10 -1.67807396e+11] [ 4.99051927e+07 1.63618139e+10 -1.42988860e+11 6.46420078e+13]] | [ 3.25314086e-01 3.43080190e-02 3.09711101e-03 2.40674754e-04 8.43159689e-08 -3.25586870e-05 -1.89914221e-07] | [[ nan nan 0.22218969 0.01447507] [ nan 0.07094272 -0.01520627 0.02888964] [ 0.1031244 -0.00321428 0.0228401 -0.00146777] [ 0.00453531 0.01458763 -0.00125068 0.00554693]] | 10390 | 2324.54431 | 115.0172 | 54.40314 |  |  |  | 54.40314 | 1.909022 | 0.07132654 | 639.9533 | 14.02003 | 1.909022 | 0.07132654 | 0.07132654 | 0.5832491 | 0.3777632 | 97.43794 | 51.04077 | 74.23935 | 14.52946 | 0.2670703 | 0.5583363 | 3.744333 | 3.076745 | 0.1481763 | 46.39717 | 51.04077
S3 | 3 | 0 | 600 | 2 | 100x2.tiff | 1600 | 1200 | 429559.68 | 3663 | 496.8904 | 84.063 | 75.07853 | (np.float64(156.42779142779142), np.float64(676.4163254163254)) | (117, 622, 193, 721) | 819.519327 | 235.0292 | 39.7618 | 35.51214 | (np.float64(73.99034534534533), np.float64(319.9449219219219)) | (55.340999999999994, 294.20599999999996, 91.289, 341.03299999999996) | 0.4498143 | 0.6492379 | 0.4868421 | 1.182472 | 1 | 5642 | 1262.279018 | 161.9655 | [[3.66300000e+03 1.99327000e+05 1.24175210e+07 8.34343939e+08] [1.44424000e+05 7.97373700e+06 4.94078819e+08 3.29602500e+10] [7.03172000e+06 3.93922477e+08 2.44139910e+10 1.62406186e+12] [3.79750660e+08 2.14409361e+10 1.32950118e+12 8.83061608e+13]] | [[ 3.66300000e+03 -1.84741111e-12 1.57087810e+06 -1.23347528e+07] [-3.04822834e-12 1.14713618e+05 -8.00119618e+06 3.51050269e+08] [ 1.33740065e+06 2.23630403e+06 5.53175391e+08 -3.68014171e+09] [-2.95603737e+06 -2.32013776e+07 -3.87890770e+09 9.84129489e+10]] | [ 2.16751541e-01 5.95166853e-04 1.22170829e-03 3.36702165e-04 -1.56102719e-08 5.26101917e-06 2.15384764e-07] | [[ nan nan 0.11707621 -0.01518931] [ nan 0.00854951 -0.00985287 0.00714264] [ 0.09967533 0.00275384 0.01125517 -0.00123719] [-0.00364014 -0.00047207 -0.00130401 0.00054664]] | 3663 | 819.519327 | 68.29258 | 32.30239 |  |  |  | 32.30239 | 1.119668 | 0.1864342 | 235.0292 | 5.363824 | 1.119668 | 0.1864342 | 0.1864342 | 0.6492379 | 0.4868421 | 39.7618 | 35.51214 | 37.63697 | 13.94753 | 0.4317802 | 0.8123976 | 2.315993 | 6.513838 | 0.5501857 | 4.249657 | 35.51214
S3 | 3 | 0 | 600 | 2 | 100x2.tiff | 1600 | 1200 | 429559.68 | 1864 | 229.8061 | 69.6661 | 36.94962 | (np.float64(368.5976394849785), np.float64(1373.6920600858368)) | (342, 1347, 403, 1405) | 417.030856 | 108.6983 | 32.95206 | 17.47717 | (np.float64(174.34668347639482), np.float64(649.7563444206008)) | (161.766, 637.131, 190.619, 664.5649999999999) | 0.847759 | 0.8434389 | 0.5268513 | -0.6714298 | 1 | 2210 | 494.44109 | 127.1337 | [[1.86400000e+03 4.97540000e+04 1.64436000e+06 6.14187380e+07] [4.95780000e+04 1.12541300e+06 3.28778110e+07 1.11649416e+09] [1.72680600e+06 3.48657110e+07 9.14814481e+08 2.82759809e+10] [6.90861180e+07 1.28007071e+09 3.07794999e+10 8.77912498e+11]] | [[ 1.86400000e+03 1.47437618e-12 3.16323242e+05 6.40744087e+05] [ 1.13011822e-11 -1.97925955e+05 -2.92180500e+05 -7.06560048e+07] [ 4.08148230e+05 -6.97572120e+05 7.55945341e+07 9.32860839e+06] [ 1.44559562e+06 -8.82598814e+07 3.01788105e+08 -2.74422492e+10]] | [ 2.08511241e-01 1.36786686e-02 5.71677069e-04 5.92645099e-05 8.20909240e-09 2.22240121e-06 -7.18383512e-09] | [[ nan nan 9.10414755e-02 4.27139600e-03] [ nan -5.69653714e-02 -1.94776455e-03 -1.09096634e-02] [ 1.17469765e-01 -4.65022905e-03 1.16721987e-02 3.33623154e-05] [ 9.63678240e-03 -1.36277957e-02 1.07929817e-03 -2.27319175e-03]] | 1864 | 417.030856 | 48.71672 | 23.04301 |  |  |  | 23.04301 | 1.885435 | 0.4435397 | 108.6983 | 2.254589 | 1.885435 | 0.4435397 | 0.4435397 | 0.8434389 | 0.5268513 | 32.95206 | 17.47717 | 25.21462 | 15.34636 | 0.6659878 | 0.6992887 | 1.501529 | 4.826283 | 0.152241 | 15.4749 | 17.47717
S3 | 3 | 0 | 600 | 3 | 100x3.tiff | 1600 | 1200 | 429559.68 | 108252 | 5179.746 | 760.7276 | 312.6044 | (np.float64(666.7805121383439), np.float64(1010.0187063518457)) | (406, 654, 1059, 1305) | 24219.11 | 2450.02 | 359.8242 | 147.8619 | (np.float64(315.3871822414366), np.float64(477.73884810442297)) | (192.03799999999998, 309.342, 500.907, 617.265) | 0.9116677 | 0.5203222 | 0.2546489 | -0.8650889 | 1 | 208048 | 46546.37 | 1351.72 | [[1.08252000e+05 3.85397370e+07 1.62673739e+10 7.48415273e+12] [2.82300120e+07 8.44392288e+09 3.30695907e+12 1.48718448e+15] [9.39187349e+09 2.29878945e+12 8.03103328e+14 3.44884884e+17] [3.70768933e+12 7.49026832e+14 2.24670512e+17 8.90974379e+19]] | [[ 1.08252000e+05 -9.31322575e-10 2.54650664e+09 -1.20544692e+11] [ 1.67638063e-08 -1.60648947e+09 2.08625566e+11 -7.64961716e+13] [ 2.03003650e+09 -2.07010903e+11 7.47029023e+13 -1.44788043e+16] [ 1.99683835e+11 -8.12716378e+13 1.51139391e+16 -4.28540583e+18]] | [ 3.90540162e-01 7.71171950e-02 2.90692199e-02 1.84325557e-02 4.13628824e-04 4.75738481e-03 -1.04694451e-04] | [[ nan nan 0.21730662 -0.03126499] [ nan -0.13709008 0.05411002 -0.06030203] [ 0.17323354 -0.05369124 0.05888839 -0.03469021] [ 0.05179086 -0.06406653 0.03621195 -0.03120673]] | 108252 | 24219.11 | 371.2556 | 175.6039 |  |  |  | 175.6039 | 2.433515 | 0.05070244 | 2450.02 | 19.72292 | 2.433515 | 0.05070244 | 0.05070244 | 0.5203222 | 0.2546489 | 359.8242 | 147.8619 | 253.843 | 39.54109 | 0.225172 | 0.488027 | 4.441049 | 2.350647 | 0.08833229 | 211.9623 | 147.8619
S3 | 3 | 0 | 600 | 3 | 100x3.tiff | 1600 | 1200 | 429559.68 | 125197 | 6190.398 | 501.4106 | 456.6261 | (np.float64(900.0894350503606), np.float64(1107.2174812495507)) | (715, 827, 1200, 1354) | 28010.2 | 2928.058 | 237.1672 | 215.9841 | (np.float64(425.74230277882054), np.float64(523.7138686310375)) | (338.195, 391.171, 567.6, 640.442) | 0.413106 | 0.5967474 | 0.4898257 | -0.7137843 | 1 | 209799 | 46938.12 | 974.8238 | [[1.25197000e+05 3.50823880e+07 1.16061317e+10 4.22450103e+12] [2.31726420e+07 6.32723558e+09 2.06366263e+12 7.39119694e+14] [6.11236546e+09 1.65273375e+12 5.33529346e+14 1.88056716e+17] [1.92626536e+12 5.21027990e+14 1.66582688e+17 5.77215687e+19]] | [[ 1.25197000e+05 4.65661287e-09 1.77543333e+09 -2.27548858e+10] [ 1.75787136e-08 -1.66143799e+08 8.60306233e+09 -1.08852508e+13] [ 1.82335425e+09 1.44502382e+09 2.32260869e+13 -8.11479529e+14] [ 1.19963872e+11 -2.47230022e+12 7.95706817e+14 -2.50738390e+17]] | [2.29598141e-01 4.58767237e-04 3.12072176e-04 5.52152821e-04 1.64079500e-07 5.37438240e-06 1.60034390e-07] | [[ nan nan 0.11327042 -0.00410289] [ nan -0.01059977 0.0015512 -0.00554698] [ 0.11632772 0.00026055 0.01183571 -0.00116869] [ 0.02163046 -0.00125985 0.00114597 -0.00102058]] | 125197 | 28010.2 | 399.2565 | 188.8483 |  |  |  | 188.8483 | 1.098077 | 0.04105505 | 2928.058 | 24.35754 | 1.098077 | 0.04105505 | 0.04105505 | 0.5967474 | 0.4898257 | 237.1672 | 215.9841 | 226.5757 | 38.26454 | 0.2026205 | 0.7962666 | 4.935336 | 6.257729 | 0.586894 | 21.18308 | 215.9841
S3 | 3 | 0 | 600 | 3 | 100x3.tiff | 1600 | 1200 | 429559.68 | 2957 | 671.799 | 379.4543 | 10.30515 | (np.float64(716.994589110585), np.float64(1126.2198173824822)) | (713, 960, 722, 1293) | 661.566653 | 317.7609 | 179.4819 | 4.874338 | (np.float64(339.1384406493067), np.float64(532.701973621914)) | (337.24899999999997, 454.08, 341.506, 611.5889999999999) | 0.9996312 | 1 | 0.9866533 | 1.57034 | 1 | 2957 | 661.566653 | 15.55635 | [[2.95700000e+03 4.91512000e+05 1.08309366e+08 2.68491100e+10] [1.18120000e+04 1.97551000e+06 4.36393282e+08 1.08437672e+11] [6.68160000e+04 1.11996820e+07 2.47470499e+09 6.15077128e+11] [4.23874000e+05 7.11256960e+07 1.57138300e+10 3.90495197e+12]] | [[ 2.95700000e+03 -2.91038305e-10 2.66103311e+07 -3.81771408e+05] [-1.00897068e-12 1.21215171e+04 -2.87804708e+05 3.25309110e+08] [ 1.96319134e+04 -3.30227848e+03 1.75233045e+08 -9.37378400e+07] [ 1.28678806e+02 1.28751096e+05 -2.27792493e+06 3.44070379e+09]] | [3.04556529e+00 9.24814387e+00 3.91012329e-06 1.02194878e-06 1.47976043e-12 8.84116030e-07 1.40840054e-12] | [[ nan nan 3.04332007e+00 -8.02925200e-04] [ nan 1.38629076e-03 -6.05298480e-04 1.25817848e-02] [ 2.24522558e-03 -6.94521001e-06 6.77738309e-03 -6.66707447e-05] [ 2.70631729e-07 4.97962869e-06 -1.62016696e-06 4.50030541e-05]] | 2957 | 661.566653 | 61.35935 | 29.02297 |  |  |  | 29.02297 | 36.8218 | 0.08233462 | 317.7609 | 12.14556 | 36.8218 | 0.08233462 | 0.08233462 | 1 | 0.9866533 | 179.4819 | 4.874338 | 92.17812 | 8.327854 | 0.2869401 | 0.1617042 | 3.485048 | 0.2580728 | 0.0003688418 | 174.6076 | 4.874338
S3 | 3 | 0 | 600 | 3 | 100x3.tiff | 1600 | 1200 | 429559.68 | 144554 | 7394.068 | 954.9784 | 335.1482 | (np.float64(733.2477897533101), np.float64(1399.531697497129)) | (374, 1166, 1200, 1600) | 32340.92 | 3497.394 | 451.7048 | 158.5251 | (np.float64(346.8262045533157), np.float64(661.978492916142)) | (176.902, 551.5179999999999, 567.6, 756.8) | 0.9363948 | 0.5192574 | 0.403237 | 0.1710962 | 1 | 278386 | 62283.02 | 1632.782 | [[1.44554000e+05 3.37579410e+07 9.10779487e+09 2.67010281e+12] [5.19307050e+07 1.33395882e+10 3.78961199e+12 1.15081945e+15] [2.66859846e+10 7.02449078e+12 2.02266242e+15 6.20244558e+17] [1.62480197e+13 4.26550194e+15 1.22496891e+18 3.74980040e+20]] | [[ 1.44554000e+05 -2.79396772e-09 1.22424561e+09 -2.86562919e+10] [ 1.58324838e-08 1.21212254e+09 -4.84812573e+10 2.72398711e+13] [ 8.02999364e+09 -7.84371983e+10 7.39885760e+13 -3.28728060e+15] [ 8.91623749e+11 8.63036208e+13 1.09722999e+15 2.04447711e+18]] | [4.42874317e-01 1.19539068e-01 1.77163774e-02 1.14446387e-02 1.60262314e-04 3.27719605e-03 2.95486551e-05] | [[ nan nan 0.05858795 -0.00360699] [ nan 0.05800779 -0.00610237 0.00901809] [ 0.38428636 -0.00987295 0.02449482 -0.00286241] [ 0.11222932 0.02857187 0.00095542 0.00468233]] | 144554 | 32340.92 | 429.0127 | 202.923 |  |  |  | 202.923 | 2.849421 | 0.03322562 | 3497.394 | 30.09726 | 2.849421 | 0.03322562 | 0.03322562 | 0.5192574 | 0.403237 | 451.7048 | 158.5251 | 305.1149 | 36.98859 | 0.182279 | 0.4492381 | 5.486097 | 1.991833 | 0.06360524 | 293.1797 | 158.5251
S3 | 3 | 0 | 600 | 3 | 100x3.tiff | 1600 | 1200 | 429559.68 | 65962 | 2488.73 | 401.4988 | 250.834 | (np.float64(336.2785239986659), np.float64(1422.5654770928716)) | (182, 1226, 489, 1600) | 14757.61 | 1177.169 | 189.9089 | 118.6445 | (np.float64(159.05974185136895), np.float64(672.8734706649282)) | (86.086, 579.898, 231.297, 756.8) | 0.7808296 | 0.7095587 | 0.5744918 | 1.447838 | 1 | 92962 | 20798.3 | 789.9898 | [[6.59620000e+04 1.29658520e+07 3.20711634e+09 8.78597245e+11] [1.01765200e+07 2.04967273e+09 5.12477860e+11 1.41087587e+14] [1.83549964e+09 3.83668083e+11 9.78428403e+13 2.72153658e+16] [3.64593800e+11 7.91541408e+13 2.05704542e+16 5.77347646e+18]] | [[ 6.59620000e+04 2.79396772e-09 6.58477452e+08 -1.06789761e+10] [-4.56930138e-09 4.93202181e+07 -1.70061915e+09 8.24848360e+11] [ 2.65481153e+08 7.65411983e+09 2.78279957e+12 4.95199463e+13] [-5.00455912e+08 4.23248457e+11 -4.48690137e+13 6.56767743e+15]] | [ 2.12356170e-01 8.67230373e-03 9.23266796e-04 1.12069620e-05 -2.04563566e-10 5.53142680e-07 1.12147115e-09] | [[ nan nan 0.15133984 -0.00955642] [ nan 0.01133541 -0.00152185 0.00287404] [ 0.06101633 0.00684953 0.00969618 0.00067182] [-0.00044785 0.00147473 -0.00060872 0.00034693]] | 65962 | 14757.61 | 289.8024 | 137.0765 |  |  |  | 137.0765 | 1.600655 | 0.1338283 | 1177.169 | 7.472261 | 1.600655 | 0.1338283 | 0.1338283 | 0.7095587 | 0.5744918 | 189.9089 | 118.6445 | 154.2767 | 50.14609 | 0.3658255 | 0.7218014 | 2.733544 | 5.142036 | 0.2191704 | 71.26445 | 118.6445
S3 | 3 | 0 | 600 | 3 | 100x3.tiff | 1600 | 1200 | 429559.68 | 24957 | 1327.984 | 246.0768 | 150.8458 | (np.float64(443.55996313659494), np.float64(703.4813879873382)) | (348, 560, 536, 829) | 5583.604653 | 628.1364 | 116.3943 | 71.35005 | (np.float64(209.80386256360939), np.float64(332.74669651801094)) | (164.60399999999998, 264.88, 253.528, 392.11699999999996) | 0.7900807 | 0.7567084 | 0.4934944 | -1.257429 | 1 | 32981 | 7378.806149 | 533.7012 | [[2.49570000e+04 3.58086500e+06 6.02637287e+08 1.11355075e+11] [2.38489000e+06 3.24897261e+08 5.16878046e+10 9.02327224e+12] [2.68995418e+08 3.62349214e+10 5.63129176e+12 9.52966615e+14] [3.36402599e+10 4.56617113e+12 7.05443473e+14 1.17673391e+17]] | [[ 2.49570000e+04 1.16415322e-10 8.88498066e+07 -6.08746269e+08] [ 9.31322575e-10 -1.72900664e+07 -9.38586905e+08 -1.45958337e+11] [ 4.10954175e+07 9.43561723e+08 1.39034520e+11 5.79049051e+12] [ 8.09145203e+07 -5.74167919e+10 -4.00702052e+12 -4.68740164e+14]] | [ 2.08629427e-01 8.96073517e-03 2.08846976e-03 8.75552078e-05 1.51503933e-08 -1.64411594e-06 -3.42378026e-08] | [[ nan nan 0.14264998 -0.00618665] [ nan -0.02775952 -0.0095388 -0.0093897 ] [ 0.06597944 0.00958935 0.00894428 0.00235799] [ 0.00082233 -0.0036937 -0.00163173 -0.00120827]] | 24957 | 5583.604653 | 178.2589 | 84.31646 |  |  |  | 84.31646 | 1.631314 | 0.1778347 | 628.1364 | 5.623199 | 1.631314 | 0.1778347 | 0.1778347 | 0.7567084 | 0.4934944 | 116.3943 | 71.35005 | 93.87219 | 35.55664 | 0.4217045 | 0.7244036 | 2.371328 | 5.179179 | 0.2099193 | 45.04427 | 71.35005
S3 | 3 | 0 | 600 | 3 | 100x3.tiff | 1600 | 1200 | 429559.68 | 22115 | 1399.653 | 372.4593 | 91.56464 | (np.float64(365.0718064661994), np.float64(638.0589192855527)) | (276, 438, 486, 798) | 4947.766835 | 662.0359 | 176.1732 | 43.31007 | (np.float64(172.6789644585123), np.float64(301.8018688220664)) | (130.548, 207.17399999999998, 229.878, 377.454) | 0.9693109 | 0.6782702 | 0.2925265 | -1.163443 | 1 | 32605 | 7294.684045 | 827.5808 | [[2.21150000e+04 4.42430300e+06 1.04858929e+09 2.70671071e+11] [1.96982300e+06 3.28546462e+08 7.00916579e+10 1.67678537e+13] [2.15321269e+08 2.98782223e+10 5.78551093e+12 1.30039739e+15] [2.69790819e+10 3.09332829e+12 5.41640528e+14 1.14755690e+17]] | [[ 2.21150000e+04 -3.49245965e-10 1.63468014e+08 -4.51503791e+09] [-8.73114914e-10 -6.55341986e+07 2.91331744e+09 -1.22107497e+12] [ 3.98655760e+07 -1.52421915e+09 6.32718074e+11 -5.51772609e+13] [ 6.98229781e+08 -3.36979762e+11 2.98119215e+13 -7.93156035e+15]] | [ 4.15752856e-01 1.35691843e-01 1.22260381e-02 9.36073500e-03 1.00064262e-04 3.32940296e-03 -3.89523887e-06] | [[ nan nan 0.33424037 -0.0620789 ] [ nan -0.1339967 0.04005626 -0.11289677] [ 0.08151249 -0.02095705 0.05849913 -0.03430487] [ 0.00960022 -0.03115609 0.0185347 -0.03315972]] | 22115 | 4947.766835 | 167.8025 | 79.3706 |  |  |  | 79.3706 | 4.06772 | 0.1418587 | 662.0359 | 7.049267 | 4.06772 | 0.1418587 | 0.1418587 | 0.6782702 | 0.2925265 | 176.1732 | 43.31007 | 109.7417 | 29.89425 | 0.3766414 | 0.4505259 | 2.655046 | 2.003269 | 0.03068907 | 132.8632 | 43.31007
S3 | 3 | 0 | 600 | 3 | 100x3.tiff | 1600 | 1200 | 429559.68 | 194489 | 14251.1 | 899.9391 | 580.3708 | (np.float64(773.8410398531537), np.float64(437.2651872342395)) | (459, 0, 1200, 874) | 43512.83 | 6740.769 | 425.6712 | 274.5154 | (np.float64(366.02681185054166), np.float64(206.82643356179526)) | (217.107, 0.0, 567.6, 413.402) | 0.7642669 | 0.4638941 | 0.300307 | -0.9806408 | 1 | 419253 | 93799.05 | 1500.017 | [[1.94489000e+05 8.50432690e+07 4.52503700e+10 2.65266239e+13] [6.12331190e+07 2.41163843e+10 1.18107629e+13 6.42215752e+15] [2.51538255e+10 9.35505808e+12 4.29541695e+15 2.16866817e+18] [1.21473766e+13 4.42356774e+15 1.95160096e+18 9.32644361e+20]] | [[ 1.94489000e+05 0.00000000e+00 8.06390905e+09 -3.11920983e+11] [ 2.42143869e-08 -2.65872695e+09 -1.10773210e+11 -2.59148022e+14] [ 5.87512666e+09 3.03185718e+10 1.93985056e+14 -8.85320196e+15] [ 5.28458051e+11 -1.26055787e+14 3.69989117e+15 -1.05139168e+19]] | [ 3.68504371e-01 2.31101410e-02 3.24587448e-03 9.11903496e-04 -9.45152213e-07 9.90498172e-05 1.25222425e-06] | [[ nan nan 0.21318446 -0.01869851] [ nan -0.0702884 -0.00664044 -0.03522595] [ 0.15531992 0.00181749 0.02636836 -0.00272877] [ 0.03167911 -0.01713475 0.0011404 -0.00734826]] | 194489 | 43512.83 | 497.6254 | 235.3768 |  |  |  | 235.3768 | 1.550628 | 0.01203395 | 6740.769 | 83.09821 | 1.550628 | 0.01203395 | 0.01203395 | 0.4638941 | 0.300307 | 425.6712 | 274.5154 | 350.0933 | 25.82069 | 0.1096994 | 0.5529546 | 9.115822 | 3.017718 | 0.2357331 | 151.1558 | 274.5154
S3 | 3 | 0 | 600 | 3 | 100x3.tiff | 1600 | 1200 | 429559.68 | 18870 | 1034.354 | 291.2798 | 103.2993 | (np.float64(312.9742448330684), np.float64(557.8198198198198)) | (247, 416, 406, 687) | 4221.76623 | 489.2497 | 137.7754 | 48.86055 | (np.float64(148.03681780604134), np.float64(263.84877477477477)) | (116.83099999999999, 196.768, 192.03799999999998, 324.95099999999996) | 0.9350032 | 0.6978292 | 0.4379308 | -1.107656 | 1 | 27041 | 6049.855889 | 551.4528 | [[1.88700000e+04 2.67614000e+06 4.62132404e+08 8.83777285e+10] [1.24493400e+06 1.41591754e+08 2.13258228e+10 3.73513591e+12] [1.12178496e+08 1.06106351e+10 1.37845821e+12 2.16632222e+14] [1.17356510e+10 9.67051099e+11 1.09200369e+14 1.52065281e+16]] | [[ 1.88700000e+04 -5.82076609e-11 8.26027114e+07 -5.91209043e+08] [ 8.73114914e-10 -3.49645616e+07 7.54322112e+08 -3.06739333e+11] [ 3.00449155e+07 -6.84977874e+08 1.66023713e+11 -6.54628504e+12] [ 3.70378212e+08 -1.05163761e+11 4.51404870e+12 -9.07334848e+14]] | [3.16357581e-01 6.03545893e-02 2.39259347e-03 1.20942676e-03 2.05338302e-06 2.58070653e-04 1.27366294e-07] | [[ nan nan 0.23197998 -0.0120868 ] [ nan -0.09819385 0.01542152 -0.04565137] [ 0.0843776 -0.01400383 0.02470896 -0.0070924 ] [ 0.00757209 -0.0156513 0.00489063 -0.00715616]] | 18870 | 4221.76623 | 155.0033 | 73.31657 |  |  |  | 73.31657 | 2.819767 | 0.2216374 | 489.2497 | 4.511875 | 2.819767 | 0.2216374 | 0.2216374 | 0.6978292 | 0.4379308 | 137.7754 | 48.86055 | 93.31796 | 34.51625 | 0.4707838 | 0.5321457 | 2.124117 | 2.794866 | 0.0649968 | 88.91481 | 48.86055
S3 | 3 | 0 | 600 | 3 | 100x3.tiff | 1600 | 1200 | 429559.68 | 62866 | 5183.279 | 577.0522 | 259.9637 | (np.float64(126.32413387204531), np.float64(502.5202494194)) | (0, 202, 258, 756) | 14064.95 | 2451.691 | 272.9457 | 122.9628 | (np.float64(59.75131532147743), np.float64(237.69207797537618)) | (0.0, 95.54599999999999, 122.03399999999999, 357.58799999999997) | 0.892775 | 0.5407781 | 0.4398315 | 1.542078 | 1 | 116251 | 26008.72 | 666.3079 | [[6.28660000e+04 1.88925060e+07 6.98507713e+09 2.83934401e+12] [7.94149300e+06 2.41651067e+09 9.03679605e+11 3.68838524e+14] [1.26959670e+09 3.93996426e+11 1.47801326e+14 5.99177931e+16] [2.26370217e+11 7.18918344e+13 2.70488247e+16 1.08961516e+19]] | [[ 6.28660000e+04 9.31322575e-10 1.30749651e+09 -4.56714642e+10] [-4.83123586e-09 2.99312159e+07 3.30591366e+09 -9.29112814e+11] [ 2.66394474e+08 4.89483921e+09 3.95388439e+12 -7.99714549e+13] [-1.31458836e+09 5.75083370e+11 -9.43689373e+12 1.11746556e+16]] | [3.98238270e-01 6.96236449e-02 3.83838136e-03 1.69737542e-03 4.32945998e-06 4.42503165e-04 1.62898438e-07] | [[ nan nan 3.30833046e-01 -4.60898574e-02] [ nan 7.57343152e-03 3.33619892e-03 -3.73956396e-03] [ 6.74052239e-02 4.93968051e-03 1.59138948e-02 -1.28374746e-03] [-1.32663121e-03 2.31463931e-03 -1.51486407e-04 7.15436074e-04]] | 62866 | 14064.95 | 282.9196 | 133.821 |  |  |  | 133.821 | 2.219741 | 0.02940468 | 2451.691 | 34.00819 | 2.219741 | 0.02940468 | 0.02940468 | 0.5407781 | 0.4398315 | 272.9457 | 122.9628 | 197.9543 | 22.94734 | 0.1714779 | 0.4902842 | 5.831654 | 2.372441 | 0.107225 | 149.9829 | 122.9628
S3 | 3 | 0 | 600 | 3 | 100x3.tiff | 1600 | 1200 | 429559.68 | 73392 | 4339.252 | 729.9405 | 183.5144 | (np.float64(288.2269729670809), np.float64(1077.9766868323522)) | (0, 813, 568, 1305) | 16419.92 | 2052.466 | 345.2618 | 86.80231 | (np.float64(136.33135821342924), np.float64(509.8829728717026)) | (0.0, 384.549, 268.664, 617.265) | 0.9678807 | 0.5628264 | 0.2626245 | -0.7005459 | 1 | 130399 | 29174.04 | 1369.809 | [[7.33920000e+04 1.94471690e+07 6.25895151e+09 2.22041523e+12] [2.11535540e+07 4.47687621e+09 1.22369233e+12 3.84281606e+14] [7.58961219e+09 1.36583513e+12 3.29968091e+14 9.44200394e+16] [3.01298512e+12 4.76183416e+14 1.03912016e+17 2.76333224e+19]] | [[ 7.33920000e+04 -2.79396772e-09 1.10590510e+09 -2.41391406e+10] [ 1.07102096e-08 -1.12832244e+09 1.76519616e+10 -3.20665230e+13] [ 1.49258735e+09 5.19076423e+09 3.69775225e+13 -8.97160755e+14] [-3.49536948e+10 -4.54703114e+13 2.53375978e+14 -1.37738421e+18]] | [ 4.82418567e-01 1.80675631e-01 4.36995598e-03 3.09200532e-04 -3.50363702e-07 -1.31019583e-04 -8.01624250e-08] | [[ nan nan 0.20531487 -0.01654246] [ nan -0.20947673 0.01209682 -0.08111585] [ 0.27710369 0.00355721 0.09353877 -0.00837722] [-0.02395363 -0.11502222 0.00236589 -0.04747448]] | 73392 | 16419.92 | 305.6887 | 144.5908 |  |  |  | 144.5908 | 3.977565 | 0.04898114 | 2052.466 | 20.41602 | 3.977565 | 0.04898114 | 0.04898114 | 0.5628264 | 0.2626245 | 345.2618 | 86.80231 | 216.0321 | 32.00037 | 0.2213168 | 0.4187858 | 4.518409 | 1.730947 | 0.03211935 | 258.4595 | 86.80231
S3 | 3 | 0 | 600 | 3 | 100x3.tiff | 1600 | 1200 | 429559.68 | 44337 | 3913.651 | 375.3501 | 275.6684 | (np.float64(184.13767282405215), np.float64(900.4354376705686)) | (0, 716, 397, 1062) | 9919.472673 | 1851.157 | 177.5406 | 130.3912 | (np.float64(87.09711924577667), np.float64(425.9059620181789)) | (0.0, 338.668, 187.78099999999998, 502.32599999999996) | 0.6786844 | 0.5107361 | 0.3227749 | -0.5612216 | 1 | 86810 | 19421.91449 | 749.5667 | [[4.43370000e+04 8.17731400e+06 1.76970570e+09 4.12101980e+11] [8.16411200e+06 1.42472487e+09 2.92396897e+11 6.48788710e+13] [1.84279163e+09 3.14101560e+11 6.21860527e+13 1.33263376e+16] [4.68811091e+11 7.86163299e+13 1.50754737e+16 3.13209807e+18]] | [[ 4.43370000e+04 4.65661287e-10 2.61519217e+08 -1.07612886e+10] [ 2.50292942e-09 -8.10266969e+07 -3.58420406e+09 -7.52748804e+11] [ 3.39471044e+08 4.06561443e+09 1.46105388e+12 5.29712045e+13] [ 4.46491278e+09 -1.85290762e+12 -5.18351325e+13 -1.32637255e+16]] | [ 3.05727726e-01 8.36845175e-03 4.42801726e-03 2.66199144e-04 1.61538089e-07 -4.52217120e-06 -2.39651632e-07] | [[ nan nan 0.13303656 -0.02599851] [ nan -0.04121882 -0.00865918 -0.00863677] [ 0.17269117 0.00982224 0.0167636 0.00288641] [ 0.01078691 -0.02125959 -0.0028245 -0.00343242]] | 44337 | 9919.472673 | 237.5955 | 112.3827 |  |  |  | 112.3827 | 1.3616 | 0.03637574 | 1851.157 | 27.49085 | 1.3616 | 0.03637574 | 0.03637574 | 0.5107361 | 0.3227749 | 177.5406 | 130.3912 | 153.9659 | 21.4341 | 0.1907243 | 0.632997 | 5.243172 | 3.954604 | 0.3213156 | 47.14945 | 130.3912
S4 | 4 | 2 | 500 | 1 | 100x1.tiff | 1600 | 1200 | 429559.68 | 27332 | 1399.233 | 224.2322 | 176.7201 | (np.float64(774.7337553051368), np.float64(1122.7641592272794)) | (678, 1015, 904, 1253) | 6114.961028 | 661.8371 | 106.0618 | 83.5886 | (np.float64(366.4490662593297), np.float64(531.0674473145032)) | (320.69399999999996, 480.09499999999997, 427.592, 592.669) | 0.6155318 | 0.7258531 | 0.5081431 | 0.9866204 | 1 | 37655 | 8424.515495 | 377.3251 | [[2.73320000e+04 2.94541000e+06 3.93402316e+08 5.96674885e+10] [2.64392700e+06 2.99891760e+08 4.17371100e+10 6.54641797e+12] [3.19003873e+08 3.69500531e+10 5.16713625e+12 8.12325930e+14] [4.34275487e+10 5.04562487e+12 6.97000893e+14 1.08304065e+17]] | [[ 2.73320000e+04 -3.00133252e-10 7.59926838e+07 8.94243348e+08] [-9.41042799e-10 1.49711898e+07 4.55111238e+08 1.05837298e+11] [ 6.32468855e+07 -3.23569859e+08 1.08837127e+11 1.07514091e+12] [ 3.32888604e+08 3.93168715e+10 7.07322523e+11 3.14022360e+14]] | [ 1.86388815e-01 1.89762727e-03 2.97906877e-04 6.20604524e-05 -5.78661955e-09 2.03307264e-06 6.14186199e-09] | [[ nan nan 0.1017253 0.00724064] [ nan 0.02004073 0.00368501 0.00518352] [ 0.08466352 -0.00261993 0.00533044 0.0003185 ] [ 0.00269538 0.00192559 0.00020954 0.0005627 ]] | 27332 | 6114.961028 | 186.5481 | 88.23724 |  |  |  | 88.23724 | 1.268855 | 0.175429 | 661.8371 | 5.700312 | 1.268855 | 0.175429 | 0.175429 | 0.7258531 | 0.5081431 | 106.0618 | 83.5886 | 94.82521 | 36.9575 | 0.4188424 | 0.8319415 | 2.387533 | 6.831017 | 0.3844682 | 22.47322 | 83.5886
S4 | 4 | 2 | 500 | 1 | 100x1.tiff | 1600 | 1200 | 429559.68 | 14276 | 1255.273 | 237.8032 | 108.3729 | (np.float64(566.0634631549453), np.float64(1296.3573830204539)) | (484, 1201, 662, 1397) | 3193.955204 | 593.7443 | 112.4809 | 51.26038 | (np.float64(267.74801807228914), np.float64(613.1770421686747)) | (228.932, 568.073, 313.126, 660.781) | 0.8901206 | 0.5940907 | 0.4091951 | 1.042869 | 1 | 24030 | 5376.20787 | 448.7283 | [[1.42760000e+04 1.36132200e+06 1.70124448e+08 2.39471260e+10] [1.17153800e+06 1.29111602e+08 1.75223541e+10 2.59370071e+12] [1.16764374e+08 1.43785258e+10 2.06963054e+12 3.17049186e+14] [1.32982721e+10 1.77986057e+12 2.66561867e+14 4.17439642e+16]] | [[ 1.42760000e+04 -3.64366315e-11 4.03123446e+07 3.63444299e+07] [ 1.45462309e-10 1.73968042e+07 2.43525257e+08 8.42818156e+10] [ 2.06239085e+07 3.88896701e+08 7.77263758e+10 1.89603776e+12] [ 3.31244497e+08 6.45577754e+10 1.70369971e+12 3.20613158e+14]] | [ 2.98994134e-01 3.84780488e-02 2.42364182e-03 8.62084624e-04 1.24611754e-06 1.16377516e-04 -6.48182989e-10] | [[ nan nan 0.1977994 0.00149252] [ nan 0.08536039 0.01000064 0.02896772] [0.10119473 0.01597048 0.02671461 0.00545411] [0.01360293 0.02218855 0.00490084 0.0077189 ]] | 14276 | 3193.955204 | 134.8212 | 63.77045 |  |  |  | 63.77045 | 2.194305 | 0.1138518 | 593.7443 | 8.78335 | 2.194305 | 0.1138518 | 0.1138518 | 0.5940907 | 0.4091951 | 112.4809 | 51.26038 | 81.87064 | 21.51738 | 0.3374193 | 0.5669446 | 2.963672 | 3.172349 | 0.1098794 | 61.22053 | 51.26038
S4 | 4 | 2 | 500 | 1 | 100x1.tiff | 1600 | 1200 | 429559.68 | 15510 | 1122.337 | 187.3249 | 127.4212 | (np.float64(801.780528691167), np.float64(745.1179239200516)) | (730, 650, 889, 854) | 3470.03679 | 530.8655 | 88.60466 | 60.27022 | (np.float64(379.24219007092194), np.float64(352.4407780141844)) | (345.28999999999996, 307.45, 420.49699999999996, 403.942) | 0.7330126 | 0.7007002 | 0.4781724 | -1.269981 | 1 | 22135 | 4952.241415 | 430.7358 | [[1.55100000e+04 1.47527900e+06 1.72736831e+08 2.26767794e+10] [1.11331600e+06 1.00724024e+08 1.18464750e+10 1.58102540e+12] [9.72579320e+07 8.24752701e+09 9.59807935e+11 1.28284531e+14] [9.47418599e+09 7.46063504e+11 8.53762178e+13 1.13649631e+16]] | [[ 1.55100000e+04 -2.61977107e-10 3.24113553e+07 8.06089473e+07] [-7.87267140e-10 -5.17228259e+06 4.31287520e+08 -2.94079032e+10] [ 1.73435209e+07 -2.60907209e+08 4.18521526e+10 -1.63470756e+12] [ 3.10601167e+06 -1.89675319e+10 1.49888206e+12 -1.24055731e+14]] | [ 2.06829296e-01 5.77249872e-03 2.68663614e-03 2.46454271e-04 3.96409969e-08 -3.39517252e-06 -1.96586758e-07] | [[ nan nan 1.34732881e-01 2.69062861e-03] [ nan -2.15009995e-02 1.43958528e-02 -7.88185911e-03] [ 7.20964155e-02 -8.70876527e-03 1.12171469e-02 -3.51802384e-03] [ 1.03674891e-04 -5.08364752e-03 3.22571630e-03 -2.14372780e-03]] | 15510 | 3470.03679 | 140.5274 | 66.46945 |  |  |  | 66.46945 | 1.470123 | 0.1547301 | 530.8655 | 6.462865 | 1.470123 | 0.1547301 | 0.1547301 | 0.7007002 | 0.4781724 | 88.60466 | 60.27022 | 74.43744 | 26.14626 | 0.3933575 | 0.7501801 | 2.542217 | 5.55432 | 0.2669874 | 28.33444 | 60.27022
S4 | 4 | 2 | 500 | 1 | 100x1.tiff | 1600 | 1200 | 429559.68 | 2923 | 367.1198 | 144.6063 | 34.06677 | (np.float64(600.4550119739993), np.float64(1253.491960314745)) | (579, 1177, 631, 1314) | 653.959867 | 173.6477 | 68.39877 | 16.11358 | (np.float64(284.01522066370165), np.float64(592.9016972288744)) | (273.86699999999996, 556.721, 298.46299999999997, 621.5219999999999) | 0.9718542 | 0.6772475 | 0.4103032 | 1.372681 | 1 | 4316 | 965.614364 | 271.5959 | [[2.92300000e+03 2.23586000e+05 2.07829300e+07 2.09823044e+09] [6.27130000e+04 5.49331300e+06 5.46578353e+08 5.76345160e+10] [1.69730100e+06 1.62848073e+08 1.70102979e+10 1.84858315e+12] [5.37893470e+07 5.48932714e+09 5.92006891e+11 6.55742654e+13]] | [[ 2.92300000e+03 -8.62883098e-11 3.68039856e+06 -5.45384181e+07] [-9.74509362e-12 6.96272693e+05 -5.83818537e+06 1.73496318e+09] [ 3.51792834e+05 3.14111434e+06 5.84467930e+08 -5.36749591e+09] [ 2.27829479e+06 2.11177006e+08 1.04555485e+09 4.91911678e+11]] | [ 4.71936435e-01 1.78342829e-01 2.10092946e-02 1.24398469e-02 2.00245031e-04 5.07964991e-03 -1.86053359e-05] | [[ nan nan 0.43076184 -0.11806754] [ nan 0.08149327 -0.0126388 0.06947104] [ 0.0411746 0.00680004 0.02340315 -0.00397531] [ 0.00493217 0.00845591 0.00077437 0.00673863]] | 2923 | 653.959867 | 61.00557 | 28.85563 |  |  |  | 28.85563 | 4.24479 | 0.2725354 | 173.6477 | 3.669248 | 4.24479 | 0.2725354 | 0.2725354 | 0.6772475 | 0.4103032 | 68.39877 | 16.11358 | 42.25618 | 15.06406 | 0.5220493 | 0.4218735 | 1.915528 | 1.756565 | 0.02814575 | 52.28519 | 16.11358
S4 | 4 | 2 | 500 | 1 | 100x1.tiff | 1600 | 1200 | 429559.68 | 14310 | 953.1179 | 169.6803 | 129.0585 | (np.float64(218.30607966457023), np.float64(416.20810621942695)) | (139, 324, 314, 485) | 3201.56199 | 450.8248 | 80.25879 | 61.04466 | (np.float64(103.25877568134172), np.float64(196.86643424178894)) | (65.747, 153.25199999999998, 148.522, 229.405) | 0.6492233 | 0.7174731 | 0.5078971 | 0.687067 | 1 | 19945 | 4462.274905 | 349.9075 | [[1.43100000e+04 1.31949800e+06 1.40931592e+08 1.63231387e+10] [1.13487000e+06 1.09966370e+08 1.19367956e+10 1.38298485e+12] [1.11386018e+08 1.12442338e+10 1.23917275e+12 1.44009481e+14] [1.24528418e+10 1.29863744e+12 1.44884802e+14 1.68841283e+16]] | [[ 1.43100000e+04 -2.06910045e-11 1.92631803e+07 -2.24339238e+08] [-4.09727363e-10 5.32215649e+06 -2.21428409e+08 1.39609205e+10] [ 2.13839274e+07 1.29381333e+08 2.65613055e+10 -9.73915270e+10] [ 2.27502498e+08 1.91819249e+10 -4.76512725e+11 3.86388606e+13]] | [ 1.98495369e-01 2.80920187e-03 1.95049104e-03 1.50882003e-05 1.03217330e-09 -2.54913117e-07 -2.37367490e-09] | [[ nan nan 0.09406948 -0.00915812] [ nan 0.02599013 -0.00903929 0.00476426] [ 0.10442589 0.00528169 0.00906422 -0.00027783] [ 0.00928725 0.00654596 -0.00135936 0.00092144]] | 14310 | 3201.56199 | 134.9817 | 63.84634 |  |  |  | 63.84634 | 1.314755 | 0.1979503 | 450.8248 | 5.051772 | 1.314755 | 0.1979503 | 0.1979503 | 0.7174731 | 0.5078971 | 80.25879 | 61.04466 | 70.65172 | 28.40626 | 0.4449161 | 0.7955059 | 2.247615 | 6.245779 | 0.3507767 | 19.21412 | 61.04466
S4 | 4 | 2 | 500 | 1 | 100x1.tiff | 1600 | 1200 | 429559.68 | 1011 | 208.0833 | 99.63074 | 14.22273 | (np.float64(610.2057368941641), np.float64(1219.73293768546)) | (599, 1177, 617, 1270) | 226.190019 | 98.42338 | 47.12534 | 6.72735 | (np.float64(288.6273135509396), np.float64(576.9336795252226)) | (283.327, 556.721, 291.841, 600.7099999999999) | 0.9897581 | 0.8390041 | 0.6039427 | 1.516326 | 1 | 1205 | 269.593445 | 167.5287 | [[1.01100000e+03 4.32030000e+04 2.47158700e+06 1.60376433e+08] [1.13290000e+04 5.17524000e+05 3.03581180e+07 2.00399113e+09] [1.41553000e+05 6.69286600e+06 3.98750052e+08 2.66359526e+10] [1.89672700e+06 9.16252620e+07 5.51519568e+09 3.71442431e+11]] | [[ 1.01100000e+03 -2.64392952e-11 6.25395893e+05 1.30825228e+06] [ 2.48689958e-13 3.34025490e+04 -1.92613720e+05 4.85582829e+07] [ 1.46032067e+04 -1.04709879e+05 1.10156034e+07 -1.16319554e+08] [-1.67580593e+04 1.50967151e+06 -2.97591100e+07 2.11930102e+09]] | [ 6.26148078e-01 3.61366232e-01 2.79007015e-03 1.41291215e-03 2.75807791e-06 7.63530803e-04 -5.12591720e-07] | [[ nan nan 6.11860918e-01 4.02544235e-02] [ nan 3.26796426e-02 -5.92665066e-03 4.69904771e-02] [ 1.42871604e-02 -3.22188302e-03 1.06599416e-02 -3.54016648e-03] [-5.15639092e-04 1.46092860e-03 -9.05713611e-04 2.02856078e-03]] | 1011 | 226.190019 | 35.8782 | 16.97039 |  |  |  | 16.97039 | 7.005038 | 0.293418 | 98.42338 | 3.408107 | 7.005038 | 0.293418 | 0.293418 | 0.8390041 | 0.6039427 | 47.12534 | 6.72735 | 26.92635 | 9.192532 | 0.5416807 | 0.3601117 | 1.846106 | 1.279895 | 0.01024186 | 40.39799 | 6.72735
S4 | 4 | 2 | 500 | 1 | 100x1.tiff | 1600 | 1200 | 429559.68 | 3945 | 324.4508 | 118.4953 | 48.00332 | (np.float64(637.1967046894804), np.float64(1234.1974651457542)) | (614, 1176, 670, 1285) | 882.610905 | 153.4652 | 56.04828 | 22.70557 | (np.float64(301.3940413181242), np.float64(583.7754010139417)) | (290.42199999999997, 556.2479999999999, 316.90999999999997, 607.805) | 0.9142691 | 0.7825828 | 0.6462975 | 1.458987 | 1 | 5041 | 1127.817889 | 208.0582 | [[3.94500000e+03 2.29589000e+05 1.67874890e+07 1.36220252e+09] [9.15110000e+04 5.64658000e+06 4.30895802e+08 3.60809244e+10] [2.72693900e+06 1.76506636e+08 1.39484068e+10 1.19610687e+12] [9.26620070e+07 6.28437571e+09 5.12377999e+11 4.48264709e+13]] | [[ 3.94500000e+03 -5.55573365e-11 3.42599117e+06 -1.35547929e+07] [-9.97602001e-12 3.20871767e+05 4.13353023e+06 5.00306889e+08] [ 6.04185357e+05 2.91936335e+06 6.04671273e+08 8.47266078e+08] [ 1.37578970e+06 1.70552075e+08 3.23520190e+09 2.61516363e+11]] | [ 2.58958431e-01 3.45753715e-02 6.48251998e-04 1.50144984e-04 2.62882750e-08 1.06469904e-05 -3.87701857e-08] | [[ nan nan 2.20136585e-01 -1.38667718e-02] [ nan 2.06175706e-02 4.22866810e-03 8.14883380e-03] [ 3.88218458e-02 2.98655579e-03 9.84868651e-03 2.19712766e-04] [ 1.40745505e-03 2.77789602e-03 8.38951516e-04 1.07971923e-03]] | 3945 | 882.610905 | 70.87263 | 33.52276 |  |  |  | 33.52276 | 2.468482 | 0.4709331 | 153.4652 | 2.123444 | 2.468482 | 0.4709331 | 0.4709331 | 0.7825828 | 0.6462975 | 56.04828 | 22.70557 | 39.37692 | 23.00484 | 0.6862456 | 0.598105 | 1.457204 | 3.530649 | 0.08573086 | 33.34271 | 22.70557
S4 | 4 | 2 | 500 | 1 | 100x1.tiff | 1600 | 1200 | 429559.68 | 8337 | 634.9737 | 158.4357 | 78.91873 | (np.float64(934.3603214585582), np.float64(363.92875134940624)) | (857, 324, 1015, 412) | 1865.228673 | 300.3426 | 74.94007 | 37.32856 | (np.float64(441.95243204989805), np.float64(172.13829938826913)) | (405.361, 153.25199999999998, 480.09499999999997, 194.87599999999998) | 0.8671126 | 0.7731615 | 0.5996116 | -0.07817471 | 1 | 10783 | 2412.469807 | 252.8287 | [[8.33700000e+03 3.32886000e+05 1.65969640e+07 9.47485758e+08] [6.44953000e+05 2.49864970e+07 1.22226417e+09 6.87957205e+10] [6.29134310e+07 2.34914813e+09 1.11549574e+11 6.13627545e+12] [6.95914225e+09 2.52006876e+11 1.16487315e+13 6.27358312e+14]] | [[ 8.33700000e+03 6.48725518e-12 3.30524168e+06 2.08413630e+07] [-9.07078856e-11 -7.65670969e+05 -5.37731799e+05 -7.75529843e+08] [ 1.30196596e+07 -4.44415113e+07 4.55826542e+09 2.27883006e+08] [ 7.77288978e+07 -1.80220797e+09 4.06214467e+10 -1.45945879e+12]] | [ 2.34871846e-01 2.00195489e-02 7.46402482e-04 1.61768869e-04 5.50308343e-08 2.07370830e-05 -1.14627710e-08] | [[ nan nan 4.75536238e-02 3.28398841e-03] [ nan -1.10159658e-02 -8.47307821e-05 -1.33834817e-03] [ 1.87318222e-01 -7.00268057e-03 7.86629457e-03 4.30702739e-06] [ 1.22477977e-02 -3.11010822e-03 7.67752220e-04 -3.02101325e-04]] | 8337 | 1865.228673 | 103.0291 | 48.73277 |  |  |  | 48.73277 | 2.00758 | 0.2598413 | 300.3426 | 3.848503 | 2.00758 | 0.2598413 | 0.2598413 | 0.7731615 | 0.5996116 | 74.94007 | 37.32856 | 56.13431 | 24.84135 | 0.5097463 | 0.6502899 | 1.96176 | 4.173628 | 0.1328874 | 37.61151 | 37.32856
S4 | 4 | 2 | 500 | 1 | 100x1.tiff | 1600 | 1200 | 429559.68 | 714 | 179.4558 | 91.65129 | 10.28863 | (np.float64(911.9915966386554), np.float64(329.47478991596637)) | (869, 325, 956, 335) | 159.742506 | 84.88261 | 43.35106 | 4.86652 | (np.float64(431.372025210084), np.float64(155.8415756302521)) | (411.037, 153.725, 452.188, 158.45499999999998) | 0.9936791 | 0.9545455 | 0.8206897 | -0.03180306 | 1 | 748 | 167.349292 | 55.90018 | [[7.14000000e+02 3.19500000e+03 1.93950000e+04 1.32435000e+05] [3.06960000e+04 1.25595000e+05 7.27875000e+05 4.77575100e+06] [1.69414400e+06 6.57868500e+06 3.71207490e+07 2.37792465e+08] [1.05041826e+08 3.92933241e+08 2.17549354e+09 1.37103470e+10]] | [[ 7.14000000e+02 6.03961325e-14 5.09804622e+03 2.10779606e+01] [ 1.31876732e-11 -1.17631513e+04 -6.71755526e+02 -2.02196190e+05] [ 3.74473950e+05 9.17982099e+03 2.80254567e+06 2.07272230e+05] [ 9.40452016e+03 -1.30661290e+07 -5.88884634e+05 -2.09524782e+08]] | [ 7.44556638e-01 5.27111512e-01 4.78367837e-06 8.67187104e-07 5.45103576e-13 -7.27457290e-08 -1.68002167e-12] | [[ nan nan 1.00001691e-02 1.54733040e-06] [ nan -2.30742322e-02 -4.93134876e-05 -5.55492670e-04] [ 7.34556469e-01 6.73889489e-04 7.69942093e-03 2.13106835e-05] [ 6.90384627e-04 -3.58965165e-02 -6.05461428e-05 -8.06199549e-04]] | 714 | 159.742506 | 30.15117 | 14.2615 |  |  |  | 14.2615 | 8.908021 | 0.2786075 | 84.88261 | 3.589278 | 8.908021 | 0.2786075 | 0.2786075 | 0.9545455 | 0.8206897 | 43.35106 | 4.86652 | 24.10879 | 7.52769 | 0.5278329 | 0.328977 | 1.894539 | 1.068147 | 0.006320949 | 38.48454 | 4.86652
S4 | 4 | 2 | 500 | 1 | 100x1.tiff | 1600 | 1200 | 429559.68 | 6811 | 646.9798 | 145.1083 | 73.56338 | (np.float64(896.2827778593452), np.float64(297.73498752018793)) | (825, 255, 967, 341) | 1523.818219 | 306.0214 | 68.6362 | 34.79548 | (np.float64(423.94175392747024), np.float64(140.8286490970489)) | (390.22499999999997, 120.615, 457.39099999999996, 161.29299999999998) | 0.8619724 | 0.6637755 | 0.5577301 | -0.02943053 | 1 | 10261 | 2295.683269 | 230.971 | [[6.81100000e+03 2.91068000e+05 1.47481920e+07 8.21906282e+08] [4.85507000e+05 2.05522470e+07 1.02298632e+09 5.57307857e+10] [4.35659690e+07 1.82022246e+09 8.94060443e+10 4.79582168e+12] [4.34632204e+09 1.80918457e+11 8.84639005e+12 4.71343507e+14]] | [[ 6.81100000e+03 -1.47792889e-11 2.30940465e+06 -5.74227707e+06] [ 3.68117981e-10 -1.95888586e+05 -1.15631826e+07 -3.01278119e+08] [ 8.95768137e+06 -1.36417154e+07 3.30918232e+09 -2.17944699e+10] [-3.62380779e+07 1.08176458e+09 -4.69827676e+10 5.35283705e+11]] | [2.42878935e-01 2.06101044e-02 8.46152439e-05 1.81527094e-04 2.09664789e-08 1.75998663e-05 8.15778511e-09] | [[ nan nan 0.04978268 -0.00149988] [ nan -0.00422267 -0.0030203 -0.00095353] [ 0.19309625 -0.00356321 0.01047341 -0.00083581] [-0.00946538 0.00342373 -0.00180177 0.00024874]] | 6811 | 1523.818219 | 93.12376 | 44.04754 |  |  |  | 44.04754 | 1.972561 | 0.2044746 | 306.0214 | 4.890584 | 1.972561 | 0.2044746 | 0.2044746 | 0.6637755 | 0.5577301 | 68.6362 | 34.79548 | 51.71584 | 19.9178 | 0.4521886 | 0.6417537 | 2.211466 | 4.064775 | 0.1380276 | 33.84073 | 34.79548
S4 | 4 | 2 | 500 | 1 | 100x1.tiff | 1600 | 1200 | 429559.68 | 7053 | 652.1219 | 169.3696 | 73.887 | (np.float64(170.79909258471574), np.float64(1080.3740252374876)) | (106, 1030, 259, 1129) | 1577.960637 | 308.4537 | 80.11182 | 34.94855 | (np.float64(80.78797079257053), np.float64(511.0169139373316)) | (50.138, 487.19, 122.50699999999999, 534.0169999999999) | 0.8998269 | 0.7162588 | 0.4656368 | 0.2752057 | 1 | 9847 | 2203.059463 | 325.2016 | [[7.05300000e+03 3.55288000e+05 2.10598860e+07 1.37145040e+09] [4.57028000e+05 2.56999420e+07 1.59052513e+09 1.05443389e+11] [4.15040980e+07 2.38468561e+09 1.47044922e+11 9.62221918e+12] [4.36940175e+09 2.49981125e+11 1.51726562e+13 9.72117629e+14]] | [[ 7.05300000e+03 2.43716158e-12 3.16259932e+06 -8.04654493e+06] [ 6.31104058e-11 2.67760199e+06 -4.38995556e+07 2.82525312e+09] [ 1.18890983e+07 -5.30552251e+07 4.52069832e+09 -8.34650338e+10] [ 1.39168298e+08 6.46143356e+09 -1.11231674e+11 6.50900157e+12]] | [ 3.02578258e-01 4.23633238e-02 5.51229316e-03 7.33947137e-04 5.32262097e-07 -1.81101156e-05 1.37696964e-06] | [[ nan nan 0.06357647 -0.00192608] [ nan 0.05382676 -0.01050813 0.00805259] [ 0.23900179 -0.0126997 0.01288498 -0.00283267] [ 0.03331238 0.01841651 -0.00377503 0.00263038]] | 7053 | 1577.960637 | 94.7637 | 44.82323 |  |  |  | 44.82323 | 2.292279 | 0.2084136 | 308.4537 | 4.798151 | 2.292279 | 0.2084136 | 0.2084136 | 0.7162588 | 0.4656368 | 80.11182 | 34.94855 | 57.53019 | 20.46285 | 0.4565234 | 0.5595083 | 2.190468 | 3.089675 | 0.1001731 | 45.16327 | 34.94855
S4 | 4 | 2 | 500 | 1 | 100x1.tiff | 1600 | 1200 | 429559.68 | 2973 | 269.7229 | 108.1728 | 40.80872 | (np.float64(149.58627648839555), np.float64(1028.4439959636732)) | (89, 1009, 195, 1059) | 665.146317 | 127.5789 | 51.16576 | 19.30252 | (np.float64(70.7543087790111), np.float64(486.4540100908174)) | (42.097, 477.25699999999995, 92.235, 500.907) | 0.9261095 | 0.8662587 | 0.5609434 | 0.3253451 | 1 | 3432 | 767.837928 | 195.5619 | [[2.97300000e+03 5.78070000e+04 1.62396500e+06 5.38207770e+07] [1.80123000e+05 4.06710400e+06 1.24470706e+08 4.33334666e+09] [1.28967190e+07 3.17429490e+08 1.01808123e+10 3.64088287e+11] [1.00088488e+09 2.61398405e+10 8.63838649e+11 3.14180472e+13]] | [[ 2.97300000e+03 2.91322522e-13 4.99965925e+05 2.80173723e+06] [ 6.04813977e-11 5.64793115e+05 4.11704340e+06 1.91798585e+08] [ 1.98373712e+06 -1.77168583e+06 3.78370249e+08 1.92094590e+09] [-2.08537894e+07 7.81105374e+08 4.17529985e+08 2.34591894e+11]] | [2.81002285e-01 4.45136030e-02 5.03077891e-03 1.21062427e-03 2.72293004e-06 1.82723565e-04 1.22954667e-06] | [[ nan nan 0.05656536 0.00581353] [ nan 0.06389981 0.00854276 0.00729895] [ 0.22443692 -0.0036762 0.014399 0.0013407 ] [-0.04327108 0.02972521 0.00029141 0.00300285]] | 2973 | 665.146317 | 61.52513 | 29.10138 |  |  |  | 29.10138 | 2.650729 | 0.513534 | 127.5789 | 1.947291 | 2.650729 | 0.513534 | 0.513534 | 0.8662587 | 0.5609434 | 51.16576 | 19.30252 | 35.23414 | 20.85443 | 0.7166129 | 0.5687668 | 1.395454 | 3.192774 | 0.07389045 | 31.86324 | 19.30252
S4 | 4 | 2 | 500 | 1 | 100x1.tiff | 1600 | 1200 | 429559.68 | 6633 | 695.8377 | 187.8852 | 77.69951 | (np.float64(85.06286748077792), np.float64(1099.6859641188)) | (28, 1010, 133, 1180) | 1483.994457 | 329.1312 | 88.8697 | 36.75187 | (np.float64(40.234736318407954), np.float64(520.1514610281924)) | (13.244, 477.72999999999996, 62.909, 558.14) | 0.9104824 | 0.5771339 | 0.3715966 | -1.457857 | 1 | 11493 | 2571.317397 | 286.3564 | [[6.63300000e+03 5.94887000e+05 6.78333370e+07 8.56695664e+09] [3.78498000e+05 3.25874480e+07 3.54538359e+09 4.29551566e+11] [2.42550680e+07 2.09126764e+09 2.22880301e+11 2.62756723e+13] [1.66756645e+09 1.46458234e+11 1.55057646e+13 1.79734334e+15]] | [[ 6.63300000e+03 1.81216819e-10 1.44803229e+07 -1.14105021e+08] [ 5.20117283e-12 -1.35851005e+06 -8.17025613e+07 -4.53900553e+09] [ 2.65688678e+06 7.09694412e+07 5.03694143e+09 1.63820022e+11] [-1.97164360e+07 -1.97760760e+09 -1.06232049e+11 -5.94117577e+12]] | [ 3.89511348e-01 7.60320203e-02 1.22853897e-02 9.46021169e-04 -3.13337002e-06 -2.18423007e-04 7.63796569e-07] | [[ nan nan 0.32912301 -0.03184416] [ nan -0.03087755 -0.02280136 -0.01555359] [ 0.06038833 0.01980598 0.01725985 0.00689258] [-0.00550242 -0.00677657 -0.00446962 -0.00306925]] | 6633 | 1483.994457 | 91.89885 | 43.46815 |  |  |  | 43.46815 | 2.4181 | 0.1721488 | 329.1312 | 5.808928 | 2.4181 | 0.1721488 | 0.1721488 | 0.5771339 | 0.3715966 | 88.8697 | 36.75187 | 62.81078 | 18.03529 | 0.4149082 | 0.4891223 | 2.410172 | 2.361211 | 0.08951759 | 52.11783 | 36.75187
S4 | 4 | 2 | 500 | 1 | 100x1.tiff | 1600 | 1200 | 429559.68 | 4886 | 494.7361 | 103.4846 | 70.34317 | (np.float64(721.1977077363897), np.float64(1235.76381498158)) | (679, 1197, 775, 1290) | 1093.139894 | 234.0102 | 48.9482 | 33.27232 | (np.float64(341.1265157593123), np.float64(584.5162844862873)) | (321.167, 566.1809999999999, 366.575, 610.17) | 0.733448 | 0.7404152 | 0.547267 | 0.6115914 | 1 | 6599 | 1476.387671 | 242.3126 | [[4.88600000e+03 1.89400000e+05 9.43288200e+06 5.38128112e+08] [2.06178000e+05 8.81925100e+06 4.72197795e+08 2.84596299e+10] [1.13905460e+07 5.18046597e+08 2.89326039e+10 1.79578636e+12] [7.12321806e+08 3.40449528e+10 1.96008089e+12 1.23939426e+14]] | [[ 4.88600000e+03 -2.68300937e-11 2.09101544e+06 1.03621479e+07] [-6.78852530e-11 8.27005155e+05 1.00360476e+07 8.56694066e+08] [ 2.69030701e+06 6.71013569e+06 1.31513749e+09 1.22477037e+10] [ 4.61729671e+06 1.16537352e+09 1.37983279e+10 1.07336655e+12]] | [2.00281626e-01 5.43041274e-03 2.67612732e-04 1.81777681e-04 3.93623153e-08 1.17568229e-05 7.61739648e-09] | [[ nan nan 0.08758915 0.00620964] [ nan 0.03464187 0.00601422 0.00734455] [0.11269248 0.00402113 0.01127485 0.00150216] [0.00276697 0.0099909 0.00169235 0.00188336]] | 4886 | 1093.139894 | 78.87362 | 37.30722 |  |  |  | 37.30722 | 1.471139 | 0.2508512 | 234.0102 | 3.986428 | 1.471139 | 0.2508512 | 0.2508512 | 0.7404152 | 0.547267 | 48.9482 | 33.27232 | 41.11026 | 18.68534 | 0.5008504 | 0.7621777 | 1.996604 | 5.733399 | 0.266552 | 15.67588 | 33.27232
S4 | 4 | 2 | 500 | 1 | 100x1.tiff | 1600 | 1200 | 429559.68 | 3024 | 258.7351 | 96.84049 | 42.39318 | (np.float64(698.2748015873016), np.float64(1179.227843915344)) | (658, 1147, 753, 1203) | 676.556496 | 122.3817 | 45.80555 | 20.05198 | (np.float64(330.28398115079364), np.float64(557.7747701719577)) | (311.234, 542.531, 356.169, 569.019) | 0.8990904 | 0.9152542 | 0.5684211 | 0.4400068 | 1 | 3304 | 739.200616 | 170.1537 | [[3.02400000e+03 9.74570000e+04 3.74044700e+06 1.56889175e+08] [1.21791000e+05 4.47722100e+06 1.85355641e+08 8.16517382e+09] [6.41761500e+06 2.55534763e+08 1.10458343e+10 5.00221964e+11] [3.91246107e+08 1.64126692e+10 7.30376876e+11 3.37135936e+13]] | [[ 3.02400000e+03 3.47455398e-12 5.99618016e+05 -2.30615872e+06] [ 2.88764568e-11 5.52159662e+05 -8.79950560e+05 2.11094881e+08] [ 1.51250664e+06 4.23262683e+06 3.38981540e+08 4.13638400e+08] [ 1.09461266e+07 6.05338360e+08 3.00130615e+09 2.15742161e+11]] | [2.30970212e-01 2.45492290e-02 1.62015672e-03 4.15376941e-04 3.28619993e-07 5.70578149e-05 9.01265282e-08] | [[ nan nan 0.06557089 -0.00458601] [ nan 0.06038111 -0.00174986 0.00763365] [ 0.16539932 0.00841696 0.01225831 0.00027201] [ 0.02176737 0.02189036 0.00197367 0.00257993]] | 3024 | 676.556496 | 62.0506 | 29.34993 |  |  |  | 29.34993 | 2.284341 | 0.5676506 | 122.3817 | 1.761647 | 2.284341 | 0.5676506 | 0.5676506 | 0.9152542 | 0.5684211 | 45.80555 | 20.05198 | 32.92876 | 22.113 | 0.7534259 | 0.6407505 | 1.327271 | 4.052077 | 0.1009096 | 25.75358 | 20.05198
S4 | 4 | 2 | 500 | 1 | 100x1.tiff | 1600 | 1200 | 429559.68 | 12777 | 1055.538 | 160.3649 | 134.3764 | (np.float64(552.4121468263286), np.float64(546.5872270486029)) | (463, 455, 629, 612) | 2858.585433 | 499.2696 | 75.85258 | 63.56004 | (np.float64(261.2909454488534), np.float64(258.53575839398917)) | (218.999, 215.21499999999997, 297.517, 289.476) | 0.5457598 | 0.6535216 | 0.490254 | -0.4844798 | 1 | 19551 | 4374.125679 | 308.6617 | [[1.27770000e+04 1.17021000e+06 1.22922828e+08 1.40013391e+10] [1.14241900e+06 1.02109923e+08 1.07928449e+10 1.24998902e+12] [1.21355795e+08 1.06177466e+10 1.12479152e+12 1.31535479e+14] [1.41371868e+10 1.21569904e+12 1.28973197e+14 1.51875261e+16]] | [[ 1.27770000e+04 -2.14868123e-11 1.57465390e+07 -1.41185577e+08] [ 5.69258418e-10 -2.52106534e+06 2.63845715e+08 -1.09537036e+10] [ 1.92096596e+07 -4.60664431e+07 2.47824811e+10 -4.66695846e+11] [-1.48649157e+08 -6.26578860e+09 6.42734728e+11 -2.88459508e+13]] | [ 2.14124523e-01 1.40392885e-03 2.59589873e-03 1.41939857e-04 8.58335939e-08 2.55534446e-06 -7.48060833e-09] | [[ nan nan 0.09645557 -0.007651 ] [ nan -0.01544281 0.01429808 -0.00525139] [ 0.11766895 -0.00249639 0.01188114 -0.0019794 ] [-0.00805546 -0.00300392 0.00272603 -0.00108235]] | 12777 | 2858.585433 | 127.5468 | 60.32963 |  |  |  | 60.32963 | 1.1934 | 0.1441089 | 499.2696 | 6.939196 | 1.1934 | 0.1441089 | 0.1441089 | 0.6535216 | 0.490254 | 75.85258 | 63.56004 | 69.70631 | 22.90214 | 0.3796168 | 0.7953537 | 2.634235 | 6.243388 | 0.4542402 | 12.29254 | 63.56004
S4 | 4 | 2 | 500 | 1 | 100x1.tiff | 1600 | 1200 | 429559.68 | 10646 | 1161.337 | 200.4256 | 95.1685 | (np.float64(92.79419500281796), np.float64(964.5537291001315)) | (0, 903, 177, 1010) | 2381.818934 | 549.3125 | 94.80129 | 45.0147 | (np.float64(43.89165423633289), np.float64(456.2339138643622)) | (0.0, 427.11899999999997, 83.72099999999999, 477.72999999999996) | 0.8800764 | 0.6436128 | 0.5621205 | 0.1776451 | 1 | 16541 | 3700.701389 | 261.318 | [[1.06460000e+04 6.55301000e+05 4.70090170e+07 3.67586393e+09] [9.87887000e+05 6.44088610e+07 4.80815545e+09 3.87309366e+11] [1.17752093e+08 7.93503588e+09 6.04252852e+11 4.93340414e+13] [1.54035849e+10 1.06027891e+12 8.16840141e+13 6.71794818e+15]] | [[ 1.06460000e+04 -6.01119154e-11 6.67279677e+06 -3.91874197e+07] [-5.31372280e-10 3.60073222e+06 2.71457129e+06 4.78122805e+09] [ 2.60819141e+07 1.87013539e+07 1.55754710e+10 -6.56304287e+10] [-3.63626205e+08 1.39095344e+10 -2.19996780e+11 1.95015026e+13]] | [ 2.89001999e-01 3.33642149e-02 1.07708704e-03 9.55578719e-04 8.84789774e-07 1.69463370e-04 -3.96205769e-07] | [[ nan nan 0.05887555 -0.00335105] [ nan 0.03177005 0.00023213 0.0039626 ] [ 0.23012645 0.00159922 0.01290868 -0.00052717] [-0.03109489 0.01152798 -0.00176711 0.00151818]] | 10646 | 2381.818934 | 116.4255 | 55.06928 |  |  |  | 55.06928 | 2.106007 | 0.09919268 | 549.3125 | 10.08139 | 2.106007 | 0.09919268 | 0.09919268 | 0.6436128 | 0.5621205 | 94.80129 | 45.0147 | 69.90799 | 17.344 | 0.3149487 | 0.5808917 | 3.17512 | 3.330352 | 0.1199236 | 49.78659 | 45.0147
S4 | 4 | 2 | 500 | 1 | 100x1.tiff | 1600 | 1200 | 429559.68 | 13761 | 1093.207 | 179.7302 | 121.2799 | (np.float64(606.8491388707216), np.float64(149.58193445243805)) | (520, 68, 692, 236) | 3078.734769 | 517.087 | 85.01237 | 57.36541 | (np.float64(287.03964268585133), np.float64(70.75225499600319)) | (245.95999999999998, 32.164, 327.316, 111.628) | 0.7380107 | 0.7041036 | 0.4762251 | -0.683564 | 1 | 19544 | 4372.559576 | 344.8184 | [[1.37610000e+04 1.12264900e+06 1.10274075e+08 1.20804865e+10] [1.19513100e+06 9.00914620e+07 8.16882207e+09 8.26359750e+11] [1.25542949e+08 9.28445169e+09 8.19281428e+11 8.02992343e+13] [1.44919087e+10 1.07088173e+12 9.35440501e+13 9.03700539e+15]] | [[ 1.37610000e+04 1.48645540e-11 1.86861979e+07 3.52017691e+07] [-9.06652531e-11 -7.40963690e+06 -1.99401357e+08 -2.60704459e+10] [ 2.17468508e+07 3.29456225e+08 3.36494560e+10 1.26051840e+12] [-1.88778809e+08 -2.95675646e+10 -1.22881160e+12 -1.05726270e+14]] | [2.13518986e-01 6.38549655e-03 2.18084769e-03 5.74840083e-04 6.17484485e-07 4.54779209e-05 1.81567278e-07] | [[ nan nan 0.09867814 0.00158467] [ nan -0.03912884 -0.00897642 -0.01000457] [ 0.11484085 0.01483108 0.01291303 0.00412358] [-0.00849823 -0.0113466 -0.00401985 -0.00294838]] | 13761 | 3078.734769 | 132.3671 | 62.60964 |  |  |  | 62.60964 | 1.481945 | 0.1446954 | 517.087 | 6.911068 | 1.481945 | 0.1446954 | 0.1446954 | 0.7041036 | 0.4762251 | 85.01237 | 57.36541 | 71.18889 | 23.81599 | 0.3803885 | 0.7364768 | 2.628891 | 5.353255 | 0.2619893 | 27.64696 | 57.36541
S4 | 4 | 2 | 500 | 1 | 100x1.tiff | 1600 | 1200 | 429559.68 | 6845 | 535.6001 | 149.2531 | 66.48148 | (np.float64(985.0213294375457), np.float64(113.372826880935)) | (913, 69, 1069, 156) | 1531.425005 | 253.3388 | 70.59673 | 31.44574 | (np.float64(465.9150888239591), np.float64(53.62534711468225)) | (431.849, 32.637, 505.637, 73.788) | 0.8953179 | 0.7444263 | 0.5043472 | -0.1333308 | 1 | 9195 | 2057.188155 | 327.9697 | [[6.84500000e+03 3.03732000e+05 1.55032900e+07 8.66069046e+08] [4.92986000e+05 2.08686540e+07 1.00831141e+09 5.33383994e+10] [4.49006680e+07 1.87491484e+09 8.88010017e+10 4.60814139e+12] [4.61592136e+09 1.90451960e+11 8.87689226e+12 4.54101740e+14]] | [[ 6.84500000e+03 -1.31450406e-12 2.02584255e+06 -1.64047840e+06] [-4.35647962e-10 -1.00652843e+06 -1.89311247e+07 -5.71556420e+08] [ 9.39516089e+06 2.75282997e+07 3.03622740e+09 2.98812620e+10] [ 2.88116074e+07 -4.65458794e+09 -5.46253383e+10 -2.83888513e+12]] | [ 2.43757146e-01 2.65837288e-02 9.59758694e-04 5.10955023e-05 -1.08086986e-08 -7.45547890e-06 -3.34687051e-09] | [[ nan nan 0.04323732 -0.00042319] [ nan -0.02148222 -0.00488363 -0.00178213] [ 0.20051982 0.00710143 0.00946703 0.00112614] [ 0.00743248 -0.01451312 -0.00205867 -0.00129317]] | 6845 | 1531.425005 | 93.3559 | 44.15734 |  |  |  | 44.15734 | 2.245033 | 0.2998486 | 253.3388 | 3.335016 | 2.245033 | 0.2998486 | 0.2998486 | 0.7444263 | 0.5043472 | 70.59673 | 31.44574 | 51.02123 | 24.17987 | 0.5475844 | 0.6254871 | 1.826203 | 3.861326 | 0.1046821 | 39.15099 | 31.44574
S4 | 4 | 2 | 500 | 1 | 100x1.tiff | 1600 | 1200 | 429559.68 | 4853 | 335.6051 | 104.234 | 63.17556 | (np.float64(1005.1582526272409), np.float64(165.63692561302287)) | (950, 140, 1057, 202) | 1085.756837 | 158.7412 | 49.30271 | 29.88204 | (np.float64(475.43985349268496), np.float64(78.3462658149598)) | (449.34999999999997, 66.22, 499.96099999999996, 95.54599999999999) | 0.7953935 | 0.9123895 | 0.7315345 | 0.0549293 | 1 | 5319 | 1190.014551 | 139.1523 | [[4.85300000e+03 1.24416000e+05 4.40649400e+06 1.79486244e+08] [2.67683000e+05 6.97685800e+06 2.47518150e+08 1.00490354e+10] [1.80540530e+07 4.63678996e+08 1.61684134e+10 6.46346716e+11] [1.35781049e+09 3.41318644e+10 1.16438113e+12 4.56553746e+13]] | [[ 4.85300000e+03 2.72848411e-12 1.21685026e+06 4.12468576e+06] [-1.15633725e-10 1.14288841e+05 -1.39638829e+06 3.09354037e+07] [ 3.28912646e+06 -1.17793633e+07 7.11726658e+08 -3.08784330e+09] [-8.64465946e+05 2.27816837e+08 -2.50101691e+09 5.90418038e+10]] | [ 1.91323520e-01 7.83621156e-03 5.82633549e-04 2.36660521e-05 -1.62636881e-09 -1.62339548e-06 -2.25337337e-09] | [[ nan nan 5.16673941e-02 2.51399922e-03] [ nan 4.85269780e-03 -8.51099763e-04 2.70660521e-04] [ 1.39656125e-01 -7.17953123e-03 6.22705008e-03 -3.87810205e-04] [-5.26892675e-04 1.99321866e-03 -3.14109165e-04 1.06443330e-04]] | 4853 | 1085.756837 | 78.60682 | 37.18102 |  |  |  | 37.18102 | 1.649911 | 0.5414558 | 158.7412 | 1.846873 | 1.649911 | 0.5414558 | 0.5414558 | 0.9123895 | 0.7315345 | 49.30271 | 29.88204 | 39.59237 | 27.35917 | 0.7358368 | 0.7541376 | 1.358997 | 5.613076 | 0.2046065 | 19.42067 | 29.88204
S4 | 4 | 2 | 500 | 1 | 100x1.tiff | 1600 | 1200 | 429559.68 | 691 | 166.3848 | 84.86122 | 10.87163 | (np.float64(658.3502170767005), np.float64(1220.9435600578872)) | (654, 1183, 664, 1261) | 154.596739 | 78.7 | 40.13936 | 5.142283 | (np.float64(311.3996526772793), np.float64(577.5063039073806)) | (309.342, 559.559, 314.072, 596.453) | 0.9917599 | 0.9637378 | 0.8858974 | 1.55319 | 1 | 717 | 160.413693 | 41.67613 | [[6.91000000e+02 2.62190000e+04 1.30575900e+06 7.27679810e+07] [3.00600000e+03 1.19443000e+05 6.15470900e+06 3.52282795e+08] [1.82760000e+04 7.50735000e+05 3.94890530e+07 2.29273046e+09] [1.24524000e+05 5.27083900e+06 2.81880173e+08 1.65405206e+10]] | [[ 6.91000000e+02 -4.11404244e-12 3.10916799e+05 -3.71744497e+05] [-2.67341704e-13 5.38465847e+03 6.57476764e+04 4.98507820e+06] [ 5.19924747e+03 1.04296300e+04 2.37420072e+06 5.47902811e+06] [-2.16277531e+02 1.04137556e+05 8.56439275e+05 9.30070650e+07]] | [ 6.62049477e-01 4.10456498e-01 1.27857287e-03 8.55928560e-04 8.92344118e-07 5.06340923e-04 -7.39611682e-08] | [[ nan nan 6.51160567e-01 -2.96175705e-02] [ nan 1.12772204e-02 5.23823877e-03 1.51090735e-02] [ 1.08889096e-02 8.30947875e-04 7.19586968e-03 6.31728343e-04] [-1.72312302e-05 3.15626340e-04 9.87468861e-05 4.07947006e-04]] | 691 | 154.596739 | 29.66157 | 14.02992 |  |  |  | 14.02992 | 7.805746 | 0.3136612 | 78.7 | 3.188154 | 7.805746 | 0.3136612 | 0.3136612 | 0.9637378 | 0.8858974 | 40.13936 | 5.142283 | 22.64082 | 7.857522 | 0.5600546 | 0.3495303 | 1.78554 | 1.205784 | 0.008240132 | 34.99707 | 5.142283
S4 | 4 | 2 | 500 | 1 | 100x1.tiff | 1600 | 1200 | 429559.68 | 13380 | 1077.207 | 163.9087 | 124.5674 | (np.float64(1102.0774289985052), np.float64(363.3400597907324)) | (1009, 293, 1200, 427) | 2993.49402 | 509.519 | 77.52883 | 58.92037 | (np.float64(521.2826239162929), np.float64(171.85984828101644)) | (477.25699999999995, 138.589, 567.6, 201.971) | 0.6499462 | 0.6828273 | 0.5227788 | 0.08365432 | 1 | 19595 | 4383.969755 | 350.1901 | [[1.33800000e+04 9.41150000e+05 7.92429280e+07 7.36276406e+09] [1.24537600e+06 8.83900560e+07 7.60340019e+09 7.25653203e+11] [1.38316888e+08 1.00306167e+10 8.80781605e+11 8.57469931e+13] [1.68599082e+10 1.25015301e+12 1.11781395e+14 1.10586336e+16]] | [[ 1.33800000e+04 -4.30162572e-11 1.30423807e+07 -4.59919139e+07] [ 4.37580638e-10 7.90233698e+05 1.16502012e+08 4.03220365e+09] [ 2.24004918e+07 1.54292682e+08 1.93481586e+10 2.80816046e+11] [-1.84232491e+08 6.04211900e+08 3.80393660e+11 1.29761903e+13]] | [ 1.97977887e-01 2.81038572e-03 1.26817434e-03 3.80492193e-05 -5.40613285e-09 -1.17257100e-06 6.37430296e-09] | [[ nan nan 0.07285253 -0.00222096] [ nan 0.00441411 0.00562591 0.00168335] [ 0.12512536 0.00745084 0.00807739 0.0010135 ] [-0.00889664 0.00025224 0.00137289 0.00040488]] | 13380 | 2993.49402 | 130.5218 | 61.73682 |  |  |  | 61.73682 | 1.315824 | 0.1448997 | 509.519 | 6.901327 | 1.315824 | 0.1448997 | 0.1448997 | 0.6828273 | 0.5227788 | 77.52883 | 58.92037 | 68.2246 | 23.50055 | 0.3806569 | 0.7963079 | 2.627038 | 6.258378 | 0.3500538 | 18.60846 | 58.92037
S4 | 4 | 2 | 500 | 1 | 100x1.tiff | 1600 | 1200 | 429559.68 | 1536 | 246.267 | 101.4909 | 23.93165 | (np.float64(673.78515625), np.float64(1233.373046875)) | (663, 1183, 695, 1280) | 343.647744 | 116.4843 | 48.0052 | 11.31967 | (np.float64(318.70037890624997), np.float64(583.3854511718749)) | (313.599, 559.559, 328.73499999999996, 605.4399999999999) | 0.9718014 | 0.7630402 | 0.4948454 | 1.399401 | 1 | 2013 | 450.366477 | 173.0684 | [[1.53600000e+03 7.73730000e+04 4.85918700e+06 3.37130889e+08] [1.65660000e+04 9.91422000e+05 6.88565020e+07 5.11612537e+09] [2.60814000e+05 1.74090600e+07 1.28222302e+09 9.87630625e+10] [4.95305400e+06 3.54937752e+08 2.70753505e+10 2.12687365e+12]] | [[ 1.53600000e+03 0.00000000e+00 9.61673244e+05 -4.52598834e+06] [ 0.00000000e+00 1.56942105e+05 6.38106886e+05 1.88990551e+08] [ 8.21471016e+04 8.85773893e+05 6.45035023e+07 6.31107457e+08] [ 3.68195606e+05 2.20113746e+07 3.68697711e+08 2.33887637e+10]] | [ 4.42428735e-01 1.56673740e-01 6.31481791e-03 1.66831995e-03 4.47801836e-06 4.19625454e-04 -3.04461939e-06] | [[ nan nan 0.40761025 -0.04894805] [ nan 0.06652074 0.00690105 0.05215146] [ 0.03481848 0.00957954 0.01779958 0.00444359] [ 0.00398199 0.00607398 0.00259598 0.00420187]] | 1536 | 343.647744 | 44.22325 | 20.9176 |  |  |  | 20.9176 | 4.240865 | 0.3182648 | 116.4843 | 3.142038 | 4.240865 | 0.3182648 | 0.3182648 | 0.7630402 | 0.4948454 | 48.0052 | 11.31967 | 29.66244 | 11.80065 | 0.5641496 | 0.4357361 | 1.77258 | 1.873902 | 0.02819862 | 36.68553 | 11.31967
S4 | 4 | 2 | 500 | 1 | 100x1.tiff | 1600 | 1200 | 429559.68 | 3207 | 256.2082 | 88.57983 | 48.10111 | (np.float64(410.66978484565016), np.float64(1198.6707202993452)) | (366, 1168, 452, 1220) | 717.498903 | 121.1865 | 41.89826 | 22.75183 | (np.float64(194.2468082319925), np.float64(566.9712507015903)) | (173.118, 552.4639999999999, 213.796, 577.06) | 0.8397161 | 0.9236751 | 0.7171288 | -0.1224124 | 1 | 3472 | 776.787088 | 148.8315 | [[3.20700000e+03 9.83610000e+04 3.49709300e+06 1.35602829e+08] [1.43256000e+05 4.25936700e+06 1.48565949e+08 5.68548594e+09] [7.95539000e+06 2.35511775e+08 8.16990656e+09 3.10966511e+11] [4.91220666e+08 1.46065994e+10 5.06010423e+11 1.92014914e+13]] | [[ 3.20700000e+03 4.76774176e-12 4.80290281e+05 -1.11722998e+06] [-4.38831194e-11 -1.34397707e+05 5.95706078e+05 -4.73944755e+07] [ 1.55617530e+06 3.52126677e+06 1.95268962e+08 8.05359458e+08] [-3.17292552e+06 -1.26847563e+08 -4.35422684e+08 -3.38398261e+10]] | [1.98006367e-01 1.16260297e-02 4.74746631e-04 3.66165648e-05 2.26400043e-09 1.22068772e-06 4.26400609e-09] | [[ nan nan 0.04669882 -0.00191821] [ nan -0.01306754 0.00102279 -0.00143691] [ 0.15130755 0.00604577 0.0059202 0.00043116] [-0.00544769 -0.00384579 -0.00023311 -0.00031991]] | 3207 | 717.498903 | 63.90054 | 30.22496 |  |  |  | 30.22496 | 1.841534 | 0.6139358 | 121.1865 | 1.628835 | 1.841534 | 0.6139358 | 0.6139358 | 0.9236751 | 0.7171288 | 41.89826 | 22.75183 | 32.32504 | 23.68248 | 0.7835405 | 0.7213893 | 1.276258 | 5.136167 | 0.1602839 | 19.14643 | 22.75183
S4 | 4 | 2 | 500 | 1 | 100x1.tiff | 1600 | 1200 | 429559.68 | 7345 | 893.9991 | 154.0929 | 93.34173 | (np.float64(431.2228727025187), np.float64(1255.5949625595642)) | (357, 1208, 502, 1334) | 1643.289505 | 422.8616 | 72.88592 | 44.15064 | (np.float64(203.96841878829133), np.float64(593.8964172906739)) | (168.861, 571.384, 237.446, 630.982) | 0.7956551 | 0.6061231 | 0.4020252 | 0.4132246 | 1 | 12118 | 2711.148022 | 311.7141 | [[7.34500000e+03 3.49585000e+05 2.17508990e+07 1.61080370e+09] [5.45167000e+05 2.84850020e+07 1.96790837e+09 1.58680500e+11] [5.02513710e+07 2.81095818e+09 2.06146421e+11 1.73185444e+13] [5.13327342e+09 3.01120680e+11 2.28804228e+13 1.96532115e+15]] | [[ 7.34500000e+03 5.28643795e-12 5.11241401e+06 8.89201683e+07] [ 1.25055521e-12 2.53779905e+06 1.11921263e+08 5.89487714e+09] [ 9.78751016e+06 4.25205856e+07 7.62626902e+09 2.03944304e+11] [-4.94419388e+07 5.39225347e+09 2.06758955e+11 1.20658605e+13]] | [ 2.76185235e-01 1.63608535e-02 7.01091829e-03 9.90772356e-04 2.46212068e-06 1.80741048e-05 -8.69817630e-07] | [[ nan nan 0.09476379 0.01923184] [ nan 0.04704068 0.02420656 0.01487645] [ 0.18142145 0.00919644 0.01924583 0.00600538] [-0.0106934 0.01360802 0.00608826 0.00414564]] | 7345 | 1643.289505 | 96.70545 | 45.74168 |  |  |  | 45.74168 | 1.650846 | 0.1154855 | 422.8616 | 8.659096 | 1.650846 | 0.1154855 | 0.1154855 | 0.6061231 | 0.4020252 | 72.88592 | 44.15064 | 58.51828 | 15.54447 | 0.3398316 | 0.6275791 | 2.942634 | 3.887198 | 0.2043449 | 28.73528 | 44.15064
S4 | 4 | 2 | 500 | 1 | 100x1.tiff | 1600 | 1200 | 429559.68 | 7953 | 677.8499 | 149.9546 | 86.73637 | (np.float64(1148.268452156419), np.float64(651.6353577266441)) | (1089, 587, 1200, 735) | 1779.316737 | 320.623 | 70.92851 | 41.0263 | (np.float64(543.1309778699862), np.float64(308.22352420470264)) | (515.097, 277.651, 567.6, 347.655) | 0.8157408 | 0.6412675 | 0.4841125 | -1.14193 | 1 | 12402 | 2774.687058 | 377.9212 | [[7.95300000e+03 5.14045000e+05 4.31164770e+07 4.17458287e+09] [4.71362000e+05 2.76538820e+07 2.10542882e+09 1.84841499e+11] [3.29625340e+07 1.83000744e+09 1.32004390e+11 1.08863154e+13] [2.54416292e+09 1.36717783e+11 9.58426771e+12 7.61797844e+14]] | [[ 7.95300000e+03 6.15045792e-11 9.89099454e+06 1.09118018e+08] [-9.87938620e-11 -2.81276949e+06 -8.64093100e+07 -1.05713065e+10] [ 5.02563785e+06 3.28792491e+07 8.64467577e+09 1.94634748e+11] [-5.19900282e+06 -3.92954107e+09 -1.46238173e+11 -1.60599080e+13]] | [ 2.35835306e-01 1.38275602e-02 2.03165522e-03 8.97494753e-04 1.19026922e-06 1.01185192e-04 -2.28039551e-07] | [[ nan nan 0.15637884 0.01934501] [ nan -0.04447052 -0.01531909 -0.02101531] [ 0.07945646 0.00582901 0.01718525 0.00433872] [-0.00092171 -0.00781176 -0.00325989 -0.00401439]] | 7953 | 1779.316737 | 100.6284 | 47.59723 |  |  |  | 47.59723 | 1.728855 | 0.2175073 | 320.623 | 4.597547 | 1.728855 | 0.2175073 | 0.2175073 | 0.6412675 | 0.4841125 | 70.92851 | 41.0263 | 55.97741 | 22.19824 | 0.4663768 | 0.6710592 | 2.144189 | 4.444485 | 0.1842592 | 29.90221 | 41.0263
S4 | 4 | 2 | 500 | 1 | 100x1.tiff | 1600 | 1200 | 429559.68 | 3381 | 284.6934 | 104.1339 | 49.54405 | (np.float64(749.5394853593612), np.float64(162.16977225672878)) | (707, 139, 801, 206) | 756.427749 | 134.66 | 49.25535 | 23.43433 | (np.float64(354.5321765749778), np.float64(76.70630227743271)) | (334.411, 65.747, 378.873, 97.43799999999999) | 0.8795684 | 0.8034696 | 0.5368371 | -0.3532358 | 1 | 4208 | 941.451632 | 201.9261 | [[3.38100000e+03 7.83370000e+04 2.54588900e+06 9.82597990e+07] [1.43826000e+05 2.75702000e+06 7.22657460e+07 2.22326857e+09] [8.19758200e+06 1.47833786e+08 3.53316436e+09 9.63611767e+10] [5.35321974e+08 9.48747223e+09 2.18581682e+11 5.66499017e+12]] | [[ 3.38100000e+03 2.09183781e-11 7.30838551e+05 5.40540513e+06] [-4.21209734e-11 -5.75395665e+05 -9.37148883e+06 -3.78563550e+08] [ 2.07929798e+06 6.85174890e+06 5.58175894e+08 9.32301902e+09] [ 9.69652268e+06 -6.66504137e+08 -1.02992789e+10 -4.58058747e+11]] | [ 2.45831244e-01 2.40501174e-02 3.75551847e-03 3.40297471e-04 -1.71001349e-07 -4.19018893e-05 3.44605870e-07] | [[ nan nan 0.06393389 0.00813234] [ nan -0.05033572 -0.01409924 -0.00979497] [ 0.18189736 0.01030833 0.01444227 0.00414857] [ 0.01458825 -0.01724516 -0.00458299 -0.00350542]] | 3381 | 756.427749 | 65.61115 | 31.03407 |  |  |  | 31.03407 | 2.101845 | 0.5242038 | 134.66 | 1.907655 | 2.101845 | 0.5242038 | 0.5242038 | 0.8034696 | 0.5368371 | 49.25535 | 23.43433 | 36.34484 | 22.46926 | 0.7240192 | 0.6300651 | 1.381179 | 3.918055 | 0.1204316 | 25.82101 | 23.43433
S4 | 4 | 2 | 500 | 1 | 100x1.tiff | 1600 | 1200 | 429559.68 | 6296 | 447.6589 | 119.9994 | 73.53544 | (np.float64(887.9309085133418), np.float64(740.4153430749682)) | (842, 683, 942, 795) | 1408.597784 | 211.7427 | 56.75971 | 34.78226 | (np.float64(419.9913197268107), np.float64(350.2164572744599)) | (398.26599999999996, 323.05899999999997, 445.566, 376.03499999999997) | 0.7902392 | 0.8308261 | 0.5621429 | -0.8902825 | 1 | 7578 | 1695.418362 | 287.7473 | [[6.29600000e+03 3.61487000e+05 2.50204070e+07 1.93786993e+09] [2.89181000e+05 1.48729570e+07 9.52723041e+08 6.93518839e+10] [1.68110170e+07 7.84227351e+08 4.66774313e+10 3.19408342e+12] [1.11591520e+09 4.78646461e+10 2.66303432e+12 1.71765735e+14]] | [[ 6.29600000e+03 -2.96722646e-11 4.26550688e+06 1.15035977e+07] [-5.43423084e-11 -1.73046933e+06 2.22399616e+06 -2.92572850e+09] [ 3.52867095e+06 -2.20189009e+07 2.83892756e+09 -2.75939743e+10] [ 1.96197864e+07 -2.21991797e+09 2.67642475e+10 -3.57677751e+12]] | [ 1.96625967e-01 7.96858032e-03 6.25018548e-04 5.94085123e-05 1.14275123e-08 3.36555512e-06 -6.80102456e-10] | [[ nan nan 0.10760717 0.0036574 ] [ nan -0.04365505 0.00070709 -0.01172303] [ 0.0890188 -0.00700058 0.01137523 -0.00139344] [ 0.00623781 -0.00889493 0.00135154 -0.00227632]] | 6296 | 1408.597784 | 89.53388 | 42.34953 |  |  |  | 42.34953 | 1.631858 | 0.3948026 | 211.7427 | 2.532911 | 1.631858 | 0.3948026 | 0.3948026 | 0.8308261 | 0.5621429 | 56.75971 | 34.78226 | 45.77099 | 26.60961 | 0.6283332 | 0.7461195 | 1.591512 | 5.494353 | 0.2097608 | 21.97744 | 34.78226
S4 | 4 | 2 | 500 | 1 | 100x1.tiff | 1600 | 1200 | 429559.68 | 2644 | 218.2082 | 71.06605 | 49.01835 | (np.float64(755.3691376701967), np.float64(199.45990922844175)) | (717, 174, 789, 232) | 591.539476 | 103.2125 | 33.61424 | 23.18568 | (np.float64(357.289602118003), np.float64(94.34453706505295)) | (339.14099999999996, 82.30199999999999, 373.197, 109.73599999999999) | 0.7240403 | 0.9359292 | 0.6331418 | -0.5834793 | 1 | 2825 | 632.034425 | 136.651 | [[2.64400000e+03 6.73160000e+04 2.24371800e+06 8.49020180e+07] [1.01448000e+05 2.38169700e+06 7.63177730e+07 2.81896334e+09] [4.59425200e+06 1.00448541e+08 3.06330666e+09 1.08673199e+11] [2.29714344e+08 4.72354660e+09 1.37057760e+11 4.64978890e+12]] | [[ 2.64400000e+03 -5.95790084e-12 5.29858750e+05 7.96850009e+05] [ 1.24629196e-11 -2.01159871e+05 4.71272298e+05 -8.34698289e+07] [ 7.01779722e+05 -1.08403629e+06 1.10293628e+08 -5.55055278e+08] [-4.16508987e+05 -1.11742037e+08 7.31076135e+08 -3.66503901e+10]] | [ 1.76181517e-01 3.91685019e-03 1.52802841e-04 6.61502919e-07 -3.65004320e-12 -1.11698593e-09 5.55951266e-12] | [[ nan nan 0.07579442 0.00221678] [ nan -0.02877521 0.00131105 -0.00451591] [ 0.1003871 -0.00301571 0.00596714 -0.00058401] [-0.0011587 -0.0060455 0.00076921 -0.00074995]] | 2644 | 591.539476 | 58.02108 | 27.44397 |  |  |  | 27.44397 | 1.449785 | 0.6977974 | 103.2125 | 1.433081 | 1.449785 | 0.6977974 | 0.6977974 | 0.9359292 | 0.6331418 | 33.61424 | 23.18568 | 28.39996 | 22.92512 | 0.8353427 | 0.8164387 | 1.197113 | 6.578804 | 0.2759597 | 10.42856 | 23.18568
S4 | 4 | 2 | 500 | 1 | 100x1.tiff | 1600 | 1200 | 429559.68 | 3639 | 353.333 | 104.7918 | 50.09052 | (np.float64(793.2868920032976), np.float64(933.5627919758175)) | (755, 884, 821, 987) | 814.149831 | 167.1265 | 49.56653 | 23.69282 | (np.float64(375.22469991755975), np.float64(441.57520060456164)) | (357.115, 418.132, 388.33299999999997, 466.851) | 0.8783597 | 0.8079485 | 0.5353045 | -1.206333 | 1 | 4504 | 1007.675416 | 196.713 | [[3.63900000e+03 1.80359000e+05 1.11918370e+07 7.76157731e+08] [1.39326000e+05 6.26365700e+06 3.59632725e+08 2.33387032e+10] [6.14983800e+06 2.62000997e+08 1.43710128e+10 8.93247034e+11] [2.93775072e+08 1.20828086e+10 6.42358011e+11 3.87180969e+13]] | [[ 3.63900000e+03 2.34763320e-11 2.25274140e+06 -1.84526503e+06] [-6.73594514e-12 -6.41728555e+05 -5.25621180e+06 -8.67264963e+08] [ 8.15478485e+05 6.33743927e+06 6.07131385e+08 7.61235170e+09] [-4.12738470e+06 -3.83323803e+08 -6.76155524e+09 -4.73726562e+11]] | [ 2.31698045e-01 2.11736236e-02 8.94106239e-04 1.69606874e-04 4.87562276e-08 1.26056656e-06 -4.45552457e-08] | [[ nan nan 0.17011681 -0.00230996] [ nan -0.04846043 -0.00657988 -0.01799723] [ 0.06158124 0.00793339 0.01259901 0.00261868] [-0.00516678 -0.00795462 -0.002326 -0.00270147]] | 3639 | 814.149831 | 68.06849 | 32.19639 |  |  |  | 32.19639 | 2.092049 | 0.3662886 | 167.1265 | 2.730088 | 2.092049 | 0.3662886 | 0.3662886 | 0.8079485 | 0.5353045 | 49.56653 | 23.69282 | 36.62967 | 19.48583 | 0.6052178 | 0.6495591 | 1.652298 | 4.164253 | 0.1216403 | 25.87372 | 23.69282
S4 | 4 | 2 | 500 | 1 | 100x1.tiff | 1600 | 1200 | 429559.68 | 4719 | 614.3402 | 141.4833 | 59.03618 | (np.float64(843.5348590803136), np.float64(895.3341809705446)) | (798, 824, 884, 956) | 1055.777151 | 290.5829 | 66.92159 | 27.92411 | (np.float64(398.99198834498833), np.float64(423.49306759906756)) | (377.454, 389.75199999999995, 418.132, 452.188) | 0.9087844 | 0.5926903 | 0.4156977 | -1.385123 | 1 | 7962 | 1781.330298 | 186.2573 | [[4.71900000e+03 3.36626000e+05 2.97506820e+07 2.91827993e+09] [2.14879000e+05 1.44435410e+07 1.24268071e+09 1.19713652e+11] [1.09785970e+07 6.90585579e+08 5.74319700e+10 5.40829616e+12] [6.06548683e+08 3.58096766e+10 2.87433447e+12 2.64050375e+14]] | [[ 4.71900000e+03 6.25419716e-11 5.73774200e+06 -2.25548557e+07] [ 6.03677108e-11 -8.84676473e+05 1.42029418e+07 -2.70407730e+09] [ 1.19411202e+06 -1.19964092e+07 1.58233881e+09 -3.21025670e+10] [-2.10762901e+06 -3.16285796e+08 5.67065200e+09 -1.24023102e+12]] | [3.11278735e-01 4.79428628e-02 9.31569586e-04 5.72641665e-04 2.75266692e-07 1.19705691e-04 3.14893922e-07] | [[ nan nan 0.25765648 -0.01474399] [ nan -0.03972689 0.00928439 -0.02573174] [ 0.05362226 -0.00784199 0.01505738 -0.00444698] [-0.00137775 -0.00300975 0.00078552 -0.00250094]] | 4719 | 1055.777151 | 77.51398 | 36.66411 |  |  |  | 36.66411 | 2.396552 | 0.1571238 | 290.5829 | 6.364408 | 2.396552 | 0.1571238 | 0.1571238 | 0.5926903 | 0.4156977 | 66.92159 | 27.92411 | 47.42285 | 14.53323 | 0.3963885 | 0.5478667 | 2.522778 | 2.96244 | 0.09121564 | 38.99748 | 27.92411
S4 | 4 | 2 | 500 | 1 | 100x1.tiff | 1600 | 1200 | 429559.68 | 6192 | 510.7006 | 134.4479 | 73.13498 | (np.float64(551.3730620155038), np.float64(635.0912467700258)) | (499, 594, 634, 676) | 1385.329968 | 241.5614 | 63.59387 | 34.59284 | (np.float64(260.7994583333333), np.float64(300.3981597222222)) | (236.027, 280.962, 299.882, 319.748) | 0.8391079 | 0.738814 | 0.5593496 | -0.08480713 | 1 | 8381 | 1875.072749 | 271.8639 | [[6.19200000e+03 2.54437000e+05 1.25604310e+07 6.89469961e+08] [3.24294000e+05 1.29099230e+07 6.02973517e+08 3.12278412e+10] [2.39444360e+07 9.12030069e+08 4.06154489e+10 2.01254674e+12] [2.10291235e+09 7.58296582e+10 3.21456161e+12 1.52808650e+14]] | [[ 6.19200000e+03 -2.17070806e-11 2.10529745e+06 3.27597520e+05] [ 2.53521648e-10 -4.15721780e+05 -2.06896622e+07 -2.25492894e+08] [ 6.96016623e+06 -2.83314143e+07 2.48496016e+09 -1.30053624e+10] [ 1.19818486e+08 -2.70932672e+09 1.08166130e+10 -1.40217544e+12]] | [2.36443907e-01 1.65038698e-02 4.43432265e-03 1.16571082e-03 2.45396761e-06 1.39015360e-04 1.00114430e-06] | [[ nan nan 5.49100157e-02 1.08583350e-04] [ nan -1.08427859e-02 -6.85766129e-03 -9.49817173e-04] [ 1.81533891e-01 -9.39054690e-03 1.04671052e-02 -6.96168135e-04] [ 3.97142584e-02 -1.14121780e-02 5.79005883e-04 -9.53846666e-04]] | 6192 | 1385.329968 | 88.79132 | 41.9983 |  |  |  | 41.9983 | 1.838353 | 0.2983377 | 241.5614 | 3.351906 | 1.838353 | 0.2983377 | 0.2983377 | 0.738814 | 0.5593496 | 63.59387 | 34.59284 | 49.09336 | 22.93959 | 0.546203 | 0.6604142 | 1.830821 | 4.304598 | 0.1608921 | 29.00103 | 34.59284
S4 | 4 | 2 | 500 | 1 | 100x1.tiff | 1600 | 1200 | 429559.68 | 5406 | 474.4579 | 125.1227 | 66.26764 | (np.float64(42.742878283388826), np.float64(1067.5096189419164)) | (0, 987, 80, 1128) | 1209.478974 | 224.4186 | 59.18303 | 31.34459 | (np.float64(20.217381428042913), np.float64(504.9320497595264)) | (0.0, 466.851, 37.839999999999996, 533.544) | 0.8482342 | 0.7430928 | 0.4792553 | -1.570034 | 1 | 7275 | 1627.628475 | 276.4285 | [[5.40600000e+03 4.35235000e+05 4.03302670e+07 4.03925783e+09] [2.31068000e+05 1.86002960e+07 1.75561455e+09 1.80319399e+11] [1.13602580e+07 9.24694770e+08 8.87098573e+10 9.27738593e+12] [6.04824668e+08 5.01485652e+10 4.89178010e+12 5.19839727e+14]] | [[ 5.40600000e+03 1.97815098e-11 5.28966300e+06 -5.94541039e+07] [ 3.52216034e-11 -2.90062967e+03 3.22499177e+07 -6.29885884e+07] [ 1.48374660e+06 1.03326899e+07 1.03023845e+09 1.81379948e+10] [-7.58465769e+06 1.45312893e+08 1.53188847e+10 5.28512288e+11]] | [ 2.31768952e-01 1.69595893e-02 4.12960197e-03 6.54352810e-04 9.22873047e-07 5.10012796e-05 -5.52570337e-07] | [[ nan nan 1.80998894e-01 -2.76688898e-02] [ nan -9.92522138e-05 1.50085421e-02 -3.98688539e-04] [ 5.07700574e-02 4.80865136e-03 6.52093139e-03 1.56143219e-03] [-3.52976572e-03 9.19763193e-04 1.31874554e-03 6.18800881e-04]] | 5406 | 1209.478974 | 82.96465 | 39.24228 |  |  |  | 39.24228 | 1.888142 | 0.30178 | 224.4186 | 3.313672 | 1.888142 | 0.30178 | 0.30178 | 0.7430928 | 0.4792553 | 59.18303 | 31.34459 | 45.26381 | 21.55755 | 0.5493451 | 0.6630664 | 1.820349 | 4.339241 | 0.1517658 | 27.83844 | 31.34459
S4 | 4 | 2 | 500 | 1 | 100x1.tiff | 1600 | 1200 | 429559.68 | 13264 | 1219.533 | 269.573 | 107.1611 | (np.float64(771.7306996381183), np.float64(270.31936067551266)) | (674, 159, 847, 393) | 2967.541456 | 576.8392 | 127.508 | 50.68719 | (np.float64(365.0286209288299), np.float64(127.86105759951748)) | (318.80199999999996, 75.207, 400.631, 185.88899999999998) | 0.9175928 | 0.5234825 | 0.3276518 | -1.013483 | 1 | 25338 | 5668.845402 | 562.6984 | [[1.32640000e+04 1.47654000e+06 2.10421064e+08 3.35114178e+10] [1.29630000e+06 1.21534962e+08 1.55727698e+10 2.29573825e+12] [1.50397650e+08 1.25711735e+10 1.51025435e+12 2.14855052e+14] [1.89856694e+10 1.45946965e+12 1.67498267e+14 2.33641382e+16]] | [[ 1.32640000e+04 -4.36912728e-10 4.60535752e+07 -1.65829629e+08] [ 8.24798008e-11 -2.27683252e+07 7.72828382e+07 -1.58730024e+11] [ 2.37093441e+07 2.79331972e+08 1.20175193e+11 2.97985978e+12] [-3.47059726e+08 -8.35002465e+10 -2.60354726e+12 -6.76817800e+14]] | [3.96529607e-01 8.31221212e-02 3.27068652e-03 2.08649537e-04 1.70503330e-07 2.00793531e-05 2.52553112e-08] | [[ nan nan 0.26176666 -0.00818419] [ nan -0.12941424 0.00381414 -0.06801983] [ 0.13476295 0.01378588 0.05149811 0.01108754] [-0.01712844 -0.03578197 -0.00968734 -0.02186622]] | 13264 | 2967.541456 | 129.9548 | 61.46862 |  |  |  | 61.46862 | 2.515587 | 0.112072 | 576.8392 | 8.922835 | 2.515587 | 0.112072 | 0.112072 | 0.5234825 | 0.3276518 | 127.508 | 50.68719 | 89.09761 | 20.57795 | 0.3347716 | 0.4820765 | 2.987112 | 2.293673 | 0.08240717 | 76.82084 | 50.68719
S4 | 4 | 2 | 500 | 1 | 100x1.tiff | 1600 | 1200 | 429559.68 | 8722 | 839.8864 | 209.4635 | 72.77294 | (np.float64(314.2709240999771), np.float64(355.5213253840862)) | (224, 315, 432, 404) | 1951.364338 | 397.2663 | 99.07624 | 34.4216 | (np.float64(148.65014709928917), np.float64(168.16158690667277)) | (105.952, 148.995, 204.33599999999998, 191.09199999999998) | 0.9377076 | 0.6621622 | 0.4711538 | 0.005181214 | 1 | 13172 | 2946.958388 | 338.0177 | [[8.72200000e+03 3.53427000e+05 1.72088230e+07 9.36597051e+08] [7.87343000e+05 3.20131430e+07 1.52621173e+09 8.00428354e+10] [9.49909550e+07 3.85518184e+09 1.79376150e+11 9.04926902e+12] [1.34526141e+10 5.47096580e+11 2.50700313e+13 1.23162979e+15]] | [[ 8.72200000e+03 1.18021148e-11 2.88749253e+06 5.26268575e+06] [ 2.40646614e-10 1.08961108e+05 -3.60751209e+07 -6.55945881e+08] [ 2.39167748e+07 -1.36495969e+07 5.89839033e+09 -1.07333490e+10] [ 5.59714047e+08 3.01159362e+09 -1.87292724e+10 -1.02174189e+12]] | [ 3.52347972e-01 7.64242538e-02 8.88111621e-03 5.43368968e-03 3.77380962e-05 1.50079050e-03 -7.93726261e-07] | [[ nan nan 3.79567225e-02 7.40742448e-04] [ nan 1.43231766e-03 -5.07770644e-03 -9.88598079e-04] [ 3.14391249e-01 -1.92123116e-03 8.88966226e-03 -1.73212394e-04] [ 7.87818184e-02 4.53887394e-03 -3.02248823e-04 -1.76553719e-04]] | 8722 | 1951.364338 | 105.3812 | 49.8453 |  |  |  | 49.8453 | 2.878316 | 0.1553763 | 397.2663 | 6.435987 | 2.878316 | 0.1553763 | 0.1553763 | 0.6621622 | 0.4711538 | 99.07624 | 34.4216 | 66.74892 | 19.64792 | 0.394178 | 0.5031005 | 2.536925 | 2.498096 | 0.06229237 | 64.65464 | 34.4216
S4 | 4 | 2 | 500 | 1 | 100x1.tiff | 1600 | 1200 | 429559.68 | 4631 | 274.6346 | 79.982 | 75.31582 | (np.float64(314.4700928525157), np.float64(623.8320017274887)) | (272, 589, 362, 667) | 1036.088999 | 129.9021 | 37.83149 | 35.62438 | (np.float64(148.7443539192399), np.float64(295.0725368171021)) | (128.656, 278.597, 171.226, 315.491) | 0.3365668 | 0.9466476 | 0.6596866 | -0.2836644 | 1 | 4892 | 1094.482268 | 134.5049 | [[4.63100000e+03 1.61307000e+05 7.27690100e+06 3.73096017e+08] [1.96679000e+05 6.79436800e+06 3.04085188e+08 1.55347086e+10] [1.01881130e+07 3.46015126e+08 1.50446816e+10 7.49292971e+11] [5.90880545e+08 1.96730089e+10 8.25170089e+11 3.97102844e+13]] | [[ 4.63100000e+03 -2.43005616e-11 1.65825530e+06 4.10628603e+06] [-5.99840178e-11 -5.63552678e+04 -1.03953958e+06 3.03606974e+06] [ 1.83513761e+06 -4.07041671e+06 3.98086647e+08 -1.60839429e+09] [ 2.31351069e+06 -8.49848868e+07 -5.57516667e+08 -7.78173900e+09]] | [ 1.62891293e-01 9.56455732e-05 1.38860985e-04 7.62587002e-07 1.84183527e-12 6.05414969e-09 -7.62816386e-12] | [[ nan nan 7.73217779e-02 2.81359929e-03] [ nan -2.62775551e-03 -7.12285457e-04 3.05694342e-05] [ 8.55695156e-02 -2.78902187e-03 4.00823584e-03 -2.37974700e-04] [ 1.58520181e-03 -8.55691774e-04 -8.24890157e-05 -1.69191109e-05]] | 4631 | 1036.088999 | 76.78784 | 36.32065 |  |  |  | 36.32065 | 1.061955 | 0.7715681 | 129.9021 | 1.296062 | 1.061955 | 0.7715681 | 0.7715681 | 0.9466476 | 0.6596866 | 37.83149 | 35.62438 | 36.72793 | 31.90368 | 0.8783895 | 0.960064 | 1.138447 | 9.09704 | 0.6634332 | 2.207105 | 35.62438
S4 | 4 | 2 | 500 | 1 | 100x1.tiff | 1600 | 1200 | 429559.68 | 8166 | 1033.053 | 188.2398 | 101.3885 | (np.float64(916.6970364927749), np.float64(1172.3640705363703)) | (849, 1061, 968, 1258) | 1826.971014 | 488.634 | 89.03741 | 47.95675 | (np.float64(433.59769826108254), np.float64(554.5282053637031)) | (401.577, 501.85299999999995, 457.864, 595.034) | 0.8425529 | 0.4734187 | 0.3483343 | -1.52634 | 1 | 17249 | 3859.101521 | 293.2296 | [[8.16600000e+03 9.09399000e+05 1.19333753e+08 1.68707066e+10] [5.52814000e+05 6.09936230e+07 8.02160940e+09 1.15065130e+12] [4.26956900e+07 4.76379206e+09 6.32550596e+11 9.20343583e+13] [3.52370895e+09 3.99802351e+11 5.37486700e+13 7.93054119e+15]] | [[ 8.16600000e+03 8.21955837e-11 1.80593786e+07 -4.41117708e+08] [-8.43556336e-11 -5.69994289e+05 7.00217319e+07 6.36787590e+09] [ 5.27182047e+06 8.62000767e+07 8.78547285e+09 1.36175395e+11] [-8.04359813e+07 -2.28202879e+09 5.24769076e+10 3.46463641e+12]] | [3.49879348e-01 3.70659909e-02 1.58074597e-02 3.47201854e-03 2.27972023e-05 6.61185045e-04 1.19124684e-05] | [[ nan nan 0.27082207 -0.07320337] [ nan -0.00854775 0.01162009 0.01169409] [ 0.07905728 0.01430488 0.01613381 0.00276736] [-0.01334833 -0.00419076 0.00106644 0.00077915]] | 8166 | 1826.971014 | 101.967 | 48.2304 |  |  |  | 48.2304 | 1.856619 | 0.09615549 | 488.634 | 10.39982 | 1.856619 | 0.09615549 | 0.09615549 | 0.4734187 | 0.3483343 | 89.03741 | 47.95675 | 68.49708 | 14.95574 | 0.3100895 | 0.5416869 | 3.224876 | 2.895986 | 0.1574471 | 41.08066 | 47.95675
S4 | 4 | 2 | 500 | 1 | 100x1.tiff | 1600 | 1200 | 429559.68 | 12028 | 1488.772 | 175.2455 | 135.1387 | (np.float64(435.5399068839375), np.float64(775.0492184901896)) | (371, 694, 524, 872) | 2691.012412 | 704.1891 | 82.89112 | 63.92061 | (np.float64(206.01037595610242), np.float64(366.5982803458596)) | (175.483, 328.262, 247.85199999999998, 412.45599999999996) | 0.6366663 | 0.5794951 | 0.4416538 | -1.30679 | 1 | 20756 | 4643.719124 | 335.9232 | [[1.20280000e+04 9.74860000e+05 1.01461380e+08 1.20471994e+10] [7.76286000e+05 6.05599650e+07 6.27410053e+09 7.41955148e+11] [6.44674860e+07 4.72707664e+09 4.77733989e+11 5.53123559e+13] [6.12911519e+09 4.20738846e+11 4.11998526e+13 4.64853071e+15]] | [[ 1.20280000e+04 6.18456397e-11 2.24497389e+07 1.84766282e+08] [ 4.81122697e-10 -2.35740862e+06 1.07924769e+08 -1.53543540e+10] [ 1.43660598e+07 -1.93668853e+08 2.75245687e+10 -8.02232404e+11] [ 1.14021321e+08 -9.06439489e+09 5.47539805e+11 -4.33238204e+13]] | [ 2.54476327e-01 4.18416010e-03 2.50410255e-03 1.95986468e-04 -2.01215110e-08 -1.04041118e-05 -1.35815868e-07] | [[ nan nan 0.15517596 0.01164499] [ nan -0.01629476 0.00680201 -0.00882371] [ 0.09930036 -0.01220608 0.01581759 -0.00420362] [ 0.00718625 -0.00520905 0.00286905 -0.00206992]] | 12028 | 2691.012412 | 123.7519 | 58.53463 |  |  |  | 58.53463 | 1.296782 | 0.06819413 | 704.1891 | 14.66402 | 1.296782 | 0.06819413 | 0.06819413 | 0.5794951 | 0.4416538 | 82.89112 | 63.92061 | 73.40587 | 15.28574 | 0.2611401 | 0.7061629 | 3.829363 | 4.921636 | 0.3633337 | 18.97051 | 63.92061
S4 | 4 | 2 | 500 | 1 | 100x1.tiff | 1600 | 1200 | 429559.68 | 8168 | 717.1991 | 131.6987 | 91.83293 | (np.float64(608.3488001958864), np.float64(266.8391283055828)) | (539, 213, 685, 325) | 1827.418472 | 339.2352 | 62.29348 | 43.43698 | (np.float64(287.74898249265425), np.float64(126.21490768854065)) | (254.94699999999997, 100.749, 324.005, 153.725) | 0.7167835 | 0.7128644 | 0.4995108 | 0.1367077 | 1 | 11458 | 2563.486882 | 269.9841 | [[8.16800000e+03 4.39758000e+05 2.80658720e+07 1.98174688e+09] [5.66441000e+05 3.11108800e+07 1.99601498e+09 1.40383122e+11] [4.80519010e+07 2.70730710e+09 1.74588279e+11 1.22045248e+13] [4.57715801e+09 2.64684395e+11 1.71952414e+13 1.19868784e+15]] | [[ 8.16800000e+03 -3.56692453e-11 4.38968461e+06 -1.96878799e+06] [ 3.59023034e-10 6.14190323e+05 -1.64545129e+07 2.68072199e+08] [ 8.76989727e+06 3.50479127e+07 3.52698029e+09 2.13692555e+10] [ 2.84526247e+07 2.10120983e+09 1.66983864e+09 1.06889150e+12]] | [ 1.97247103e-01 4.64950085e-03 4.82130751e-04 3.40569894e-05 -3.99262486e-09 -1.31407127e-06 -1.76183470e-09] | [[ nan nan 6.57963588e-02 -3.26519880e-04] [ nan 9.20601147e-03 -2.72895081e-03 4.91931451e-04] [ 1.31450744e-01 5.81263209e-03 6.47225836e-03 4.33894695e-04] [ 4.71881567e-03 3.85586869e-03 3.39054455e-05 2.40143429e-04]] | 8168 | 1827.418472 | 101.9795 | 48.23631 |  |  |  | 48.23631 | 1.434112 | 0.1995474 | 339.2352 | 5.01134 | 1.434112 | 0.1995474 | 0.1995474 | 0.7128644 | 0.4995108 | 62.29348 | 43.43698 | 52.86523 | 21.54751 | 0.4467073 | 0.7743397 | 2.238602 | 5.917834 | 0.2832165 | 18.8565 | 43.43698
S4 | 4 | 2 | 500 | 1 | 100x1.tiff | 1600 | 1200 | 429559.68 | 6131 | 796.4306 | 178.8973 | 71.46908 | (np.float64(672.1138476594357), np.float64(1458.1660414288044)) | (624, 1392, 744, 1556) | 1371.682499 | 376.7117 | 84.61845 | 33.80488 | (np.float64(317.90984994291307), np.float64(689.7125375958244)) | (295.152, 658.4159999999999, 351.912, 735.9879999999999) | 0.9167342 | 0.5743326 | 0.3115346 | 0.9416581 | 1 | 10675 | 2388.307075 | 347.4304 | [[6.13100000e+03 4.05664000e+05 3.55360120e+07 3.61969583e+09] [2.94986000e+05 2.44216330e+07 2.52829384e+09 2.90784487e+11] [1.97189700e+07 1.93581472e+09 2.20963331e+11 2.70669256e+13] [1.58049211e+09 1.73323122e+11 2.09832412e+13 2.67099301e+15]] | [[ 6.13100000e+03 2.51532128e-12 8.69483097e+06 1.17813491e+08] [-4.70947725e-11 4.90357710e+06 1.69619000e+08 1.85551669e+10] [ 5.52605853e+06 1.59228614e+08 1.46714263e+10 8.60518205e+11] [ 9.99767125e+07 1.17104172e+10 7.02231085e+11 5.82399857e+13]] | [3.78324206e-01 7.51773003e-02 3.42490145e-02 1.72501689e-02 4.19180604e-04 4.53857544e-03 9.55889545e-06] | [[ nan nan 0.23131219 0.04002826] [ nan 0.13045189 0.05762968 0.08051391] [0.14701202 0.05409945 0.06366172 0.04768705] [0.03396805 0.05081342 0.03891531 0.04121886]] | 6131 | 1371.682499 | 88.35288 | 41.79091 |  |  |  | 41.79091 | 2.503143 | 0.1214634 | 376.7117 | 8.232935 | 2.503143 | 0.1214634 | 0.1214634 | 0.5743326 | 0.3115346 | 84.61845 | 33.80488 | 59.21166 | 14.5648 | 0.3485159 | 0.4938747 | 2.869309 | 2.407317 | 0.08326581 | 50.81357 | 33.80488
S4 | 4 | 2 | 500 | 1 | 100x1.tiff | 1600 | 1200 | 429559.68 | 11267 | 1508.18 | 188.6143 | 156.3386 | (np.float64(144.47625809887282), np.float64(1337.3093991302032)) | (60, 1240, 246, 1406) | 2520.754643 | 713.3691 | 89.21459 | 73.94816 | (np.float64(68.33727008076684), np.float64(632.5473457885861)) | (28.38, 586.52, 116.35799999999999, 665.038) | 0.5594269 | 0.4865063 | 0.3649113 | 0.2473464 | 1 | 23159 | 5181.339911 | 337.9259 | [[1.12670000e+04 1.09638500e+06 1.24370107e+08 1.52308993e+10] [9.51794000e+05 9.44796020e+07 1.05416382e+10 1.26678743e+12] [1.04985768e+08 1.02064491e+10 1.09802677e+12 1.27562823e+14] [1.33220426e+10 1.25587876e+12 1.29953884e+14 1.45467320e+16]] | [[ 1.12670000e+04 -6.59383659e-12 1.76815414e+07 -3.12641444e+08] [ 3.49302809e-11 1.86109976e+06 -3.26888074e+08 2.26969730e+10] [ 2.45817724e+07 -3.24090341e+08 3.48315180e+10 -1.38501595e+12] [ 3.00085484e+08 1.80885730e+09 -8.03964785e+11 6.39022489e+13]] | [ 3.32925421e-01 3.81430660e-03 1.14305421e-02 2.23686841e-03 -3.87202420e-06 -1.15645029e-04 -1.06274204e-05] | [[ nan nan 0.13928474 -0.02320202] [ nan 0.01466064 -0.0242593 0.01586876] [ 0.19364068 -0.02405168 0.02435272 -0.00912275] [ 0.02227021 0.00126468 -0.00529551 0.00396536]] | 11267 | 2520.754643 | 119.7731 | 56.65267 |  |  |  | 56.65267 | 1.206448 | 0.06224606 | 713.3691 | 16.06527 | 1.206448 | 0.06224606 | 0.06224606 | 0.4865063 | 0.3649113 | 89.21459 | 73.94816 | 81.58137 | 14.13436 | 0.2494916 | 0.6350157 | 4.008151 | 3.979868 | 0.4405731 | 15.26643 | 73.94816
S4 | 4 | 2 | 500 | 1 | 100x1.tiff | 1600 | 1200 | 429559.68 | 5423 | 403.1859 | 103.0452 | 79.78612 | (np.float64(840.9747372303153), np.float64(990.2738336713996)) | (794, 939, 885, 1047) | 1213.282367 | 190.7069 | 48.74036 | 37.73883 | (np.float64(397.7810507099391), np.float64(468.399523326572)) | (375.56199999999995, 444.147, 418.60499999999996, 495.231) | 0.6328394 | 0.8053163 | 0.5517908 | -1.443431 | 1 | 6734 | 1506.591086 | 197.0384 | [[5.42300000e+03 2.78058000e+05 1.78327860e+07 1.30223023e+09] [2.54744000e+05 1.28801060e+07 8.44256170e+08 6.32649538e+10] [1.41474040e+07 6.90363038e+08 4.50699714e+10 3.39176586e+12] [8.60061620e+08 4.01088664e+10 2.57736420e+12 1.93098074e+14]] | [[ 5.42300000e+03 1.42392764e-11 3.57568636e+06 2.11966337e+07] [-2.33058017e-11 -1.81595485e+05 2.51879269e+07 -3.49167072e+08] [ 2.18087154e+06 -1.79678012e+07 1.21186773e+09 -1.70870086e+10] [-9.40070035e+06 -2.55551862e+08 1.72379975e+10 -4.29969465e+11]] | [ 1.95741841e-01 2.40195610e-03 2.74162754e-03 5.53617970e-05 -2.14168906e-08 -2.68330607e-06 -2.55265166e-09] | [[ nan nan 0.12158506 0.00978741] [ nan -0.00617484 0.01163037 -0.00218935] [ 0.07415678 -0.00829652 0.00759865 -0.00145488] [-0.00434071 -0.00160236 0.00146774 -0.00049714]] | 5423 | 1213.282367 | 83.09499 | 39.30393 |  |  |  | 39.30393 | 1.291517 | 0.419217 | 190.7069 | 2.385399 | 1.291517 | 0.419217 | 0.419217 | 0.8053163 | 0.5517908 | 48.74036 | 37.73883 | 43.2396 | 25.4481 | 0.6474697 | 0.806394 | 1.544474 | 6.417921 | 0.3671606 | 11.00152 | 37.73883
S4 | 4 | 2 | 500 | 1 | 100x1.tiff | 1600 | 1200 | 429559.68 | 656 | 152.9706 | 79.50848 | 10.88428 | (np.float64(1194.815548780488), np.float64(639.5030487804878)) | (1190, 605, 1200, 677) | 146.766224 | 72.35508 | 37.60751 | 5.148266 | (np.float64(565.1477545731708), np.float64(302.4849420731707)) | (562.87, 286.16499999999996, 567.6, 320.221) | 0.9905856 | 0.9761905 | 0.9111111 | 1.564069 | 1 | 672 | 150.345888 | 39.40339 | [[6.56000000e+02 2.26340000e+04 1.04011600e+06 5.41004600e+07] [3.15900000e+03 1.10706000e+05 5.17959200e+06 2.72633130e+08] [2.00810000e+04 7.00986000e+05 3.27865040e+07 1.72527764e+09] [1.42683000e+05 4.96620000e+06 2.31924002e+08 1.21855961e+10]] | [[ 6.56000000e+02 -7.38964445e-12 2.59173994e+05 3.28701006e+05] [-1.22568622e-13 1.71086890e+03 5.28022782e+04 5.34042172e+05] [ 4.86868140e+03 -8.34726787e+03 1.80116866e+06 -2.52034391e+06] [-9.08780641e+02 4.47688829e+04 4.48138414e+05 1.74508335e+07]] | [6.13573290e-01 3.49280329e-01 1.23897304e-03 8.66940709e-04 8.96950538e-07 4.88292279e-04 5.26366409e-08] | [[ nan nan 6.02259616e-01 2.98223206e-02] [ nan 3.97565833e-03 4.79063478e-03 1.89175127e-03] [ 1.13136744e-02 -7.57329288e-04 6.38032590e-03 -3.48575105e-04] [-8.24516723e-05 1.58585961e-04 6.19795952e-05 9.42325228e-05]] | 656 | 146.766224 | 28.90061 | 13.66999 |  |  |  | 13.66999 | 7.304889 | 0.3522881 | 72.35508 | 2.838586 | 7.304889 | 0.3522881 | 0.3522881 | 0.9761905 | 0.9111111 | 37.60751 | 5.148266 | 21.37789 | 8.113666 | 0.5935386 | 0.3634909 | 1.68481 | 1.304028 | 0.009414384 | 32.45924 | 5.148266
S4 | 4 | 2 | 500 | 1 | 100x1.tiff | 1600 | 1200 | 429559.68 | 8630 | 855.3595 | 187.0634 | 84.57672 | (np.float64(805.8791425260719), np.float64(82.51216685979142)) | (724, 0, 909, 139) | 1930.78127 | 404.5851 | 88.48097 | 40.00479 | (np.float64(381.18083441483196), np.float64(39.02825492468134)) | (342.452, 0.0, 429.957, 65.747) | 0.8919527 | 0.5968188 | 0.3356018 | -0.5208107 | 1 | 14460 | 3235.12134 | 344.756 | [[8.63000000e+03 7.12080000e+05 6.63313140e+07 6.70791022e+09] [7.06617000e+05 5.18234500e+07 4.30598492e+09 3.91495334e+11] [7.30136010e+07 4.95776533e+09 3.78034135e+11 3.14502567e+13] [8.70008252e+09 5.61210437e+11 4.01619198e+13 3.11476030e+15]] | [[ 8.63000000e+03 3.46744855e-11 7.57605022e+06 -1.54628730e+07] [ 9.09494702e-11 -6.48104981e+06 -5.56352643e+07 -1.15968730e+10] [ 1.51564069e+07 -5.41949853e+06 1.52970498e+10 1.20572234e+11] [ 2.39804263e+08 -2.49703461e+10 -1.63631154e+10 -3.94648590e+13]] | [3.05228295e-01 4.06500115e-02 3.45555257e-03 7.17673723e-04 1.06670290e-06 9.91571010e-05 3.73445800e-07] | [[ nan nan 0.10172349 -0.00223493] [ nan -0.08702094 -0.00804124 -0.01804299] [ 0.2035048 -0.00078331 0.02379991 0.00201934] [ 0.03466011 -0.0388501 -0.00027405 -0.00711488]] | 8630 | 1930.78127 | 104.8239 | 49.58172 |  |  |  | 49.58172 | 2.211759 | 0.1482256 | 404.5851 | 6.746472 | 2.211759 | 0.1482256 | 0.1482256 | 0.5968188 | 0.3356018 | 88.48097 | 40.00479 | 64.24288 | 19.089 | 0.3850008 | 0.5603659 | 2.597397 | 3.099154 | 0.1080473 | 48.47618 | 40.00479
S4 | 4 | 2 | 500 | 1 | 100x1.tiff | 1600 | 1200 | 429559.68 | 4430 | 462.7006 | 141.7256 | 68.4126 | (np.float64(587.0480812641083), np.float64(1428.979683972912)) | (503, 1394, 632, 1476) | 991.11947 | 218.8574 | 67.03622 | 32.35916 | (np.float64(277.67374243792324), np.float64(675.9073905191873)) | (237.91899999999998, 659.362, 298.936, 698.1479999999999) | 0.8757794 | 0.6236801 | 0.4187937 | 0.1765942 | 1 | 7103 | 1589.147087 | 238.4942 | [[4.43000000e+03 1.54960000e+05 6.84795000e+06 3.54993316e+08] [3.72333000e+05 1.37617900e+07 6.52353674e+08 3.57631576e+10] [3.67235830e+07 1.39955471e+09 6.84681131e+10 3.83751924e+12] [3.83350886e+09 1.48795579e+11 7.40802269e+12 4.20223983e+14]] | [[ 4.43000000e+03 -1.13828946e-11 1.42749817e+06 1.55873193e+07] [-1.39920076e-10 7.37699327e+05 2.51876372e+07 5.75585093e+08] [ 5.42970876e+06 -9.02904171e+06 1.17242259e+09 1.12875526e+10] [-1.65751039e+08 1.34377030e+09 1.20366051e+10 6.48013773e+11]] | [3.49413599e-01 4.72416437e-02 3.51981565e-02 1.16056714e-02 2.23031766e-04 2.27528334e-03 7.26506443e-05] | [[ nan nan 0.07273913 0.01193334] [ nan 0.03758997 0.01928316 0.00662062] [ 0.27667447 -0.00691246 0.01348568 0.00195068] [-0.12689571 0.0154566 0.00208013 0.00168256]] | 4430 | 991.11947 | 75.10294 | 35.52369 |  |  |  | 35.52369 | 2.071631 | 0.260024 | 218.8574 | 3.845798 | 2.071631 | 0.260024 | 0.260024 | 0.6236801 | 0.4187937 | 67.03622 | 32.35916 | 49.69769 | 18.11444 | 0.5099255 | 0.5299178 | 1.961071 | 2.771512 | 0.1242206 | 34.67706 | 32.35916
S4 | 4 | 2 | 500 | 1 | 100x1.tiff | 1600 | 1200 | 429559.68 | 7177 | 697.2285 | 177.6975 | 80.62068 | (np.float64(492.401839208583), np.float64(323.08318238818447)) | (424, 221, 560, 400) | 1605.703033 | 329.7891 | 84.05092 | 38.13358 | (np.float64(232.90606994565974), np.float64(152.81834526961126)) | (200.552, 104.533, 264.88, 189.2) | 0.8911564 | 0.6045826 | 0.294816 | -0.9613986 | 1 | 11871 | 2655.886959 | 364.5338 | [[7.17700000e+03 7.32651000e+05 8.52702050e+07 1.06430501e+10] [4.90920000e+05 4.48352920e+07 4.72908677e+09 5.35853638e+11] [4.01804800e+07 3.47580901e+09 3.48167974e+11 3.73196258e+13] [3.60027745e+09 3.04127687e+11 2.96898207e+13 3.09004351e+15]] | [[ 7.17700000e+03 -1.41383794e-10 1.04788593e+07 -2.01034365e+08] [ 1.43614898e-10 -5.27938390e+06 -2.56794630e+07 -1.92372422e+10] [ 6.60064910e+06 9.62968767e+07 1.17289434e+10 1.85384873e+11] [-5.11343625e+07 -9.05701451e+09 -2.84461134e+11 -2.82075404e+13]] | [ 3.31580876e-01 4.76886660e-02 1.26402855e-02 8.85947951e-04 -8.04342950e-07 -1.53169630e-04 2.85357378e-06] | [[ nan nan 0.20343615 -0.04606944] [ nan -0.10249374 -0.00588476 -0.05203721] [ 0.12814473 0.02206759 0.03172708 0.00591935] [-0.01171805 -0.02449944 -0.00908286 -0.01063147]] | 7177 | 1605.703033 | 95.5931 | 45.21553 |  |  |  | 45.21553 | 2.204118 | 0.185525 | 329.7891 | 5.390108 | 2.204118 | 0.185525 | 0.185525 | 0.6045826 | 0.294816 | 84.05092 | 38.13358 | 61.09225 | 19.47551 | 0.4307262 | 0.5379541 | 2.321661 | 2.85621 | 0.1088436 | 45.91734 | 38.13358
S4 | 4 | 2 | 500 | 1 | 100x1.tiff | 1600 | 1200 | 429559.68 | 6343 | 651.0153 | 144.4982 | 68.72969 | (np.float64(385.51615954595616), np.float64(1154.1841399968469)) | (325, 1098, 460, 1222) | 1419.113047 | 307.9303 | 68.34765 | 32.50914 | (np.float64(182.34914346523726), np.float64(545.9290982185086)) | (153.725, 519.3539999999999, 217.57999999999998, 578.006) | 0.8796379 | 0.6558784 | 0.3789128 | -0.6872669 | 1 | 9671 | 2163.683159 | 326.1243 | [[6.34300000e+03 3.56376000e+05 2.44732860e+07 1.91599461e+09] [3.83854000e+05 1.84255720e+07 1.09807829e+09 7.59813729e+10] [2.89289500e+07 1.23193332e+09 6.54320566e+10 4.05122173e+12] [2.50547280e+09 9.73197305e+10 4.72265440e+12 2.67312514e+14]] | [[ 6.34300000e+03 -3.46176421e-11 4.45060692e+06 4.08770382e+07] [ 1.32018840e-11 -3.14093487e+06 -3.00095448e+07 -5.16451350e+09] [ 5.69958009e+06 -1.32602228e+07 5.65370498e+09 3.35705279e+10] [ 6.49704477e+07 -6.53248317e+09 1.28500717e+10 -9.85639384e+12]] | [ 2.52281045e-01 2.53417204e-02 2.97343650e-03 1.93319970e-04 -1.16142270e-07 -2.79743295e-05 -8.94073344e-08] | [[ nan nan 0.11061902 0.01275683] [ nan -0.07806736 -0.00936532 -0.02023696] [ 0.14166202 -0.00413822 0.02215384 0.00165168] [ 0.02027585 -0.0255973 0.00063223 -0.00608891]] | 6343 | 1419.113047 | 89.86745 | 42.5073 |  |  |  | 42.5073 | 2.102413 | 0.1880711 | 307.9303 | 5.317137 | 2.102413 | 0.1880711 | 0.1880711 | 0.6558784 | 0.3789128 | 68.34765 | 32.50914 | 50.42839 | 18.43421 | 0.4336717 | 0.6219278 | 2.305892 | 3.817506 | 0.1203621 | 35.83851 | 32.50914
S4 | 4 | 2 | 500 | 1 | 100x1.tiff | 1600 | 1200 | 429559.68 | 2932 | 256.5929 | 83.43117 | 47.512 | (np.float64(862.8015006821282), np.float64(424.1412005457026)) | (817, 396, 906, 445) | 655.973428 | 121.3685 | 39.46294 | 22.47318 | (np.float64(408.1051098226466), np.float64(200.61878785811732)) | (386.441, 187.308, 428.53799999999995, 210.48499999999999) | 0.8220083 | 0.8752239 | 0.6723229 | 0.006705421 | 1 | 3350 | 749.49215 | 103.8963 | [[2.93200000e+03 8.25100000e+04 2.73563600e+06 9.93896500e+07] [1.34290000e+05 3.78486100e+06 1.26666563e+08 4.64114054e+09] [7.42620400e+06 2.11329465e+08 7.10738337e+09 2.60887812e+11] [4.53607882e+08 1.31094578e+10 4.43228067e+11 1.62827146e+13]] | [[ 2.93200000e+03 -1.42463819e-12 4.13705543e+05 -8.78772599e+05] [ 2.28510544e-11 5.77917872e+03 1.04506283e+06 -1.30126168e+07] [ 1.27552047e+06 1.81777883e+06 1.30673303e+08 4.66250514e+08] [-3.36490924e+06 5.82461294e+07 3.39293708e+08 2.26757759e+09]] | [1.96498767e-01 1.00519489e-02 3.80038238e-04 2.89062470e-05 2.81186341e-09 2.05493590e-06 1.12808388e-09] | [[ nan nan 4.81241872e-02 -1.88784612e-03] [ nan 6.72261427e-04 2.24508343e-03 -5.16265072e-04] [ 1.48374580e-01 3.90509070e-03 5.18435784e-03 3.41621695e-04] [-7.22875389e-03 2.31086818e-03 2.48600459e-04 3.06835986e-05]] | 2932 | 655.973428 | 61.09941 | 28.90002 |  |  |  | 28.90002 | 1.756002 | 0.5596087 | 121.3685 | 1.786963 | 1.756002 | 0.5596087 | 0.5596087 | 0.8752239 | 0.6723229 | 39.46294 | 22.47318 | 30.96806 | 21.61924 | 0.74807 | 0.7323332 | 1.336773 | 5.293186 | 0.1779917 | 16.98977 | 22.47318
S4 | 4 | 2 | 500 | 1 | 100x1.tiff | 1600 | 1200 | 429559.68 | 4721 | 561.8549 | 166.8754 | 55.83149 | (np.float64(912.8949375132387), np.float64(458.9491633128574)) | (832, 411, 994, 497) | 1056.224609 | 265.7574 | 78.93207 | 26.4083 | (np.float64(431.79930544376185), np.float64(217.08295424698156)) | (393.536, 194.403, 470.162, 235.081) | 0.9423709 | 0.5049198 | 0.3388602 | 0.03600616 | 1 | 9350 | 2091.86615 | 296.5526 | [[4.72100000e+03 2.26368000e+05 1.17833680e+07 6.46326936e+08] [3.81905000e+05 1.85745340e+07 9.92019364e+08 5.60478413e+10] [3.91014490e+07 1.93260293e+09 1.05152034e+11 6.06491652e+12] [4.52791565e+09 2.27527162e+11 1.25639431e+13 7.36085148e+14]] | [[ 4.72100000e+03 1.38129508e-11 9.29211799e+05 -7.78555723e+06] [-1.86446414e-10 2.62508785e+05 1.36303927e+07 -8.05299813e+06] [ 8.20726789e+06 1.52499006e+07 1.43164574e+09 1.06007555e+10] [ 3.69535274e+07 1.56291035e+09 4.77683538e+10 6.76795466e+11]] | [4.09931123e-01 1.07188674e-01 1.22872021e-03 1.11483409e-03 4.67083883e-07 3.56116013e-04 1.21832644e-06] | [[ nan nan 4.16914227e-02 -5.08399015e-03] [ nan 1.17781164e-02 8.90068371e-03 -7.65342089e-05] [ 3.68239700e-01 9.95822678e-03 1.36060970e-02 1.46628306e-03] [ 2.41307544e-02 1.48536116e-02 6.60725812e-03 1.36245272e-03]] | 4721 | 1056.224609 | 77.53041 | 36.67188 |  |  |  | 36.67188 | 2.988912 | 0.1879297 | 265.7574 | 5.321138 | 2.988912 | 0.1879297 | 0.1879297 | 0.5049198 | 0.3388602 | 78.93207 | 26.4083 | 52.67018 | 15.89758 | 0.4335086 | 0.4646006 | 2.306759 | 2.13039 | 0.05762908 | 52.52377 | 26.4083
S4 | 4 | 2 | 500 | 1 | 100x1.tiff | 1600 | 1200 | 429559.68 | 16423 | 1754.762 | 253.8672 | 134.8312 | (np.float64(961.6287523594958), np.float64(926.551360896304)) | (883, 801, 1059, 1045) | 3674.301367 | 830.0023 | 120.0792 | 63.77517 | (np.float64(454.8503998660415), np.float64(438.25879370395177)) | (417.659, 378.873, 500.907, 494.28499999999997) | 0.8473034 | 0.585365 | 0.3824283 | -1.360519 | 1 | 28056 | 6276.940824 | 341.3297 | [[1.64230000e+04 2.06193000e+06 3.22961374e+08 5.64097549e+10] [1.29132000e+06 1.52432225e+08 2.25655181e+10 3.76654755e+12] [1.22264132e+08 1.38227237e+10 1.92488046e+12 3.02624171e+14] [1.29698794e+10 1.42697796e+12 1.88190924e+14 2.78225226e+16]] | [[ 1.64230000e+04 -3.74825504e-10 6.40832564e+07 -2.29965255e+08] [-6.57678356e-11 -9.69475835e+06 -3.94151571e+08 -6.19626718e+10] [ 2.07292515e+07 -3.13090502e+06 4.70138449e+10 4.73690153e+11] [ 9.65729084e+07 -2.08565513e+10 -6.12661105e+11 -9.85600096e+13]] | [ 3.14452404e-01 3.10053978e-02 1.41001920e-03 1.19599645e-04 1.22401063e-08 -1.29516588e-05 4.75645612e-08] | [[ nan nan 2.37596253e-01 -6.65320632e-03] [ nan -3.59444632e-02 -1.14033389e-02 -1.39885486e-02] [ 7.68561517e-02 -9.05813232e-05 1.06137363e-02 8.34469814e-04] [ 2.79398506e-03 -4.70852651e-03 -1.07928610e-03 -1.35484860e-03]] | 16423 | 3674.301367 | 144.6043 | 68.39785 |  |  |  | 68.39785 | 1.882852 | 0.06702334 | 830.0023 | 14.92018 | 1.882852 | 0.06702334 | 0.06702334 | 0.585365 | 0.3824283 | 120.0792 | 63.77517 | 91.92719 | 17.70743 | 0.2588887 | 0.5696061 | 3.862664 | 3.202205 | 0.1526966 | 56.30403 | 63.77517
S4 | 4 | 2 | 500 | 1 | 100x1.tiff | 1600 | 1200 | 429559.68 | 562 | 146.1421 | 76.07583 | 9.772805 | (np.float64(952.2793594306049), np.float64(1178.049822064057)) | (948, 1145, 957, 1214) | 125.735698 | 69.12523 | 35.98387 | 4.622537 | (np.float64(450.4281370106761), np.float64(557.217565836299)) | (448.404, 541.5849999999999, 452.661, 574.222) | 0.9917145 | 0.9639794 | 0.9049919 | 1.563573 | 1 | 583 | 130.434007 | 37.3821 | [[5.62000000e+02 1.85740000e+04 8.17144000e+05 4.07217340e+07] [2.40500000e+03 8.09290000e+04 3.61919300e+06 1.82070331e+08] [1.36570000e+04 4.57879000e+05 2.04575030e+07 1.02827778e+09] [8.67050000e+04 2.90103700e+06 1.29431189e+08 6.49663612e+09]] | [[ 5.62000000e+02 1.93267624e-12 2.03276605e+05 2.78758950e+05] [-4.97379915e-14 1.44417794e+03 2.68804698e+04 4.09823791e+05] [ 3.36514057e+03 -5.84273287e+03 1.15662865e+06 -1.29210282e+06] [-5.39503806e+02 3.11203073e+04 1.24785054e+05 1.21058572e+07]] | [6.54252560e-01 4.00701334e-01 1.68337898e-03 1.34092361e-03 2.01418415e-06 8.35407694e-04 4.27578464e-08] | [[ nan nan 6.43598121e-01 3.72295710e-02] [ nan 4.57244062e-03 3.59001337e-03 2.30881013e-03] [ 1.06544388e-02 -7.80324498e-04 6.51605889e-03 -3.07057684e-04] [-7.20532747e-05 1.75321400e-04 2.96541491e-05 1.21352935e-04]] | 562 | 125.735698 | 26.74996 | 12.65273 |  |  |  | 12.65273 | 7.784442 | 0.3306704 | 69.12523 | 3.02416 | 7.784442 | 0.3306704 | 0.3306704 | 0.9639794 | 0.9049919 | 35.98387 | 4.622537 | 20.3032 | 7.275821 | 0.5750395 | 0.3516224 | 1.739011 | 1.220261 | 0.008285486 | 31.36133 | 4.622537
S4 | 4 | 2 | 500 | 1 | 100x1.tiff | 1600 | 1200 | 429559.68 | 3259 | 321.7056 | 99.91362 | 50.78665 | (np.float64(476.8778766492789), np.float64(636.2095734888003)) | (434, 590, 504, 684) | 729.132811 | 152.1668 | 47.25914 | 24.02208 | (np.float64(225.5632356551089), np.float64(300.9271282602025)) | (205.28199999999998, 279.07, 238.392, 323.532) | 0.8611768 | 0.7800383 | 0.4952888 | -0.9978803 | 1 | 4178 | 934.739762 | 173.1746 | [[3.25900000e+03 1.50597000e+05 8.54924900e+06 5.36861451e+08] [1.39739000e+05 5.77035000e+06 3.00388612e+08 1.75763216e+10] [6.96021100e+06 2.70472970e+08 1.33415493e+10 7.41260145e+11] [3.73893833e+08 1.40615037e+10 6.73011275e+11 3.62482035e+13]] | [[ 3.25900000e+03 -1.76214598e-12 1.59022586e+06 -5.16301654e+06] [-7.16227078e-12 -6.86929590e+05 -2.69958535e+06 -6.68464326e+08] [ 9.68499395e+05 7.75275273e+06 5.14833668e+08 4.41696722e+09] [-7.59963089e+06 -4.24450097e+08 -4.85132645e+09 -3.40101223e+11]] | [ 2.40910060e-01 2.01585500e-02 2.19785595e-03 3.06769766e-04 1.66373173e-07 2.94736965e-06 -1.89131531e-07] | [[ nan nan 0.14972354 -0.00851516] [ nan -0.06467605 -0.00445232 -0.01931191] [ 0.09118652 0.0127863 0.01487352 0.00223526] [-0.01253377 -0.01226235 -0.00245508 -0.00301489]] | 3259 | 729.132811 | 64.41652 | 30.46901 |  |  |  | 30.46901 | 1.967321 | 0.3957099 | 152.1668 | 2.527104 | 1.967321 | 0.3957099 | 0.3957099 | 0.7800383 | 0.4952888 | 47.25914 | 24.02208 | 35.64061 | 19.16668 | 0.6290548 | 0.6447221 | 1.589687 | 4.102465 | 0.1388232 | 23.23706 | 24.02208
S4 | 4 | 2 | 500 | 1 | 100x1.tiff | 1600 | 1200 | 429559.68 | 5242 | 523.3696 | 114.0796 | 76.75957 | (np.float64(720.5009538344143), np.float64(488.77737504769175)) | (676, 450, 776, 542) | 1172.787418 | 247.5538 | 53.95964 | 36.30728 | (np.float64(340.79695116367793), np.float64(231.19169839755818)) | (319.748, 212.85, 367.048, 256.366) | 0.73977 | 0.7166097 | 0.5697826 | -0.3318563 | 1 | 7315 | 1636.577635 | 211.5026 | [[5.24200000e+03 2.03271000e+05 1.00603690e+07 5.72207883e+08] [2.33274000e+05 8.32701800e+06 3.76291894e+08 1.93976850e+10] [1.43970000e+07 5.04620328e+08 2.22249524e+10 1.10745766e+12] [1.02190216e+09 3.60387161e+10 1.58717830e+12 7.86645891e+13]] | [[ 5.24200000e+03 -6.34372554e-11 2.17805320e+06 1.31748098e+07] [ 8.59472493e-11 -7.18735387e+05 -1.56627791e+07 -1.00177274e+09] [ 4.01608450e+06 1.03112800e+07 1.81854174e+09 2.19466878e+10] [ 2.37827422e+07 -6.94542166e+08 -1.28492867e+10 -1.12812969e+12]] | [ 2.25417081e-01 7.21081570e-03 1.34507704e-03 1.56017433e-04 -6.76997562e-08 -1.32484305e-05 2.29112888e-08] | [[ nan nan 0.07926372 0.00662219] [ nan -0.02615622 -0.00787275 -0.0069547 ] [ 0.14615336 0.00518287 0.01262502 0.00210441] [ 0.01195417 -0.00482178 -0.00123208 -0.00149407]] | 5242 | 1172.787418 | 81.69652 | 38.64245 |  |  |  | 38.64245 | 1.486194 | 0.240486 | 247.5538 | 4.158246 | 1.486194 | 0.240486 | 0.240486 | 0.7166097 | 0.5697826 | 53.95964 | 36.30728 | 45.13346 | 18.95002 | 0.4903938 | 0.7161363 | 2.039178 | 5.061638 | 0.26023 | 17.65236 | 36.30728
S4 | 4 | 2 | 500 | 1 | 100x1.tiff | 1600 | 1200 | 429559.68 | 4124 | 377.6173 | 94.88599 | 63.07605 | (np.float64(991.8770611057226), np.float64(1187.534917555771)) | (959, 1139, 1036, 1227) | 922.658396 | 178.613 | 44.88107 | 29.83497 | (np.float64(469.15784990300676), np.float64(561.7040160038797)) | (453.60699999999997, 538.747, 490.02799999999996, 580.371) | 0.7470604 | 0.8445628 | 0.6086187 | 0.964471 | 1 | 4883 | 1092.468707 | 178.569 | [[4.12400000e+03 2.00158000e+05 1.16146960e+07 7.38250456e+08] [1.35585000e+05 7.18708400e+06 4.38867748e+08 2.88716603e+10] [5.90368700e+06 3.35394340e+08 2.12348588e+10 1.42782055e+12] [2.97209109e+08 1.77139677e+10 1.14862037e+12 7.82662635e+13]] | [[ 4.12400000e+03 -1.36850531e-11 1.90004397e+06 -9.90481185e+06] [ 3.38076234e-11 6.06477203e+05 -1.85996423e+06 5.85051966e+08] [ 1.44605067e+06 8.98100204e+06 6.53676838e+08 3.39120539e+09] [ 8.02943827e+06 4.36515491e+08 3.28239975e+09 3.45005576e+11]] | [ 1.96743733e-01 5.79900933e-03 1.29349802e-03 3.26236888e-05 -6.16385989e-10 -1.51417173e-06 6.67325513e-09] | [[ nan nan 0.11171882 -0.0090688 ] [ nan 0.03565966 -0.00170297 0.00834139] [ 0.08502491 0.00822296 0.00931981 0.0007529 ] [ 0.00735171 0.00622363 0.00072875 0.00119276]] | 4124 | 922.658396 | 72.46268 | 34.27485 |  |  |  | 34.27485 | 1.504311 | 0.3634333 | 178.613 | 2.751537 | 1.504311 | 0.3634333 | 0.3634333 | 0.8445628 | 0.6086187 | 44.88107 | 29.83497 | 37.35802 | 20.66274 | 0.6028543 | 0.7636816 | 1.658776 | 5.756047 | 0.2529396 | 15.0461 | 29.83497
S4 | 4 | 2 | 500 | 1 | 100x1.tiff | 1600 | 1200 | 429559.68 | 15692 | 1576.352 | 205.9252 | 149.0621 | (np.float64(75.60960999235279), np.float64(95.0599031353556)) | (0, 0, 188, 184) | 3510.755468 | 745.6143 | 97.40262 | 70.50636 | (np.float64(35.763345526382864), np.float64(44.96333418302319)) | (0.0, 0.0, 88.92399999999999, 87.032) | 0.6899415 | 0.6078872 | 0.4536309 | -0.1631518 | 1 | 25814 | 5775.340406 | 447.5164 | [[1.56920000e+04 1.49168000e+06 1.64113040e+08 1.98730215e+10] [1.18646600e+06 1.09612422e+08 1.13966484e+10 1.29427078e+12] [1.30774806e+08 1.16035464e+10 1.14745814e+12 1.23381275e+14] [1.68414611e+10 1.45451431e+12 1.39329996e+14 1.44751153e+16]] | [[ 1.56920000e+04 -5.43423084e-11 2.23140837e+07 3.01024999e+07] [-2.56889621e-10 -3.17292103e+06 -4.08639371e+08 -5.76975852e+09] [ 4.10665745e+07 -3.48087385e+08 5.73543563e+10 -9.23037403e+11] [ 7.43573705e+08 -1.30601077e+10 -6.62504299e+11 2.16333683e+11]] | [ 2.57395023e-01 6.46383793e-03 5.28991894e-03 2.24176447e-04 -5.04488106e-08 6.65526844e-06 2.38853871e-07] | [[ nan nan 9.06196663e-02 9.75903364e-04] [ nan -1.28855412e-02 -1.32478212e-02 -1.49321636e-03] [ 1.66775357e-01 -1.12847654e-02 1.48433358e-02 -1.90697611e-03] [ 2.41061733e-02 -3.37996234e-03 -1.36872012e-03 3.56788581e-06]] | 15692 | 3510.755468 | 141.3495 | 66.8583 |  |  |  | 66.8583 | 1.381473 | 0.07935641 | 745.6143 | 12.60138 | 1.381473 | 0.07935641 | 0.07935641 | 0.6078872 | 0.4536309 | 97.40262 | 70.50636 | 83.95449 | 18.83416 | 0.2817027 | 0.6864118 | 3.549842 | 4.650174 | 0.3100585 | 26.89626 | 70.50636
S4 | 4 | 2 | 500 | 1 | 100x1.tiff | 1600 | 1200 | 429559.68 | 8188 | 861.6255 | 226.8195 | 64.23231 | (np.float64(656.6404494382023), np.float64(509.6430141670738)) | (610, 388, 700, 632) | 1831.893052 | 407.5489 | 107.2856 | 30.38188 | (np.float64(310.59093258426964), np.float64(241.06114570102588)) | (288.53, 183.524, 331.09999999999997, 298.936) | 0.9590647 | 0.5567795 | 0.3728597 | 1.549364 | 1 | 14706 | 3290.158674 | 380.5402 | [[8.18800000e+03 9.96013000e+05 1.47474949e+08 2.43780780e+10] [3.81892000e+05 4.69733640e+07 7.05077337e+09 1.18107794e+12] [1.99341100e+07 2.51300078e+09 3.83620722e+11 6.49251128e+13] [1.12716848e+09 1.46594544e+11 2.27951087e+13 3.89427826e+15]] | [[ 8.18800000e+03 -4.33146852e-11 2.63169255e+07 3.62403642e+07] [-2.13944418e-11 5.18870034e+05 4.62416400e+07 4.16531585e+09] [ 2.12249548e+06 3.97548917e+07 5.64672594e+09 1.37690682e+11] [-5.55654080e+05 5.33671037e+08 4.74978211e+10 4.19199944e+12]] | [ 4.24194548e-01 1.30472112e-01 7.14391611e-04 2.13634230e-04 7.38536238e-08 3.90838404e-05 -3.88727048e-08] | [[ nan nan 3.92535992e-01 5.97376273e-03] [ nan 7.73932210e-03 7.62234574e-03 7.58777487e-03] [ 3.16585563e-02 6.55308785e-03 1.02863953e-02 2.77192918e-03] [-9.15925019e-05 9.72165336e-04 9.56205567e-04 9.32631070e-04]] | 8188 | 1831.893052 | 102.1043 | 48.29533 |  |  |  | 48.29533 | 3.531237 | 0.138596 | 407.5489 | 7.215217 | 3.531237 | 0.138596 | 0.138596 | 0.5567795 | 0.3728597 | 107.2856 | 30.38188 | 68.83376 | 17.97962 | 0.3722848 | 0.4501565 | 2.686116 | 1.999986 | 0.04093526 | 76.90374 | 30.38188
S4 | 4 | 2 | 500 | 1 | 100x1.tiff | 1600 | 1200 | 429559.68 | 3847 | 396.0671 | 105.1648 | 61.88596 | (np.float64(252.98648297374578), np.float64(273.87600727839873)) | (210, 224, 284, 329) | 860.685463 | 187.3397 | 49.74296 | 29.27206 | (np.float64(119.66260644658175), np.float64(129.5433514426826)) | (99.33, 105.952, 134.332, 155.617) | 0.8085217 | 0.6980584 | 0.4951094 | -0.941572 | 1 | 5511 | 1232.970519 | 208.3648 | [[3.84700000e+03 1.91873000e+05 1.16269430e+07 7.88365043e+08] [1.65369000e+05 7.42084600e+06 4.16593316e+08 2.64926197e+10] [8.63154500e+06 3.72718394e+08 2.05917176e+10 1.29868688e+12] [4.89644469e+08 2.07619033e+10 1.14679518e+12 7.27704122e+13]] | [[ 3.84700000e+03 -3.09370307e-11 2.05708386e+06 3.26129061e+06] [ 4.39541736e-11 -8.27099448e+05 -7.03235167e+05 -1.11867938e+09] [ 1.52291330e+06 1.33195854e+07 1.14357938e+09 1.83434340e+10] [-1.23246662e+07 -7.92257476e+08 -1.31743940e+10 -1.05388661e+12]] | [2.41901359e-01 1.37963546e-02 1.72215116e-03 5.27726606e-04 7.79836376e-08 6.18183177e-05 4.97013182e-07] | [[ nan nan 0.1389977 0.00355291] [ nan -0.05588733 -0.00076612 -0.01964894] [ 0.10290366 0.0145106 0.02008629 0.00519461] [-0.01342671 -0.01391553 -0.00373081 -0.00481177]] | 3847 | 860.685463 | 69.9868 | 33.10376 |  |  |  | 33.10376 | 1.699332 | 0.308173 | 187.3397 | 3.244931 | 1.699332 | 0.308173 | 0.308173 | 0.6980584 | 0.4951094 | 49.74296 | 29.27206 | 39.50751 | 18.377 | 0.5551333 | 0.6654963 | 1.801369 | 4.371103 | 0.1914783 | 20.4709 | 29.27206
S4 | 4 | 2 | 500 | 1 | 100x1.tiff | 1600 | 1200 | 429559.68 | 5915 | 416.4579 | 103.3953 | 78.97819 | (np.float64(703.1678782755706), np.float64(93.19712595097211)) | (665, 41, 751, 155) | 1323.357035 | 196.9846 | 48.90596 | 37.35668 | (np.float64(332.5984064243449), np.float64(44.0822405748098)) | (314.54499999999996, 19.393, 355.22299999999996, 73.315) | 0.6453972 | 0.8410351 | 0.6033252 | 1.456881 | 1 | 7033 | 1573.486057 | 154.3686 | [[5.91500000e+03 3.08746000e+05 2.00465580e+07 1.46060811e+09] [2.25763000e+05 1.19700930e+07 7.70494681e+08 5.51580760e+10] [1.09441110e+07 5.81924681e+08 3.66078582e+10 2.53888408e+12] [6.05565907e+08 3.21793960e+10 1.97492562e+12 1.32490789e+14]] | [[ 5.91500000e+03 -4.02025080e-11 3.93090415e+06 3.87159703e+06] [-1.34946276e-10 1.85913254e+05 -1.40481797e+07 9.00030175e+07] [ 2.32721630e+06 -3.51828818e+06 1.02182280e+09 -6.06683459e+09] [ 1.02025938e+07 1.60944874e+08 -8.70461829e+09 2.23235721e+11]] | [ 1.78868728e-01 2.21391765e-03 4.07197002e-04 2.05968915e-06 -5.96481753e-11 -9.68167196e-08 -3.53916682e-13] | [[ nan nan 0.11235256 0.00143881] [ nan 0.00531375 -0.00522075 0.0004349 ] [ 0.06651617 -0.00130751 0.00493755 -0.00038117] [ 0.00379161 0.0007777 -0.0005469 0.00018237]] | 5915 | 1323.357035 | 86.78256 | 41.04815 |  |  |  | 41.04815 | 1.309162 | 0.4285706 | 196.9846 | 2.333338 | 1.309162 | 0.4285706 | 0.4285706 | 0.8410351 | 0.6033252 | 48.90596 | 37.35668 | 43.13132 | 26.87229 | 0.654653 | 0.8393281 | 1.527527 | 6.952856 | 0.3546028 | 11.54928 | 37.35668
S4 | 4 | 2 | 500 | 1 | 100x1.tiff | 1600 | 1200 | 429559.68 | 1579 | 171.196 | 50.4089 | 42.62367 | (np.float64(135.01836605446485), np.float64(1417.9677010766309)) | (110, 1401, 166, 1444) | 353.268091 | 80.97569 | 23.84341 | 20.161 | (np.float64(63.86368714376187), np.float64(670.6987226092464)) | (52.029999999999994, 662.673, 78.518, 683.012) | 0.5338828 | 0.9132447 | 0.6557309 | -0.2050045 | 1 | 1729 | 386.827441 | 99.5074 | [[1.57900000e+03 2.67920000e+04 6.36854000e+05 1.73955620e+07] [3.95040000e+04 6.56046000e+05 1.57352940e+07 4.35161424e+08] [1.23613400e+06 1.95115560e+07 4.59428448e+08 1.25662226e+10] [4.33636140e+07 6.42033144e+08 1.46874227e+10 3.93613431e+11]] | [[ 1.57900000e+03 7.67386155e-13 1.82255353e+05 4.04705008e+05] [-3.24362759e-12 -1.42460633e+04 2.85693393e+05 -2.28534614e+06] [ 2.47808467e+05 -7.49969748e+05 2.48103006e+07 -1.45349176e+08] [ 3.80351988e+04 -1.07080131e+07 1.31656398e+08 -2.46275667e+09]] | [1.72491877e-01 8.21880001e-04 7.86291386e-04 2.28219508e-05 2.55273274e-09 2.21670510e-07 1.68223088e-09] | [[ nan nan 0.07309977 0.00408492] [ nan -0.00571387 0.00288367 -0.0005805 ] [ 0.0993921 -0.00756987 0.00630211 -0.00092913] [ 0.00038391 -0.00271996 0.0008416 -0.00039618]] | 1579 | 353.268091 | 44.83799 | 21.20837 |  |  |  | 21.20837 | 1.18265 | 0.6770254 | 80.97569 | 1.477049 | 1.18265 | 0.6770254 | 0.6770254 | 0.9132447 | 0.6557309 | 23.84341 | 20.161 | 22.0022 | 17.45058 | 0.8228155 | 0.8894856 | 1.215339 | 7.808679 | 0.4661172 | 3.682412 | 20.161
S4 | 4 | 2 | 500 | 1 | 100x1.tiff | 1600 | 1200 | 429559.68 | 2075 | 215.3797 | 66.01767 | 43.14369 | (np.float64(942.8221686746988), np.float64(176.72963855421688)) | (907, 151, 981, 199) | 464.237675 | 101.8746 | 31.22636 | 20.40696 | (np.float64(445.9548857831325), np.float64(83.59311903614457)) | (429.01099999999997, 71.423, 464.013, 94.127) | 0.7569116 | 0.8807301 | 0.5841779 | 0.5311044 | 1 | 2356 | 527.105524 | 119.8627 | [[2.07500000e+03 5.33890000e+04 1.69814700e+06 6.02932630e+07] [7.43310000e+04 2.05392900e+06 6.87275210e+07 2.52500134e+09] [3.14484900e+06 9.19538530e+07 3.18285995e+09 1.19632727e+11] [1.46952915e+08 4.51642900e+09 1.60804749e+11 6.16014555e+12]] | [[ 2.07500000e+03 2.58282284e-12 3.24467327e+05 -9.62996264e+04] [ 1.06865627e-11 1.41419237e+05 6.18881046e+05 3.65304742e+07] [ 4.82151380e+05 9.06137426e+05 7.22113533e+07 5.14453362e+08] [-2.45812474e+05 9.35849201e+07 6.19595947e+08 2.30264304e+10]] | [ 1.87340678e-01 5.65646577e-03 3.20868810e-04 2.06674140e-05 6.02059429e-10 5.39993425e-07 -1.57166435e-09] | [[ nan nan 0.07535894 -0.000491 ] [ nan 0.03284523 0.00315545 0.00408885] [ 0.11198174 0.00462007 0.0080826 0.0012641 ] [-0.00125331 0.01047494 0.00152246 0.00124209]] | 2075 | 464.237675 | 51.40012 | 24.31226 |  |  |  | 24.31226 | 1.530181 | 0.5621061 | 101.8746 | 1.779023 | 1.530181 | 0.5621061 | 0.5621061 | 0.8807301 | 0.5841779 | 31.22636 | 20.40696 | 25.81666 | 18.22781 | 0.7497374 | 0.7785812 | 1.3338 | 5.982843 | 0.2430884 | 10.81939 | 20.40696
S4 | 4 | 2 | 500 | 1 | 100x1.tiff | 1600 | 1200 | 429559.68 | 9459 | 892.6905 | 175.2041 | 107.3751 | (np.float64(365.62025584099797), np.float64(39.69003065863199)) | (290, 0, 464, 121) | 2116.252611 | 422.2426 | 82.87156 | 50.78841 | (np.float64(172.93838101279204), np.float64(18.77338450153293)) | (137.17, 0.0, 219.47199999999998, 57.233) | 0.7901939 | 0.650416 | 0.4492733 | -0.2040435 | 1 | 14543 | 3253.690847 | 315.8987 | [[9.45900000e+03 3.75428000e+05 2.21820460e+07 1.62778170e+09] [7.15292000e+05 2.61415160e+07 1.41593145e+09 9.69550357e+10] [7.17726920e+07 2.33466276e+09 1.11744332e+11 6.79678940e+12] [8.45197017e+09 2.49842350e+11 1.07326889e+13 5.73364970e+14]] | [[ 9.45900000e+03 1.09594112e-10 7.28129717e+06 1.69385800e+08] [-3.29805516e-10 -2.24844541e+06 -8.29988071e+07 -5.62963921e+09] [ 1.76821280e+07 -1.73941550e+08 1.03973196e+10 -7.99266602e+10] [ 3.50246754e+08 -7.58340465e+09 1.31045756e+11 -1.08334902e+13]] | [ 2.79006115e-01 1.60391660e-02 1.10516952e-02 9.43471564e-04 2.11069542e-06 1.11227179e-04 -2.19690793e-06] | [[ nan nan 0.08138012 0.01946543] [ nan -0.02512997 -0.00953803 -0.00665189] [ 0.197626 -0.01998896 0.0122853 -0.00097103] [ 0.04024955 -0.00896042 0.00159208 -0.00135328]] | 9459 | 2116.252611 | 109.7432 | 51.90854 |  |  |  | 51.90854 | 1.631702 | 0.1491603 | 422.2426 | 6.704196 | 1.631702 | 0.1491603 | 0.1491603 | 0.650416 | 0.4492733 | 82.87156 | 50.78841 | 66.82999 | 20.04774 | 0.3862128 | 0.6263734 | 2.589246 | 3.872276 | 0.2098061 | 32.08315 | 50.78841
S4 | 4 | 2 | 500 | 1 | 100x1.tiff | 1600 | 1200 | 429559.68 | 4742 | 572.926 | 133.8924 | 67.53871 | (np.float64(215.9915647406158), np.float64(1417.497891185154)) | (145, 1385, 278, 1464) | 1060.922918 | 270.994 | 63.3311 | 31.94581 | (np.float64(102.16401012231127), np.float64(670.4765025305778)) | (68.585, 655.105, 131.494, 692.472) | 0.8634553 | 0.6376227 | 0.4513182 | -0.07496136 | 1 | 7437 | 1663.872573 | 251.7057 | [[4.74200000e+03 1.54105000e+05 6.38221300e+06 3.09862933e+08] [3.36642000e+05 1.06443250e+07 4.50101187e+08 2.28065774e+10] [2.91896900e+07 8.98493877e+08 3.80937330e+10 1.95982982e+12] [2.78037489e+09 8.28372597e+10 3.46930069e+12 1.78388651e+14]] | [[ 4.74200000e+03 -4.94537744e-12 1.37412548e+06 1.31421088e+07] [-3.78008735e-11 -2.95830084e+05 1.62456074e+07 1.62368870e+08] [ 5.29094766e+06 -8.10661118e+06 1.29110666e+09 1.54530352e+09] [-4.30721844e+07 -1.31978255e+09 9.38172413e+09 -3.02253880e+11]] | [2.96402471e-01 3.10327213e-02 4.10059585e-03 3.10714157e-04 2.05701127e-07 5.34024504e-05 2.84067108e-07] | [[ nan nan 6.11087349e-02 8.48713646e-03] [ nan -1.31558598e-02 1.04913670e-02 1.52271323e-03] [ 2.35293736e-01 -5.23522642e-03 1.21081411e-02 2.10449728e-04] [-2.78158941e-02 -1.23770668e-02 1.27766570e-03 -5.97758397e-04]] | 4742 | 1060.922918 | 77.70265 | 36.75335 |  |  |  | 36.75335 | 1.982454 | 0.1815409 | 270.994 | 5.508402 | 1.982454 | 0.1815409 | 0.1815409 | 0.6376227 | 0.4513182 | 63.3311 | 31.94581 | 47.63845 | 15.65973 | 0.4260761 | 0.5803366 | 2.346998 | 3.32399 | 0.1365447 | 31.38529 | 31.94581
S4 | 4 | 2 | 500 | 1 | 100x1.tiff | 1600 | 1200 | 429559.68 | 13599 | 1756.601 | 288.7559 | 124.8459 | (np.float64(229.2063387013751), np.float64(804.2653871608206)) | (117, 663, 310, 930) | 3042.490671 | 830.8724 | 136.5816 | 59.05212 | (np.float64(108.41459820575042), np.float64(380.4175281270681)) | (55.340999999999994, 313.599, 146.63, 439.89) | 0.9017021 | 0.4504173 | 0.2638994 | -1.190413 | 1 | 30192 | 6754.825968 | 454.5527 | [[1.35990000e+04 1.92106800e+06 3.34305458e+08 6.44655107e+10] [1.52589400e+06 1.95692087e+08 3.29112652e+10 6.30418106e+12] [1.92405270e+08 2.25692588e+10 3.66059754e+12 6.93073097e+14] [2.59674368e+10 2.80390612e+12 4.38800727e+14 8.20511131e+16]] | [[ 1.35990000e+04 -3.49245965e-10 6.29250432e+07 -5.38540417e+08] [ 6.98491931e-10 -1.98639197e+07 1.01224233e+09 -1.69034533e+11] [ 2.11902910e+07 -1.53230741e+08 1.04306722e+11 -4.79567632e+12] [-3.77024021e+08 -6.25376330e+10 2.57530204e+12 -4.92040024e+14]] | [ 4.54842698e-01 9.70782773e-02 2.50703526e-02 1.89652318e-03 1.01626435e-05 4.42353971e-04 -8.23018557e-06] | [[ nan nan 0.34025896 -0.02497186] [ nan -0.10741155 0.04693719 -0.06721319] [ 0.11458373 -0.00710524 0.04147548 -0.01635217] [-0.01748242 -0.02486684 0.0087812 -0.01438708]] | 13599 | 3042.490671 | 131.5857 | 62.24001 |  |  |  | 62.24001 | 2.312899 | 0.05538223 | 830.8724 | 18.05633 | 2.312899 | 0.05538223 | 0.05538223 | 0.4504173 | 0.2638994 | 136.5816 | 59.05212 | 97.81684 | 14.64721 | 0.2353343 | 0.4556985 | 4.249274 | 2.049533 | 0.09829792 | 77.52944 | 59.05212
S4 | 4 | 2 | 500 | 1 | 100x1.tiff | 1600 | 1200 | 429559.68 | 4730 | 533.1097 | 127.2125 | 76.08228 | (np.float64(378.2173361522199), np.float64(660.2913319238901)) | (326, 596, 455, 703) | 1058.23817 | 252.1609 | 60.17153 | 35.98692 | (np.float64(178.8968), np.float64(312.3178)) | (154.19799999999998, 281.90799999999996, 215.21499999999997, 332.519) | 0.8014422 | 0.604782 | 0.3426791 | 0.4921197 | 1 | 7821 | 1749.784509 | 271.4874 | [[4.73000000e+03 3.04098000e+05 2.19481200e+07 1.68023236e+09] [2.46988000e+05 1.71588130e+07 1.31799589e+09 1.06463787e+11] [1.69951380e+07 1.28481850e+09 1.04360931e+11 8.79833610e+12] [1.41268184e+09 1.14044028e+11 9.64916390e+12 8.38456545e+14]] | [[ 4.73000000e+03 -3.42055273e-11 2.39725454e+06 -3.90868873e+07] [ 2.47268872e-12 1.27962551e+06 7.38587015e+06 1.43446903e+09] [ 4.09808258e+06 5.85411659e+07 2.09501578e+09 4.22140821e+10] [ 9.72590909e+07 3.58296696e+09 9.43014446e+10 3.35603789e+12]] | [2.90321645e-01 1.88645388e-02 2.18538160e-02 4.78505887e-03 3.79592491e-05 5.36183857e-04 3.08780455e-05] | [[ nan nan 0.10714992 -0.0254026 ] [ nan 0.05719534 0.00480008 0.01355526] [ 0.18317172 0.03804596 0.0197972 0.00580021] [ 0.06320877 0.03385785 0.012957 0.00670475]] | 4730 | 1058.23817 | 77.60427 | 36.70682 |  |  |  | 36.70682 | 1.672039 | 0.2091403 | 252.1609 | 4.781479 | 1.672039 | 0.2091403 | 0.2091403 | 0.604782 | 0.3426791 | 60.17153 | 35.98692 | 48.07922 | 16.78671 | 0.4573186 | 0.6100364 | 2.186659 | 3.672918 | 0.1985578 | 24.18461 | 35.98692
S4 | 4 | 2 | 500 | 1 | 100x1.tiff | 1600 | 1200 | 429559.68 | 4551 | 478.6417 | 115.7601 | 61.80054 | (np.float64(706.8130081300814), np.float64(1000.8844210063722)) | (653, 962, 785, 1031) | 1018.190679 | 226.3975 | 54.75452 | 29.23166 | (np.float64(334.3225528455285), np.float64(473.41833113601405)) | (308.86899999999997, 455.02599999999995, 371.305, 487.66299999999995) | 0.8455682 | 0.7725344 | 0.4996706 | -0.1402426 | 1 | 5891 | 1317.987539 | 175.3331 | [[4.55100000e+03 1.76963000e+05 8.02070700e+06 3.96285839e+08] [2.44903000e+05 9.14571100e+06 3.97814429e+08 1.89238993e+10] [1.69372930e+07 6.29284295e+08 2.66836221e+10 1.22708885e+12] [1.36856323e+09 5.13648339e+10 2.14674391e+12 9.61150122e+13]] | [[ 4.55100000e+03 -1.12336807e-11 1.13960321e+06 -4.22033040e+06] [ 1.46258117e-10 -3.77200358e+05 -4.46950697e+06 -1.69072412e+08] [ 3.75832587e+06 1.12840351e+07 5.34994558e+08 3.40818342e+09] [ 5.26229059e+07 -3.95703205e+08 -3.70343105e+09 -2.04961257e+11]] | [2.36482398e-01 1.73131492e-02 2.97588755e-03 1.21329368e-03 2.29692500e-06 1.34250360e-04 1.98168796e-07] | [[ nan nan 0.05502246 -0.0030205 ] [ nan -0.01821203 -0.00319884 -0.00179371] [ 0.18145994 0.00807602 0.00567582 0.00053598] [ 0.03766238 -0.00419806 -0.00058241 -0.0004778 ]] | 4551 | 1018.190679 | 76.1217 | 36.00556 |  |  |  | 36.00556 | 1.873124 | 0.2496293 | 226.3975 | 4.005939 | 1.873124 | 0.2496293 | 0.2496293 | 0.7725344 | 0.4996706 | 54.75452 | 29.23166 | 41.99309 | 17.98943 | 0.4996292 | 0.6575816 | 2.001484 | 4.267751 | 0.1544318 | 25.52286 | 29.23166
S4 | 4 | 2 | 500 | 1 | 100x1.tiff | 1600 | 1200 | 429559.68 | 12702 | 1290.244 | 232.291 | 101.0242 | (np.float64(80.68926153361676), np.float64(710.1845378680523)) | (0, 622, 197, 815) | 2841.805758 | 610.2853 | 109.8737 | 47.78445 | (np.float64(38.166020705400726), np.float64(335.91728641158875)) | (0.0, 294.20599999999996, 93.181, 385.495) | 0.900477 | 0.5609928 | 0.3340785 | 0.662553 | 1 | 22642 | 5065.672018 | 474.8522 | [[1.27020000e+04 1.12012000e+06 1.20022588e+08 1.44696584e+10] [1.02491500e+06 1.07227410e+08 1.27539830e+10 1.65033566e+12] [1.12393313e+08 1.28067781e+10 1.60335471e+12 2.14089266e+14] [1.41604617e+10 1.69714358e+12 2.18462962e+14 2.95879512e+16]] | [[ 1.27020000e+04 1.33894673e-10 2.12453234e+07 1.38503886e+08] [-2.38429720e-10 1.68457544e+07 9.83788404e+07 6.37594589e+10] [ 2.96936785e+07 1.76882763e+08 6.44637585e+10 4.25270258e+11] [ 2.99606326e+08 7.65563497e+10 5.70975760e+11 2.54492795e+14]] | [ 3.15722996e-01 4.63485530e-02 4.65144535e-04 7.79875012e-04 4.22750666e-07 1.67877807e-04 -2.04721881e-07] | [[ nan nan 0.13167979 0.00761696] [ nan 0.104411 0.0054103 0.03111203] [0.1840432 0.00972759 0.0314557 0.00184125] [0.01647672 0.03735639 0.0024721 0.00977658]] | 12702 | 2841.805758 | 127.1719 | 60.1523 |  |  |  | 60.1523 | 2.29936 | 0.09588228 | 610.2853 | 10.42946 | 2.29936 | 0.09588228 | 0.09588228 | 0.5609928 | 0.3340785 | 109.8737 | 47.78445 | 78.82905 | 18.62608 | 0.3096486 | 0.5474679 | 3.229467 | 2.958129 | 0.09952297 | 62.08921 | 47.78445
S4 | 4 | 2 | 500 | 1 | 100x1.tiff | 1600 | 1200 | 429559.68 | 3871 | 477.529 | 138.3088 | 50.04255 | (np.float64(933.5153707052441), np.float64(211.6695944200465)) | (857, 175, 1009, 246) | 866.054959 | 225.8712 | 65.42005 | 23.67013 | (np.float64(441.55277034358045), np.float64(100.119718160682)) | (405.361, 82.77499999999999, 477.25699999999995, 116.35799999999999) | 0.9322489 | 0.6040886 | 0.3586916 | 0.1941759 | 1 | 6408 | 1433.655432 | 233.7881 | [[3.87100000e+03 1.41948000e+05 5.96080800e+06 2.72675346e+08] [2.96191000e+05 1.16227390e+07 5.02644557e+08 2.31875317e+10] [2.71415050e+07 1.10093461e+09 4.79756692e+10 2.20153424e+12] [2.74724549e+09 1.13401717e+11 4.95433430e+12 2.26012602e+14]] | [[ 3.87100000e+03 -5.49249535e-12 7.55632411e+05 -1.32253388e+06] [ 5.65876235e-11 7.61535159e+05 -9.29924767e+06 2.74659796e+08] [ 4.47834084e+06 -1.08716573e+07 7.29234682e+08 -7.65002326e+09] [-1.48206459e+07 1.78143047e+09 -1.09080882e+10 5.15228414e+11]] | [3.49289199e-01 7.20510363e-02 1.32332878e-03 8.40398135e-04 7.49772625e-07 1.92570091e-04 4.72545304e-07] | [[ nan nan 0.05042713 -0.00141856] [ nan 0.05082105 -0.00997447 0.00473506] [ 0.29886207 -0.01166105 0.01257181 -0.00211974] [-0.01589678 0.03071138 -0.00302251 0.0022946 ]] | 3871 | 866.054959 | 70.20477 | 33.20686 |  |  |  | 33.20686 | 2.763824 | 0.213321 | 225.8712 | 4.687772 | 2.763824 | 0.213321 | 0.213321 | 0.6040886 | 0.3586916 | 65.42005 | 23.67013 | 44.54509 | 15.33715 | 0.4618668 | 0.5075945 | 2.165126 | 2.542925 | 0.06775109 | 41.74993 | 23.67013
S4 | 4 | 2 | 500 | 1 | 100x1.tiff | 1600 | 1200 | 429559.68 | 8448 | 1014.615 | 176.9536 | 107.1645 | (np.float64(1129.0069839015152), np.float64(1007.7766335227273)) | (1065, 930, 1190, 1109) | 1890.062592 | 479.9131 | 83.69904 | 50.68883 | (np.float64(534.0203033854167), np.float64(476.67834765624997)) | (503.74499999999995, 439.89, 562.87, 524.557) | 0.7957629 | 0.5053236 | 0.3775642 | 1.343786 | 1 | 16718 | 3740.301422 | 365.9638 | [[8.44800000e+03 6.57057000e+05 6.71063950e+07 7.69409670e+09] [5.40731000e+05 4.43520780e+07 4.54309767e+09 5.11088638e+11] [4.12045610e+07 3.36849800e+09 3.41819096e+11 3.77539823e+13] [3.46821120e+09 2.78254425e+11 2.79873121e+13 3.05169141e+15]] | [[ 8.44800000e+03 1.46158641e-10 1.60027135e+07 -1.44871556e+07] [-8.53219717e-11 2.29584118e+06 -1.09305872e+08 2.45300269e+09] [ 6.59400059e+06 -1.30153779e+08 1.55243099e+10 -5.13298801e+11] [-1.32926526e+07 5.28343259e+09 -1.50091115e+11 1.15351110e+13]] | [ 3.16619370e-01 2.15191125e-02 5.58555568e-03 8.35499628e-04 1.70427364e-06 7.10747890e-05 -5.94228041e-07] | [[ nan nan 0.22422592 -0.0022085 ] [ nan 0.03216874 -0.01666321 0.00406852] [ 0.09239345 -0.01984139 0.02574842 -0.00926257] [-0.00202641 0.00876303 -0.00270842 0.00226468]] | 8448 | 1890.062592 | 103.7127 | 49.05612 |  |  |  | 49.05612 | 1.651232 | 0.1031243 | 479.9131 | 9.697039 | 1.651232 | 0.1031243 | 0.1031243 | 0.5053236 | 0.3775642 | 83.69904 | 50.68883 | 67.19394 | 15.75337 | 0.3211297 | 0.5861013 | 3.114007 | 3.390354 | 0.2042371 | 33.01021 | 50.68883
S4 | 4 | 2 | 500 | 1 | 100x1.tiff | 1600 | 1200 | 429559.68 | 3310 | 292.0071 | 105.6808 | 42.65271 | (np.float64(324.2474320241692), np.float64(765.743504531722)) | (271, 741, 373, 792) | 740.54299 | 138.1194 | 49.987 | 20.17473 | (np.float64(153.36903534743203), np.float64(362.1966776435045)) | (128.183, 350.493, 176.429, 374.616) | 0.9149357 | 0.8439572 | 0.6362937 | -0.008046391 | 1 | 3922 | 877.465138 | 138.9601 | [[3.31000000e+03 8.19010000e+04 2.40300100e+06 7.76574550e+07] [1.76249000e+05 4.34545600e+06 1.28170564e+08 4.18882689e+09] [1.16951490e+07 2.91489932e+08 8.64933673e+09 2.84105205e+11] [8.63588003e+08 2.17337914e+10 6.46890318e+11 2.12663183e+13]] | [[ 3.31000000e+03 3.05533376e-12 3.76483235e+05 -4.32240413e+05] [-3.86108923e-11 -1.55619302e+04 9.87044980e+05 9.08093783e+06] [ 2.31034235e+06 3.76822536e+06 2.12067730e+08 5.35551263e+08] [-5.18824320e+06 -1.03979534e+08 9.63749576e+08 -1.37465442e+10]] | [2.45235585e-01 3.11637827e-02 5.13862348e-04 7.24325289e-05 6.95993919e-09 3.09749667e-06 1.21175385e-08] | [[ nan nan 3.43628878e-02 -6.85733529e-04] [ nan -1.42038957e-03 1.56591058e-03 2.50407148e-04] [ 2.10872697e-01 5.97815104e-03 5.84777435e-03 2.56686524e-04] [-8.23095715e-03 -2.86723893e-03 4.61919420e-04 -1.14520058e-04]] | 3310 | 740.54299 | 64.91859 | 30.70649 |  |  |  | 30.70649 | 2.477704 | 0.4878102 | 138.1194 | 2.049977 | 2.477704 | 0.4878102 | 0.4878102 | 0.8439572 | 0.6362937 | 49.987 | 20.17473 | 35.08086 | 21.44646 | 0.6984341 | 0.6142895 | 1.431774 | 3.724311 | 0.08506425 | 29.81227 | 20.17473
S4 | 4 | 2 | 500 | 1 | 100x1.tiff | 1600 | 1200 | 429559.68 | 7557 | 951.5382 | 162.3446 | 98.04147 | (np.float64(226.67315072118566), np.float64(203.08045520709277)) | (138, 151, 301, 270) | 1690.720053 | 450.0776 | 76.78899 | 46.37362 | (np.float64(107.21640029112082), np.float64(96.05705531295487)) | (65.274, 71.423, 142.373, 127.71) | 0.7970527 | 0.5824277 | 0.3895963 | -0.1636322 | 1 | 12975 | 2902.883775 | 233.2784 | [[7.55700000e+03 3.93572000e+05 2.52472020e+07 1.85389291e+09] [6.70103000e+05 3.36282040e+07 2.13010021e+09 1.56347442e+11] [7.16584370e+07 3.41191237e+09 2.07398011e+11 1.47755040e+13] [8.34733566e+09 3.75741040e+11 2.16727306e+13 1.47985802e+15]] | [[ 7.55700000e+03 -4.48494575e-11 4.74979308e+06 4.42643693e+07] [-1.75234049e-10 -1.27106528e+06 2.37465761e+07 -1.41046831e+09] [ 1.22382927e+07 -9.46729189e+07 4.81593312e+09 -8.59953231e+10] [-1.77259669e+08 -3.82427975e+09 2.33108310e+10 -2.74186423e+12]] | [ 2.97471662e-01 1.91761122e-02 6.87825613e-03 1.05928960e-03 2.85811018e-06 8.39107066e-05 -8.28218965e-08] | [[ nan nan 0.08317175 0.00891622] [ nan -0.02225712 0.0047833 -0.00326825] [ 0.21429991 -0.01907007 0.01115918 -0.0022922 ] [-0.0357056 -0.00886138 0.00062135 -0.00084071]] | 7557 | 1690.720053 | 98.09114 | 46.39711 |  |  |  | 46.39711 | 1.655877 | 0.1048834 | 450.0776 | 9.534396 | 1.655877 | 0.1048834 | 0.1048834 | 0.5824277 | 0.3895963 | 76.78899 | 46.37362 | 61.5813 | 15.02603 | 0.3238571 | 0.6042157 | 3.087782 | 3.603161 | 0.2029473 | 30.41537 | 46.37362
S4 | 4 | 2 | 500 | 1 | 100x1.tiff | 1600 | 1200 | 429559.68 | 5133 | 472.5412 | 103.7347 | 80.97923 | (np.float64(762.6752386518605), np.float64(421.64367816091954)) | (687, 375, 808, 467) | 1148.400957 | 223.512 | 49.06653 | 38.30318 | (np.float64(360.74538788232996), np.float64(199.43745977011494)) | (324.95099999999996, 177.375, 382.18399999999997, 220.891) | 0.6249839 | 0.6791479 | 0.4611031 | -0.3284904 | 1 | 7558 | 1690.943782 | 231.0647 | [[5.13300000e+03 2.39422000e+05 1.34116420e+07 8.30213356e+08] [3.88441000e+05 1.77065460e+07 9.82380362e+08 6.09522978e+10] [3.27072470e+07 1.48890345e+09 8.27463274e+10 5.16401909e+12] [2.91682666e+09 1.33129638e+11 7.41223627e+12 4.64198942e+14]] | [[ 5.13300000e+03 7.63833441e-12 2.24411929e+06 -4.70291265e+06] [-8.94857521e-11 -4.11770989e+05 5.86417986e+06 -7.28949228e+06] [ 3.31188162e+06 2.56388831e+07 1.27037916e+09 1.20812229e+10] [-5.95569298e+07 -1.66825288e+09 -2.28286185e+10 -6.56903538e+11]] | [2.10872419e-01 2.61932573e-03 3.53988697e-03 9.32056287e-04 1.61647546e-06 4.75232917e-05 5.03258026e-07] | [[ nan nan 8.51732874e-02 -2.49137299e-03] [ nan -1.56283532e-02 3.10655553e-03 -5.38993450e-05] [ 1.25699131e-01 1.35822256e-02 9.39332978e-03 1.24684214e-03] [-3.15503470e-02 -1.23352538e-02 -2.35602668e-03 -9.46273208e-04]] | 5133 | 1148.400957 | 80.84268 | 38.23859 |  |  |  | 38.23859 | 1.281004 | 0.2888696 | 223.512 | 3.46177 | 1.281004 | 0.2888696 | 0.2888696 | 0.6791479 | 0.4611031 | 49.06653 | 38.30318 | 43.68485 | 20.55194 | 0.5374659 | 0.7793213 | 1.860583 | 5.994221 | 0.3750161 | 10.76335 | 38.30318
S4 | 4 | 2 | 500 | 1 | 100x1.tiff | 1600 | 1200 | 429559.68 | 3796 | 342.2742 | 99.84196 | 53.89857 | (np.float64(823.013698630137), np.float64(486.13171759747104)) | (778, 445, 863, 533) | 849.275284 | 161.8957 | 47.22525 | 25.49402 | (np.float64(389.2854794520548), np.float64(229.94030242360378)) | (367.99399999999997, 210.48499999999999, 408.19899999999996, 252.10899999999998) | 0.8417684 | 0.8191627 | 0.5074866 | 0.8588219 | 1 | 4634 | 1036.760186 | 185.8793 | [[3.79600000e+03 1.56136000e+05 8.07185800e+06 4.76641804e+08] [1.70872000e+05 7.85713200e+06 4.40933646e+08 2.75686980e+10] [9.09609600e+06 4.52673870e+08 2.66770156e+10 1.72147491e+12] [5.31576688e+08 2.80318128e+10 1.70787426e+12 1.12521562e+14]] | [[ 3.79600000e+03 -3.06670245e-11 1.64971614e+06 8.92110339e+06] [-6.22151219e-11 8.28873151e+05 9.40350989e+06 7.46031920e+08] [ 1.40451529e+06 3.91452567e+06 6.38165828e+08 8.97304871e+09] [-4.31709182e+06 6.00058151e+08 7.40472365e+09 5.01003885e+11]] | [ 2.11957864e-01 1.35247851e-02 1.35248135e-03 2.41851557e-04 1.19659266e-07 2.20570844e-05 -6.93861258e-08] | [[ nan nan 0.11448717 0.01004854] [ nan 0.05752222 0.01059191 0.01363888] [ 0.0974707 0.00440924 0.01166689 0.00266255] [-0.00486268 0.0109702 0.00219719 0.00241288]] | 3796 | 849.275284 | 69.52134 | 32.8836 |  |  |  | 32.8836 | 1.852404 | 0.4071813 | 161.8957 | 2.455909 | 1.852404 | 0.4071813 | 0.4071813 | 0.8191627 | 0.5074866 | 47.22525 | 25.49402 | 36.35964 | 20.98327 | 0.6381076 | 0.6963139 | 1.567134 | 4.785308 | 0.1582316 | 21.73122 | 25.49402
S4 | 4 | 2 | 500 | 1 | 100x1.tiff | 1600 | 1200 | 429559.68 | 3784 | 382.7534 | 97.18865 | 59.60314 | (np.float64(523.2021670190275), np.float64(376.2973044397463)) | (475, 343, 582, 413) | 846.590536 | 181.0423 | 45.97023 | 28.19228 | (np.float64(247.47462499999997), np.float64(177.98862499999998)) | (224.67499999999998, 162.239, 275.286, 195.349) | 0.7898713 | 0.7127519 | 0.5052069 | 0.125482 | 1 | 5309 | 1187.777261 | 153.2893 | [[3.78400000e+03 1.25997000e+05 5.05736500e+06 2.27150121e+08] [1.82397000e+05 6.24638500e+06 2.62554893e+08 1.23191125e+10] [1.10039930e+07 3.88145907e+08 1.68364416e+10 8.09759541e+11] [7.41317007e+08 2.70759051e+10 1.20830104e+12 5.92854402e+13]] | [[ 3.78400000e+03 1.44098067e-11 8.62004533e+05 1.34864424e+06] [ 7.30153715e-11 1.73056562e+05 7.25430653e+06 6.97290298e+07] [ 2.21206234e+06 5.05919941e+06 4.86089095e+08 2.86860750e+09] [-2.35169842e+06 4.54189621e+08 9.70055813e+09 2.24808416e+11]] | [ 2.14689624e-01 9.47426272e-03 9.96061274e-04 8.39071250e-05 2.40455662e-08 -1.11463749e-07 -3.19752679e-09] | [[ nan nan 0.0602015 0.00153116] [ nan 0.01208609 0.00823603 0.00128695] [ 0.15448813 0.00574386 0.00897145 0.00086068] [-0.00266995 0.0083827 0.0029105 0.0010965 ]] | 3784 | 846.590536 | 69.41137 | 32.83158 |  |  |  | 32.83158 | 1.630596 | 0.3245809 | 181.0423 | 3.080896 | 1.630596 | 0.3245809 | 0.3245809 | 0.7127519 | 0.5052069 | 45.97023 | 28.19228 | 37.08126 | 18.70481 | 0.56972 | 0.7141921 | 1.755248 | 5.034193 | 0.2101287 | 17.77795 | 28.19228
S4 | 4 | 2 | 500 | 1 | 100x1.tiff | 1600 | 1200 | 429559.68 | 7088 | 659.3351 | 148.2535 | 75.90059 | (np.float64(544.1336060948081), np.float64(1481.2975451467269)) | (461, 1433, 612, 1521) | 1585.791152 | 311.8655 | 70.12389 | 35.90098 | (np.float64(257.3751956828442), np.float64(700.6537388544018)) | (218.053, 677.809, 289.476, 719.433) | 0.8590063 | 0.747916 | 0.5334136 | -0.2436574 | 1 | 9477 | 2120.279733 | 222.1321 | [[7.08800000e+03 3.42333000e+05 1.95040930e+07 1.20775250e+09] [5.89251000e+05 2.67772510e+07 1.46074878e+09 8.76211516e+10] [5.83051270e+07 2.60768472e+09 1.40290880e+11 8.33170897e+12] [6.29192446e+09 2.81894226e+11 1.51280421e+13 8.96916246e+14]] | [[ 7.08800000e+03 -1.18234311e-11 2.97024948e+06 -2.11588337e+07] [-2.10320650e-10 -1.68212578e+06 1.78828545e+06 -1.27133143e+09] [ 9.31856648e+06 7.13725746e+07 3.58165027e+09 4.19392498e+10] [-1.04563072e+08 -4.91415346e+09 -6.15893545e+10 -3.14213837e+12]] | [2.44603475e-01 2.04511352e-02 3.76958826e-03 7.31348760e-04 1.18242644e-06 9.54289922e-05 2.76486667e-07] | [[ nan nan 0.05912151 -0.00500245] [ nan -0.03348197 0.00042279 -0.00357016] [ 0.18548197 0.01687416 0.01005801 0.0013989 ] [-0.02472117 -0.01379995 -0.00205434 -0.00124489]] | 7088 | 1585.791152 | 94.99854 | 44.93431 |  |  |  | 44.93431 | 1.953258 | 0.2048902 | 311.8655 | 4.880664 | 1.953258 | 0.2048902 | 0.2048902 | 0.747916 | 0.5334136 | 70.12389 | 35.90098 | 53.01244 | 20.33942 | 0.452648 | 0.6407846 | 2.209222 | 4.052508 | 0.1409937 | 34.22291 | 35.90098
S4 | 4 | 2 | 500 | 1 | 100x1.tiff | 1600 | 1200 | 429559.68 | 5313 | 556.3818 | 146.9591 | 61.04583 | (np.float64(330.77037455298324), np.float64(215.36683606248823)) | (293, 145, 370, 285) | 1188.672177 | 263.1686 | 69.51167 | 28.87468 | (np.float64(156.45438716356105), np.float64(101.86851345755693)) | (138.589, 68.585, 175.01, 134.805) | 0.909642 | 0.6678818 | 0.4928571 | -1.383767 | 1 | 7955 | 1779.764195 | 157.1341 | [[5.31300000e+03 3.73859000e+05 3.32736590e+07 3.27628774e+09] [2.00674000e+05 1.30366450e+07 1.09241122e+09 1.03495586e+11] [9.02216000e+06 5.50444631e+08 4.33769417e+10 3.91330409e+12] [4.50748366e+08 2.61685812e+10 1.95023937e+12 1.67164965e+14]] | [[ 5.31300000e+03 -1.04591891e-11 6.96638404e+06 -4.54791799e+07] [-1.02389208e-11 -1.08414946e+06 -1.17710095e+07 -1.66169147e+09] [ 1.44262786e+06 -2.51876030e+06 1.53493621e+09 -2.01265504e+10] [ 1.00081453e+06 -6.23804915e+08 3.96378574e+08 -1.01829158e+12]] | [ 2.97896455e-01 4.41925160e-02 6.51197485e-04 5.71584284e-04 3.46924140e-07 8.23670744e-05 -3.53445148e-08] | [[ nan nan 2.46790126e-01 -2.21036037e-02] [ nan -3.84069240e-02 -5.72089757e-03 -1.10797750e-02] [ 5.11063285e-02 -1.22415750e-03 1.02346002e-02 -1.84111107e-03] [ 4.86411754e-04 -4.15938714e-03 3.62594169e-05 -1.27794714e-03]] | 5313 | 1188.672177 | 82.24793 | 38.90327 |  |  |  | 38.90327 | 2.407358 | 0.215677 | 263.1686 | 4.636563 | 2.407358 | 0.215677 | 0.215677 | 0.6678818 | 0.4928571 | 69.51167 | 28.87468 | 49.19317 | 18.06708 | 0.4644104 | 0.5596653 | 2.153268 | 3.091409 | 0.09035805 | 40.637 | 28.87468
S4 | 4 | 2 | 500 | 1 | 100x1.tiff | 1600 | 1200 | 429559.68 | 10851 | 1407.843 | 199.2192 | 108.0839 | (np.float64(240.71560224864066), np.float64(993.2347249101465)) | (166, 914, 334, 1066) | 2427.683379 | 665.9097 | 94.23068 | 51.12366 | (np.float64(113.85847986360703), np.float64(469.80002488249926)) | (78.518, 432.322, 157.982, 504.21799999999996) | 0.8400317 | 0.6156945 | 0.4249295 | 0.6980294 | 1 | 17624 | 3942.999896 | 391.43 | [[1.08510000e+04 8.59776000e+05 8.38924980e+07 9.11305000e+09] [8.10739000e+05 7.35907840e+07 7.69726932e+09 8.68373015e+11] [7.96452370e+07 7.71573597e+09 8.32554200e+11 9.53112169e+13] [8.95235635e+09 9.03101650e+11 9.93155932e+13 1.14642443e+16]] | [[ 1.08510000e+04 1.59133151e-10 1.57683832e+07 -3.29560023e+07] [ 3.14670956e-10 9.35210236e+06 -5.28317040e+07 2.39028429e+10] [ 1.90703843e+07 7.57160150e+06 2.97387933e+10 -2.76069192e+11] [ 1.51904001e+08 3.54448827e+10 4.77662426e+10 8.79106914e+13]] | [ 2.95885209e-01 2.60212330e-02 6.61062019e-04 6.95296278e-05 8.91232575e-09 -3.60165573e-06 1.19488273e-08] | [[ nan nan 0.13392068 -0.00268695] [ nan 0.07942729 -0.00430745 0.01870856] [ 0.16196453 0.00061732 0.02327631 -0.00207431] [ 0.01238497 0.02774241 0.0003589 0.00634107]] | 10851 | 2427.683379 | 117.5412 | 55.59696 |  |  |  | 55.59696 | 1.843191 | 0.06879728 | 665.9097 | 14.53546 | 1.843191 | 0.06879728 | 0.06879728 | 0.6156945 | 0.4249295 | 94.23068 | 51.12366 | 72.67717 | 14.58266 | 0.2622923 | 0.5900092 | 3.81254 | 3.435716 | 0.1599683 | 43.10702 | 51.12366
S4 | 4 | 2 | 500 | 1 | 100x1.tiff | 1600 | 1200 | 429559.68 | 3101 | 276.8356 | 66.66259 | 64.85967 | (np.float64(426.5282167042889), np.float64(307.20896485004835)) | (393, 277, 462, 345) | 693.783629 | 130.9432 | 31.5314 | 30.67862 | (np.float64(201.74784650112866), np.float64(145.30984037407285)) | (185.88899999999998, 131.021, 218.52599999999998, 163.185) | 0.2309963 | 0.8376553 | 0.6609122 | 1.362418 | 1 | 3702 | 828.244758 | 134.5491 | [[3.10100000e+03 9.36780000e+04 3.68923200e+06 1.66671588e+08] [1.03971000e+05 3.15015800e+06 1.24540440e+08 5.61217166e+09] [4.30325500e+06 1.27256816e+08 4.94593515e+09 2.19257063e+11] [1.98364209e+08 5.70872157e+09 2.17381390e+11 9.46455380e+12]] | [[ 3.10100000e+03 8.78230821e-12 8.59316591e+05 3.30557882e+06] [ 3.33386652e-11 9.30171558e+03 2.85079634e+05 -2.73310651e+07] [ 8.17292781e+05 -3.36380291e+06 1.99303226e+08 -1.09697818e+09] [-7.20996121e+05 2.33217589e+07 9.94839158e+07 2.36474881e+09]] | [ 1.74352571e-01 2.28404677e-05 6.34565048e-04 6.74492838e-07 6.87851458e-12 -2.50181114e-09 1.21410447e-11] | [[ nan nan 8.93613383e-02 6.17295486e-03] [ nan 9.67296293e-04 5.32367797e-04 -9.16539650e-04] [ 8.49912331e-02 -6.28168459e-03 6.68357815e-03 -6.60604925e-04] [-1.34641367e-03 7.82088685e-04 5.99096372e-05 2.55727805e-05]] | 3101 | 693.783629 | 62.83563 | 29.72125 |  |  |  | 29.72125 | 1.027797 | 0.5084729 | 130.9432 | 1.966673 | 1.027797 | 0.5084729 | 0.5084729 | 0.8376553 | 0.6609122 | 31.5314 | 30.67862 | 31.10501 | 21.19342 | 0.7130729 | 0.9425921 | 1.402381 | 8.768945 | 0.7690037 | 0.8527783 | 30.67862
S4 | 4 | 2 | 500 | 1 | 100x1.tiff | 1600 | 1200 | 429559.68 | 12970 | 1765.643 | 189.9266 | 138.7728 | (np.float64(432.0654587509638), np.float64(988.6687740940632)) | (331, 883, 512, 1095) | 2901.76513 | 835.1491 | 89.83527 | 65.63953 | (np.float64(204.36696198920586), np.float64(467.64033014649186)) | (156.563, 417.659, 242.176, 517.935) | 0.6827356 | 0.5746057 | 0.3380069 | 0.8713835 | 1 | 22572 | 5050.010988 | 352.3257 | [[1.29700000e+04 1.37052400e+06 1.68413740e+08 2.28231395e+10] [1.31081900e+06 1.45227123e+08 1.87263490e+10 2.65019340e+12] [1.53738245e+08 1.77344022e+10 2.35266733e+12 3.40060090e+14] [1.95871290e+10 2.33361279e+12 3.15001413e+14 4.60087285e+16]] | [[ 1.29700000e+04 -8.45830073e-11 2.35921491e+07 4.11590701e+07] [ 1.31336719e-10 6.71448621e+06 2.86514031e+08 2.78159470e+10] [ 2.12597214e+07 1.31865100e+08 2.24576430e+10 8.74358384e+11] [-2.47744275e+08 1.81340000e+10 5.86192605e+11 5.13554342e+13]] | [ 2.66624840e-01 6.56497769e-03 3.68284168e-03 8.56621511e-05 1.65662051e-08 3.99221395e-06 -4.51725074e-08] | [[ nan nan 0.14024505 0.0021484 ] [ nan 0.0399147 0.01495533 0.01274894] [ 0.12637979 0.00688303 0.01029305 0.00351884] [-0.01293164 0.00831139 0.00235912 0.00181479]] | 12970 | 2901.76513 | 128.5065 | 60.78357 |  |  |  | 60.78357 | 1.368615 | 0.05228102 | 835.1491 | 19.1274 | 1.368615 | 0.05228102 | 0.05228102 | 0.5746057 | 0.3380069 | 89.83527 | 65.63953 | 77.7374 | 13.89819 | 0.2286504 | 0.6766114 | 4.373488 | 4.518335 | 0.3172644 | 24.19574 | 65.63953
S4 | 4 | 2 | 500 | 1 | 100x1.tiff | 1600 | 1200 | 429559.68 | 860 | 170.6041 | 71.00478 | 17.44657 | (np.float64(171.2639534883721), np.float64(1445.2918604651163)) | (136, 1438, 206, 1458) | 192.40694 | 80.69573 | 33.58526 | 8.252228 | (np.float64(81.00784999999999), np.float64(683.62305)) | (64.328, 680.174, 97.43799999999999, 689.634) | 0.9693434 | 0.7962963 | 0.6142857 | 0.004503651 | 1 | 1080 | 241.62732 | 105.571 | [[8.60000000e+02 6.27100000e+03 6.20930000e+04 7.07485000e+05] [3.03270000e+04 2.22287000e+05 2.28296100e+06 2.73244910e+07] [1.34043500e+06 9.94796900e+06 1.04886763e+08 1.29599518e+09] [6.58764330e+07 4.91984891e+08 5.26482613e+09 6.63434140e+10]] | [[ 8.60000000e+02 -4.83169060e-13 1.63657430e+04 1.60380791e+04] [ 1.35003120e-11 1.14674767e+03 7.65924880e+04 5.17345711e+05] [ 2.70985083e+05 9.28263041e+04 5.32746674e+06 1.22323863e+07] [-5.04615189e+05 -2.47523567e+06 2.55686215e+07 1.81755683e+08]] | [3.88521938e-01 1.18528887e-01 1.29288442e-03 4.14633682e-04 2.79146417e-07 1.24783899e-04 1.19329819e-07] | [[ nan nan 2.21278299e-02 7.39445588e-04] [ nan 1.55049713e-03 3.53134419e-03 8.13365036e-04] [ 3.66394108e-01 4.27981436e-03 8.37578254e-03 6.55792744e-04] [-2.32655964e-02 -3.89153733e-03 1.37076414e-03 3.32272343e-04]] | 860 | 192.40694 | 33.09057 | 15.65184 |  |  |  | 15.65184 | 4.069842 | 0.3713039 | 80.69573 | 2.693212 | 4.069842 | 0.3713039 | 0.3713039 | 0.7962963 | 0.6142857 | 33.58526 | 8.252228 | 20.91875 | 9.537404 | 0.6093471 | 0.466033 | 1.641101 | 2.143548 | 0.03065657 | 25.33303 | 8.252228
S4 | 4 | 2 | 500 | 1 | 100x1.tiff | 1600 | 1200 | 429559.68 | 1466 | 198.8528 | 83.22186 | 25.72901 | (np.float64(296.07844474761254), np.float64(267.5231923601637)) | (283, 226, 316, 307) | 327.986714 | 94.05738 | 39.36394 | 12.16982 | (np.float64(140.04510436562072), np.float64(126.53846998635743)) | (133.85899999999998, 106.898, 149.468, 145.21099999999998) | 0.9510095 | 0.8226712 | 0.5484474 | 1.339323 | 1 | 1782 | 398.685078 | 130.1911 | [[1.46600000e+03 6.08730000e+04 3.13201900e+06 1.77073803e+08] [1.91730000e+04 9.24279000e+05 5.21836570e+07 3.14597758e+09] [3.41613000e+05 1.81943690e+07 1.07900283e+09 6.70581721e+10] [7.09503900e+06 4.02739035e+08 2.45808897e+10 1.55374673e+12]] | [[ 1.46600000e+03 -2.25242047e-12 6.04377711e+05 -3.16900835e+06] [ 1.20792265e-12 1.28154833e+05 5.78924005e+05 9.51270411e+07] [ 9.08599789e+04 6.57374886e+05 3.85079554e+07 3.54728000e+08] [ 2.50657828e+05 1.65770366e+07 2.08021179e+08 1.12950027e+10]] | [ 3.23493358e-01 7.13150616e-02 4.22960575e-03 1.03326454e-03 1.68550258e-06 1.24921633e-04 -1.35091478e-06] | [[ nan nan 0.28121631 -0.03851132] [ nan 0.05963031 0.00703536 0.03019271] [ 0.04227705 0.00798874 0.01222218 0.00294054] [ 0.00304612 0.00526144 0.0017244 0.0024454 ]] | 1466 | 327.986714 | 43.20381 | 20.4354 |  |  |  | 20.4354 | 3.234554 | 0.4658867 | 94.05738 | 2.146444 | 3.234554 | 0.4658867 | 0.4658867 | 0.8226712 | 0.5484474 | 39.36394 | 12.16982 | 25.76688 | 13.94837 | 0.682559 | 0.5191401 | 1.465075 | 2.659922 | 0.04899049 | 27.19412 | 12.16982
S4 | 4 | 2 | 500 | 1 | 100x1.tiff | 1600 | 1200 | 429559.68 | 6507 | 777.1585 | 168.1519 | 85.89366 | (np.float64(414.93422468111265), np.float64(1522.9170124481327)) | (342, 1463, 485, 1600) | 1455.804603 | 367.596 | 79.53584 | 40.6277 | (np.float64(196.26388827416628), np.float64(720.3397468879667)) | (161.766, 691.9989999999999, 229.405, 756.8) | 0.8596936 | 0.5479579 | 0.3321423 | 0.9536572 | 1 | 11875 | 2656.781875 | 276.9953 | [[6.50700000e+03 3.89880000e+05 3.20133580e+07 3.09615180e+09] [4.74583000e+05 3.24465930e+07 2.96373675e+09 3.05781248e+11] [4.04599690e+07 3.07607706e+09 3.00858390e+11 3.22108674e+13] [3.82035398e+09 3.16325834e+11 3.23690743e+13 3.54290712e+15]] | [[ 6.50700000e+03 6.60094202e-11 8.65291319e+06 1.41093616e+08] [-2.19074536e-10 4.01099748e+06 1.48213332e+08 1.01252914e+10] [ 5.84662585e+06 6.67586078e+07 9.84497618e+09 3.30421525e+11] [ 1.65992689e+07 8.80636106e+09 3.01366884e+11 2.10122941e+13]] | [3.42446382e-01 4.02884231e-02 1.60062669e-02 6.03194298e-03 5.65684039e-05 1.20386350e-03 1.76884966e-05] | [[ nan nan 0.20436228 0.04131001] [ nan 0.09473071 0.04339456 0.03675066] [0.1380841 0.01954588 0.03573323 0.01486742] [0.00486001 0.03196348 0.01356009 0.01172061]] | 6507 | 1455.804603 | 91.02181 | 43.05332 |  |  |  | 43.05332 | 1.957675 | 0.1353853 | 367.596 | 7.386327 | 1.957675 | 0.1353853 | 0.1353853 | 0.5479579 | 0.3321423 | 79.53584 | 40.6277 | 60.08177 | 15.84136 | 0.3679474 | 0.5413071 | 2.71778 | 2.891926 | 0.1403064 | 38.90814 | 40.6277
S4 | 4 | 2 | 500 | 1 | 100x1.tiff | 1600 | 1200 | 429559.68 | 2536 | 288.2498 | 78.83829 | 45.14499 | (np.float64(430.65220820189273), np.float64(257.4956624605678)) | (396, 229, 471, 282) | 567.376744 | 136.3421 | 37.29051 | 21.35358 | (np.float64(203.69849447949525), np.float64(121.79544834384858)) | (187.308, 108.317, 222.783, 133.386) | 0.8198155 | 0.8079006 | 0.6379874 | -0.357309 | 1 | 3139 | 702.285331 | 127.7625 | [[2.53600000e+03 7.22650000e+04 2.46326900e+06 9.32329390e+07] [8.78780000e+04 2.28718900e+06 7.26925650e+07 2.59740563e+09] [3.94932400e+06 9.74860870e+07 2.94590058e+09 1.00228194e+11] [2.02926752e+08 4.85058692e+09 1.41452827e+11 4.62822190e+12]] | [[ 2.53600000e+03 -9.07718345e-12 4.04029952e+05 1.42547378e+04] [-1.25055521e-12 -2.16952826e+05 -3.00716263e+05 -7.91153649e+07] [ 9.04157248e+05 -1.67276785e+04 1.32593071e+08 -4.67822845e+07] [ 3.41186411e+06 -1.48671416e+08 2.76394413e+08 -5.42466230e+10]] | [ 2.03409577e-01 1.05992457e-02 1.77465328e-04 9.22773956e-05 1.18077063e-08 7.18580488e-06 -1.48208061e-10] | [[ nan nan 6.28224781e-02 4.40135206e-05] [ nan -3.37339201e-02 -9.28504028e-04 -4.85079686e-03] [ 1.40587099e-01 -5.16490751e-05 8.12967306e-03 -5.69585668e-05] [ 1.05346134e-02 -9.11548396e-03 3.36516906e-04 -1.31152239e-03]] | 2536 | 567.376744 | 56.82372 | 26.87762 |  |  |  | 26.87762 | 1.746335 | 0.3835492 | 136.3421 | 2.607227 | 1.746335 | 0.3835492 | 0.3835492 | 0.8079006 | 0.6379874 | 37.29051 | 21.35358 | 29.32205 | 16.64567 | 0.6193135 | 0.720763 | 1.614691 | 5.127252 | 0.1801845 | 15.93693 | 21.35358
S4 | 4 | 2 | 500 | 1 | 100x1.tiff | 1600 | 1200 | 429559.68 | 2731 | 387.5462 | 82.59256 | 62.23021 | (np.float64(303.92786525082386), np.float64(807.9179787623581)) | (262, 782, 343, 854) | 611.003899 | 183.3094 | 39.06628 | 29.43489 | (np.float64(143.75788026363966), np.float64(382.14520395459533)) | (123.92599999999999, 369.88599999999997, 162.239, 403.942) | 0.6574934 | 0.6929713 | 0.4682785 | 0.8015338 | 1 | 3941 | 881.715989 | 134.5615 | [[2.73100000e+03 7.07820000e+04 2.75532400e+06 1.32308232e+08] [1.14505000e+05 3.21928000e+06 1.30754998e+08 6.38393246e+09] [5.70550700e+06 1.65391642e+08 6.72714522e+09 3.25671182e+11] [3.13039561e+08 9.14220904e+09 3.66052369e+11 1.73731029e+13]] | [[ 2.73100000e+03 1.19371180e-12 9.20797627e+05 1.31653764e+07] [ 3.44044793e-11 2.51541842e+05 2.19123238e+06 1.59240421e+08] [ 9.04556789e+05 -3.57679215e+06 1.84077836e+08 7.93370019e+07] [-2.03243804e+06 1.52167288e+08 -1.40419145e+08 6.44539109e+10]] | [ 2.44739349e-01 4.55455588e-03 4.24619634e-03 6.05368150e-04 9.28362368e-07 2.66958402e-06 -2.83126107e-07] | [[ nan nan 1.23458442e-01 3.37776188e-02] [ nan 3.37261554e-02 5.62191385e-03 7.81786591e-03] [ 1.21280907e-01 -9.17676169e-03 9.03725216e-03 7.45332114e-05] [-5.21450472e-03 7.47061230e-03 -1.31916881e-04 1.15867723e-03]] | 2731 | 611.003899 | 58.96793 | 27.89183 |  |  |  | 27.89183 | 1.32721 | 0.2284991 | 183.3094 | 4.376385 | 1.32721 | 0.2284991 | 0.2284991 | 0.6929713 | 0.4682785 | 39.06628 | 29.43489 | 34.25059 | 13.33274 | 0.4780158 | 0.7139618 | 2.091981 | 5.030947 | 0.3425066 | 9.63139 | 29.43489
S4 | 4 | 2 | 500 | 1 | 100x1.tiff | 1600 | 1200 | 429559.68 | 552 | 133.5563 | 63.47945 | 11.73973 | (np.float64(672.9909420289855), np.float64(1119.2065217391305)) | (668, 1089, 679, 1146) | 123.498408 | 63.17215 | 30.02578 | 5.552891 | (np.float64(318.32471557971013), np.float64(529.3846847826087)) | (315.964, 515.097, 321.167, 542.058) | 0.9827503 | 0.9261745 | 0.8803828 | -1.569836 | 1 | 596 | 133.342484 | 29.21572 | [[5.52000000e+02 1.66740000e+04 6.42686000e+05 2.75140320e+07] [2.75500000e+03 8.30900000e+04 3.19775000e+06 1.36692080e+08] [1.85050000e+04 5.67896000e+05 2.20589920e+07 9.46631534e+08] [1.39825000e+05 4.36394000e+06 1.70997380e+08 7.36486901e+09]] | [[ 5.52000000e+02 -5.30775424e-12 1.39022457e+05 -2.98046341e+05] [ 3.73034936e-14 -1.28967391e+02 -2.06725622e+03 -8.85021546e+04] [ 4.75495471e+03 1.02116528e+04 1.19291152e+06 4.40909600e+05] [ 4.21113605e+00 -2.94666247e+03 -5.07462542e+04 -2.13305869e+06]] | [4.71859284e-01 1.94172226e-01 2.10867381e-03 1.61663949e-03 2.98485325e-06 7.12277712e-04 7.82874956e-09] | [[ nan nan 4.56254124e-01 -4.16328460e-02] [ nan -4.23254671e-04 -2.88766370e-04 -5.26182755e-04] [ 1.56051601e-02 1.42642304e-03 7.09236369e-03 1.11573943e-04] [ 5.88235971e-07 -1.75191552e-05 -1.28415432e-05 -2.29745225e-05]] | 552 | 123.498408 | 26.51091 | 12.53966 |  |  |  | 12.53966 | 5.407234 | 0.3888838 | 63.17215 | 2.571462 | 5.407234 | 0.3888838 | 0.3888838 | 0.9261745 | 0.8803828 | 30.02578 | 5.552891 | 17.78933 | 7.8198 | 0.6236055 | 0.4176298 | 1.603578 | 1.721404 | 0.01724971 | 24.47289 | 5.552891
S4 | 4 | 2 | 500 | 1 | 100x1.tiff | 1600 | 1200 | 429559.68 | 6660 | 759.856 | 186.8729 | 73.22522 | (np.float64(616.5346846846846), np.float64(1086.187087087087)) | (544, 1010, 662, 1176) | 1490.03514 | 359.4119 | 88.39089 | 34.63553 | (np.float64(291.6209058558558), np.float64(513.7664921921921)) | (257.312, 477.72999999999996, 313.126, 556.2479999999999) | 0.9200313 | 0.5932656 | 0.3400041 | 1.131166 | 1 | 11226 | 2511.581754 | 352.7446 | [[6.66000000e+03 5.07406000e+05 5.09650820e+07 5.78625459e+09] [4.83081000e+05 4.15432850e+07 4.41642398e+09 5.13589968e+11] [3.95008050e+07 3.65810717e+09 4.00569600e+11 4.71413118e+13] [3.45454942e+09 3.36813400e+11 3.75327904e+13 4.44359309e+15]] | [[ 6.66000000e+03 1.00044417e-11 1.23072969e+07 2.80592534e+07] [ 1.11697318e-10 4.73875078e+06 -2.37541296e+06 1.19109005e+10] [ 4.46067699e+06 -3.87916892e+07 8.04232635e+09 -5.70475994e+10] [-5.77366081e+07 7.26687957e+09 -1.46362752e+11 1.61381665e+13]] | [ 3.78035104e-01 7.69497806e-02 1.78758000e-03 2.84563594e-04 1.54741188e-07 -2.61889443e-05 1.31325074e-07] | [[ nan nan 0.27746884 0.00775159] [ nan 0.10683546 -0.00065623 0.04032013] [ 0.10056626 -0.0107165 0.02722444 -0.00236634] [-0.01595018 0.02459944 -0.00607115 0.00820271]] | 6660 | 1490.03514 | 92.0857 | 43.55653 |  |  |  | 43.55653 | 2.55203 | 0.1449511 | 359.4119 | 6.898878 | 2.55203 | 0.1449511 | 0.1449511 | 0.5932656 | 0.3400041 | 88.39089 | 34.63553 | 61.51321 | 16.58304 | 0.3807245 | 0.4927717 | 2.626571 | 2.396577 | 0.07996875 | 53.75536 | 34.63553
S4 | 4 | 2 | 500 | 1 | 100x1.tiff | 1600 | 1200 | 429559.68 | 11713 | 1803.697 | 315.9636 | 84.13847 | (np.float64(134.38717664133867), np.float64(1521.1030478955008)) | (0, 1437, 290, 1587) | 2620.537777 | 853.1486 | 149.4508 | 39.7975 | (np.float64(63.56513455135319), np.float64(719.4817416545718)) | (0.0, 679.701, 137.17, 750.651) | 0.9638925 | 0.4833492 | 0.2692644 | 0.2643526 | 1 | 24233 | 5421.624857 | 539.8454 | [[1.17130000e+04 9.85099000e+05 9.26679110e+07 9.39824185e+09] [1.57407700e+06 1.49509971e+08 1.53593075e+10 1.66561582e+12] [2.79984159e+08 2.84895314e+10 3.06007239e+12 3.42603936e+14] [5.75106584e+10 6.06072057e+12 6.65931513e+14 7.57785836e+16]] | [[ 1.17130000e+04 2.90896196e-11 9.81808262e+06 -4.68732501e+07] [ 1.04944320e-09 1.71252977e+07 2.53491168e+07 3.28185462e+10] [ 6.84483952e+07 3.39169483e+08 6.42509210e+10 5.33165435e+11] [ 1.48720460e+09 1.59314652e+11 2.16721345e+12 2.74580360e+14]] | [5.70478791e-01 2.44955084e-01 1.41712541e-02 1.07647474e-02 1.32597225e-04 5.27039344e-03 9.76902729e-06] | [[ nan nan 0.07156331 -0.00315686] [ nan 0.12482508 0.00170723 0.02042278] [ 0.49891549 0.02284265 0.03998296 0.00306566] [ 0.10016139 0.09914054 0.0124613 0.01458804]] | 11713 | 2620.537777 | 122.1207 | 57.76307 |  |  |  | 57.76307 | 3.755281 | 0.04524295 | 853.1486 | 22.10289 | 3.755281 | 0.04524295 | 0.04524295 | 0.4833492 | 0.2692644 | 149.4508 | 39.7975 | 94.62414 | 12.28643 | 0.2127039 | 0.3865023 | 4.701371 | 1.474361 | 0.0361075 | 109.6533 | 39.7975
S4 | 4 | 2 | 500 | 1 | 100x1.tiff | 1600 | 1200 | 429559.68 | 1408 | 201.3797 | 72.31176 | 28.37716 | (np.float64(307.7421875), np.float64(732.1335227272727)) | (281, 715, 345, 758) | 315.010432 | 95.25261 | 34.20346 | 13.4224 | (np.float64(145.5620546875), np.float64(346.29915625)) | (132.91299999999998, 338.195, 163.185, 358.534) | 0.9197827 | 0.787472 | 0.5116279 | -0.3828504 | 1 | 1788 | 400.027452 | 151.9014 | [[1.40800000e+03 2.41240000e+04 5.38518000e+05 1.40076940e+07] [3.76530000e+04 5.10232000e+05 9.25434400e+06 2.00787736e+08] [1.41274900e+06 1.68580020e+07 2.67683218e+08 5.04663074e+09] [6.15922890e+07 6.82514650e+08 1.00159745e+10 1.72024966e+11]] | [[ 1.40800000e+03 8.88178420e-13 1.25188898e+05 4.91129959e+05] [ 0.00000000e+00 -1.34896531e+05 -5.24299760e+05 -2.80596315e+07] [ 4.05825414e+05 -1.32508436e+05 4.32461863e+07 1.77798538e+08] [ 2.10697172e+06 -7.27359626e+07 -2.97227979e+07 -1.49756861e+10]] | [ 2.67855715e-01 3.85595028e-02 2.58981078e-03 4.75897520e-04 3.26156859e-07 3.28707103e-05 -4.15635522e-07] | [[ nan nan 0.06314813 0.00660222] [ nan -0.06804488 -0.00704812 -0.0100525 ] [ 0.20470758 -0.0017813 0.01549315 0.00169754] [ 0.02832384 -0.02605801 -0.00028378 -0.00381045]] | 1408 | 315.010432 | 42.34054 | 20.02708 |  |  |  | 20.02708 | 2.548238 | 0.4362958 | 95.25261 | 2.292023 | 2.548238 | 0.4362958 | 0.4362958 | 0.787472 | 0.5116279 | 34.20346 | 13.4224 | 23.81293 | 13.22842 | 0.6605269 | 0.5855277 | 1.513943 | 3.383722 | 0.08021727 | 20.78107 | 13.4224
S4 | 4 | 2 | 500 | 1 | 100x1.tiff | 1600 | 1200 | 429559.68 | 2887 | 248.3503 | 70.03901 | 55.49263 | (np.float64(1075.8143401454797), np.float64(1010.9729823346034)) | (1051, 977, 1104, 1053) | 645.905623 | 117.4697 | 33.12845 | 26.24801 | (np.float64(508.8601828888119), np.float64(478.1902206442674)) | (497.123, 462.121, 522.192, 498.06899999999996) | 0.6101184 | 0.9047321 | 0.7167329 | -1.566002 | 1 | 3191 | 713.919239 | 97.0784 | [[2.88700000e+03 9.80800000e+04 4.21719200e+06 2.06047534e+08] [7.16390000e+04 2.43221100e+06 1.01909037e+08 4.80300408e+09] [2.33332700e+06 7.86674550e+07 3.19424561e+09 1.44835788e+11] [8.66558030e+07 2.90466588e+09 1.15047732e+11 5.05844093e+12]] | [[ 2.88700000e+03 8.10729262e-12 8.85121893e+05 2.63648384e+06] [ 6.80699941e-12 -1.57948147e+03 -2.63048035e+06 -3.63647842e+07] [ 5.55652486e+05 -5.24234371e+05 1.27682571e+08 3.57647575e+08] [ 1.17953356e+06 2.65311263e+06 -4.67725742e+08 -7.26468647e+09]] | [ 1.72863145e-01 1.56272649e-03 4.98615030e-04 3.27433272e-05 3.28103028e-09 4.76021476e-07 -2.59590035e-09] | [[ nan nan 1.06196332e-01 5.88719138e-03] [ nan -1.89505128e-04 -5.87378577e-03 -1.51126514e-03] [ 6.66668130e-02 -1.17060003e-03 5.30629349e-03 2.76625073e-04] [ 2.63386396e-03 1.10259326e-04 -3.61765817e-04 -1.04575450e-04]] | 2887 | 645.905623 | 60.62873 | 28.67739 |  |  |  | 28.67739 | 1.262132 | 0.5882031 | 117.4697 | 1.700093 | 1.262132 | 0.5882031 | 0.5882031 | 0.9047321 | 0.7167329 | 33.12845 | 26.24801 | 29.68823 | 21.99395 | 0.766944 | 0.8656423 | 1.303876 | 7.395655 | 0.3898816 | 6.88044 | 26.24801
S4 | 4 | 2 | 500 | 1 | 100x1.tiff | 1600 | 1200 | 429559.68 | 11394 | 1769.673 | 176.5886 | 143.6731 | (np.float64(818.339038090223), np.float64(1520.2578550114094)) | (733, 1427, 891, 1600) | 2549.168226 | 837.0555 | 83.52643 | 67.9574 | (np.float64(387.0743650166755), np.float64(719.0819654203966)) | (346.709, 674.971, 421.443, 756.8) | 0.5814201 | 0.5048294 | 0.4168435 | -1.182543 | 1 | 22570 | 5049.56353 | 257.455 | [[1.13940000e+04 1.06258000e+06 1.20224650e+08 1.50265308e+10] [9.72353000e+05 8.80491640e+07 9.77870901e+09 1.19721400e+12] [9.87552010e+07 8.71952814e+09 9.53503520e+11 1.14867043e+14] [1.09348979e+10 9.47491003e+11 1.02482984e+14 1.22073875e+16]] | [[ 1.13940000e+04 -2.14981810e-10 2.11307184e+07 -1.26573112e+08] [ 1.98156158e-10 -2.63039109e+06 9.46228278e+06 -1.91532270e+10] [ 1.57755313e+07 -4.12199830e+07 3.05464647e+10 -3.02269691e+11] [-1.85313331e+08 -4.25164219e+09 -2.97822207e+11 -3.79853699e+13]] | [ 2.84280772e-01 3.34363449e-03 2.37853418e-04 3.07641944e-04 -5.54154170e-08 -1.30475722e-05 -6.20850246e-08] | [[ nan nan 0.1627653 -0.00913379] [ nan -0.02026133 0.00068282 -0.01294832] [ 0.12151547 -0.00297452 0.02065058 -0.00191438] [-0.01337261 -0.00287427 -0.00188621 -0.00225378]] | 11394 | 2549.168226 | 120.4462 | 56.97106 |  |  |  | 56.97106 | 1.2291 | 0.04571933 | 837.0555 | 21.87259 | 1.2291 | 0.04571933 | 0.04571933 | 0.5048294 | 0.4168435 | 83.52643 | 67.9574 | 75.74191 | 12.1816 | 0.2138208 | 0.6820723 | 4.676814 | 4.591563 | 0.4185799 | 15.56903 | 67.9574
S4 | 4 | 2 | 500 | 1 | 100x1.tiff | 1600 | 1200 | 429559.68 | 617 | 129.4558 | 63.64105 | 13.24365 | (np.float64(159.4035656401945), np.float64(1457.2949756888167)) | (133, 1452, 189, 1467) | 138.040793 | 61.23261 | 30.10222 | 6.264245 | (np.float64(75.39788654781199), np.float64(689.3005235008103)) | (62.909, 686.7959999999999, 89.39699999999999, 693.891) | 0.9781077 | 0.8714689 | 0.7345238 | -0.01804984 | 1 | 708 | 158.400132 | 89.6245 | [[6.17000000e+02 3.26700000e+03 2.41110000e+04 2.01963000e+05] [1.62910000e+04 8.35640000e+04 5.90358000e+05 4.68677000e+06] [5.86277000e+05 3.00723800e+06 2.10231240e+07 1.64552420e+08] [2.38590670e+07 1.23135380e+08 8.58555594e+08 6.69269949e+09]] | [[ 6.17000000e+02 -2.02504680e-13 6.81231442e+03 2.15376264e+03] [ 3.10862447e-12 -2.69644895e+03 -1.77031079e+04 -1.37761612e+05] [ 1.56136512e+05 4.53072716e+04 1.79958883e+06 2.27946321e+06] [ 1.34142452e+05 -1.14714606e+06 -7.42822626e+06 -6.24952206e+07]] | [ 4.28036604e-01 1.54058553e-01 5.92241086e-04 1.76817185e-04 4.90525585e-08 4.78426766e-05 -2.94583739e-08] | [[ nan nan 1.78946973e-02 2.27763920e-04] [ nan -7.08307555e-03 -1.87213260e-03 -5.86506359e-04] [ 4.10141906e-01 4.79131804e-03 7.66157042e-03 3.90691995e-04] [ 1.41857836e-02 -4.88386021e-03 -1.27317191e-03 -4.31227203e-04]] | 617 | 138.040793 | 28.02836 | 13.25741 |  |  |  | 13.25741 | 4.805402 | 0.4626491 | 61.23261 | 2.161465 | 4.805402 | 0.4626491 | 0.4626491 | 0.8714689 | 0.7345238 | 30.10222 | 6.264245 | 18.18323 | 9.017469 | 0.6801831 | 0.4404132 | 1.470192 | 1.914346 | 0.02189226 | 23.83797 | 6.264245
S4 | 4 | 2 | 500 | 1 | 100x1.tiff | 1600 | 1200 | 429559.68 | 4887 | 394.3513 | 120.3427 | 56.00291 | (np.float64(370.72375690607737), np.float64(1062.7761407816656)) | (331, 1003, 414, 1116) | 1093.363623 | 186.5282 | 56.9221 | 26.48938 | (np.float64(175.35233701657458), np.float64(502.6931145897278)) | (156.563, 474.419, 195.822, 527.8679999999999) | 0.8851205 | 0.8084367 | 0.5210577 | 0.9834574 | 1 | 6045 | 1352.441805 | 244.1788 | [[4.88700000e+03 2.92126000e+05 2.08214360e+07 1.63621341e+09] [1.94130000e+05 1.32029210e+07 1.01679714e+09 8.44335249e+10] [9.73371200e+06 7.12299569e+08 5.73034622e+10 4.90588062e+12] [5.49677688e+08 4.20324325e+10 3.47568117e+12 3.03340357e+14]] | [[ 4.88700000e+03 -6.00266503e-11 3.35927110e+06 -1.00201998e+07] [-6.12772055e-11 1.59857879e+06 -1.42226671e+06 2.55597094e+09] [ 2.02213907e+06 3.45271966e+06 1.73894033e+09 -1.01053809e+09] [ 2.36415688e+06 1.19579563e+09 3.64055575e+09 1.86351007e+12]] | [ 2.25326057e-01 2.10554341e-02 1.64753528e-04 1.57916680e-05 5.93781687e-10 2.54344622e-07 -5.44274843e-10] | [[ nan nan 1.40656684e-01 -6.00164817e-03] [ nan 6.69343990e-02 -8.51873674e-04 2.18992325e-02] [ 8.46693728e-02 2.06802350e-03 1.48990186e-02 -1.23852421e-04] [ 1.41602345e-03 1.02454242e-02 4.46189657e-04 3.26709970e-03]] | 4887 | 1093.363623 | 78.88169 | 37.31104 |  |  |  | 37.31104 | 2.148865 | 0.3948986 | 186.5282 | 2.532296 | 2.148865 | 0.3948986 | 0.3948986 | 0.8084367 | 0.5210577 | 56.9221 | 26.48938 | 41.70574 | 23.44662 | 0.6284096 | 0.6554754 | 1.591319 | 4.240456 | 0.1148795 | 30.43273 | 26.48938
S4 | 4 | 2 | 500 | 1 | 100x1.tiff | 1600 | 1200 | 429559.68 | 1754 | 206.7939 | 67.58647 | 37.46345 | (np.float64(489.7548460661346), np.float64(1118.015393386545)) | (458, 1095, 528, 1138) | 392.420666 | 97.81353 | 31.9684 | 17.72021 | (np.float64(231.65404218928165), np.float64(528.8212810718358)) | (216.634, 517.935, 249.744, 538.274) | 0.8323143 | 0.8518698 | 0.5827243 | 0.2481995 | 1 | 2059 | 460.658011 | 122.3921 | [[1.75400000e+03 4.03690000e+04 1.10390300e+06 3.30531490e+07] [5.56980000e+04 1.36451900e+06 3.80897450e+07 1.14078143e+09] [2.24850600e+06 5.80005730e+07 1.65080194e+09 4.97264612e+10] [1.04182992e+08 2.79600901e+09 8.09605887e+10 2.45746107e+12]] | [[ 1.75400000e+03 1.93267624e-12 1.74794584e+05 -3.99545048e+05] [-1.29531941e-11 8.26076192e+04 -7.67018540e+05 1.28696422e+07] [ 4.79824584e+05 1.00393842e+06 4.44977478e+07 8.80571446e+07] [ 2.30851850e+06 5.26595398e+07 -7.10830690e+07 5.98108055e+09]] | [ 2.12779380e-01 1.27142105e-02 1.98087559e-03 1.65136257e-04 8.36051585e-08 1.80371964e-05 -4.39383796e-08] | [[ nan nan 0.05681576 -0.00310093] [ nan 0.02685103 -0.00595295 0.00238494] [ 0.15596362 0.00779172 0.00824611 0.00038964] [ 0.01791676 0.00975862 -0.00031453 0.00063192]] | 1754 | 392.420666 | 47.2574 | 22.35275 |  |  |  | 22.35275 | 1.804064 | 0.5154231 | 97.81353 | 1.940154 | 1.804064 | 0.5154231 | 0.5154231 | 0.8518698 | 0.5827243 | 31.9684 | 17.72021 | 24.8443 | 16.0477 | 0.7179297 | 0.699214 | 1.392894 | 4.825251 | 0.1676857 | 14.24819 | 17.72021
S4 | 4 | 2 | 500 | 1 | 100x1.tiff | 1600 | 1200 | 429559.68 | 7529 | 968.0113 | 253.0004 | 68.21221 | (np.float64(228.19564351175455), np.float64(1485.408155133484)) | (92, 1448, 321, 1538) | 1684.455641 | 457.8694 | 119.6692 | 32.26438 | (np.float64(107.9365393810599), np.float64(702.5980573781378)) | (43.516, 684.904, 151.833, 727.4739999999999) | 0.9629687 | 0.5381317 | 0.3653081 | 0.1475206 | 1 | 13991 | 3130.192439 | 453.9562 | [[7.52900000e+03 2.81646000e+05 1.33287840e+07 7.43528670e+08] [1.02541700e+06 4.24198140e+07 2.21005342e+09 1.32721074e+11] [1.69174217e+08 7.34956572e+09 4.03535310e+11 2.52299870e+13] [3.03359344e+10 1.35673496e+12 7.69956744e+13 4.93874168e+15]] | [[ 7.52900000e+03 3.24575922e-11 2.79292674e+06 3.59669769e+07] [ 3.22700089e-10 4.06085579e+06 9.09128553e+07 4.20514124e+09] [ 2.95168888e+07 -8.50713665e+07 1.38346817e+10 1.29228065e+11] [-7.45000277e+08 3.07051384e+10 1.73354965e+11 2.79731932e+13]] | [5.69980351e-01 2.42783461e-01 4.63186513e-02 1.77838551e-02 5.09666980e-04 8.67047076e-03 2.74792660e-05] | [[ nan nan 0.04927027 0.00731241] [ nan 0.07163792 0.01848341 0.009853 ] [ 0.52071008 -0.01729578 0.03241584 0.00348961] [-0.15146531 0.07194476 0.00468118 0.00870548]] | 7529 | 1684.455641 | 97.90925 | 46.31107 |  |  |  | 46.31107 | 3.709019 | 0.1009686 | 457.8694 | 9.90407 | 3.709019 | 0.1009686 | 0.1009686 | 0.5381317 | 0.3653081 | 119.6692 | 32.26438 | 75.96679 | 14.7156 | 0.3177555 | 0.3869924 | 3.147073 | 1.478103 | 0.03703126 | 87.40482 | 32.26438
S4 | 4 | 2 | 500 | 1 | 100x1.tiff | 1600 | 1200 | 429559.68 | 5092 | 468.1148 | 122.7426 | 65.57559 | (np.float64(325.19776119402985), np.float64(485.70208169677926)) | (273, 436, 373, 532) | 1139.228068 | 221.4183 | 58.05723 | 31.01725 | (np.float64(153.8185410447761), np.float64(229.73708464257658)) | (129.129, 206.22799999999998, 176.429, 251.636) | 0.8453246 | 0.7404391 | 0.5304167 | -0.4300478 | 1 | 6877 | 1538.584333 | 223.196 | [[5.09200000e+03 2.53083000e+05 1.45428010e+07 9.12920955e+08] [2.65791000e+05 1.19120200e+07 6.28038664e+08 3.63579092e+10] [1.80728410e+07 7.81675020e+08 4.00654071e+10 2.25861128e+12] [1.36282798e+09 5.81413511e+10 2.95047152e+12 1.65036665e+14]] | [[ 5.09200000e+03 2.50111043e-11 1.96404906e+06 -5.12118187e+06] [-1.57456270e-10 -1.29834600e+06 -2.00199214e+06 -1.37411089e+09] [ 4.19914585e+06 1.89587086e+07 1.86667786e+09 1.59577636e+10] [-1.89058847e+07 -1.95039799e+09 -1.77001772e+10 -1.88320134e+12]] | [2.37699962e-01 1.74605453e-02 1.17141395e-03 1.83630059e-04 7.88267234e-08 2.31138672e-05 3.22451407e-08] | [[ nan nan 0.07574876 -0.00276789] [ nan -0.05007416 -0.00108204 -0.01040774] [ 0.1619512 0.01024679 0.01413853 0.0016938 ] [-0.01021824 -0.01477264 -0.00187875 -0.00280119]] | 5092 | 1139.228068 | 80.51916 | 38.08556 |  |  |  | 38.08556 | 1.871772 | 0.2920072 | 221.4183 | 3.424573 | 1.871772 | 0.2920072 | 0.2920072 | 0.7404391 | 0.5304167 | 58.05723 | 31.01725 | 44.53724 | 20.58056 | 0.5403769 | 0.6560004 | 1.85056 | 4.247251 | 0.1546754 | 27.03997 | 31.01725
S4 | 4 | 2 | 500 | 1 | 100x1.tiff | 1600 | 1200 | 429559.68 | 5114 | 481.5229 | 127.1379 | 60.88633 | (np.float64(267.3298787641768), np.float64(39.96304262807978)) | (207, 0, 312, 98) | 1144.150106 | 227.7603 | 60.13622 | 28.79923 | (np.float64(126.44703265545562), np.float64(18.902519163081738)) | (97.911, 0.0, 147.576, 46.354) | 0.8778695 | 0.7964492 | 0.4969874 | 0.7948624 | 1 | 6421 | 1436.563909 | 255.979 | [[5.11400000e+03 2.04371000e+05 1.13806310e+07 7.37429471e+08] [3.08527000e+05 1.43200890e+07 8.62835439e+08 5.86756283e+10] [2.17513810e+07 1.10037799e+09 6.95448811e+10 4.87286788e+12] [1.65812833e+09 8.91805270e+10 5.82318594e+12 4.16304426e+14]] | [[ 5.11400000e+03 3.18394200e-11 3.21334402e+06 2.57948215e+07] [-3.50155460e-11 1.99041135e+06 1.71575635e+07 2.59326429e+09] [ 3.13798449e+06 -9.03592564e+06 2.56808815e+09 1.22302394e+10] [-3.27582999e+07 2.81861656e+09 -1.42949991e+10 3.42358563e+12]] | [ 2.42852808e-01 2.31770621e-02 2.82844866e-03 1.49875102e-04 -9.69114594e-08 -2.27236774e-05 1.14174247e-08] | [[ nan nan 0.12286715 0.01379211] [ nan 0.07610644 0.0091739 0.01938941] [ 0.11998566 -0.00483138 0.01920117 0.00127871] [-0.01751538 0.02107433 -0.00149459 0.00500539]] | 5114 | 1144.150106 | 80.69292 | 38.16775 |  |  |  | 38.16775 | 2.088119 | 0.2771639 | 227.7603 | 3.607973 | 2.088119 | 0.2771639 | 0.2771639 | 0.7964492 | 0.4969874 | 60.13622 | 28.79923 | 44.46773 | 20.09393 | 0.5264636 | 0.6346882 | 1.899467 | 3.975764 | 0.1221305 | 31.33699 | 28.79923
S4 | 4 | 2 | 500 | 1 | 100x1.tiff | 1600 | 1200 | 429559.68 | 3008 | 290.1493 | 83.22577 | 49.57219 | (np.float64(1050.7509973404256), np.float64(1351.128324468085)) | (1020, 1310, 1075, 1392) | 672.976832 | 137.2406 | 39.36579 | 23.44765 | (np.float64(497.00522174202126), np.float64(639.0836974734042)) | (482.46, 619.63, 508.47499999999997, 658.4159999999999) | 0.8032552 | 0.8252401 | 0.6669623 | 1.39736 | 1 | 3645 | 815.492205 | 138.8075 | [[3.00800000e+03 1.23714000e+05 6.36531600e+06 3.67348212e+08] [9.24990000e+04 3.94714500e+06 2.04846923e+08 1.18277879e+10] [3.33144900e+06 1.44854051e+08 7.50945047e+09 4.31101525e+11] [1.32335283e+08 5.80504455e+09 2.99344239e+11 1.70383158e+13]] | [[ 3.00800000e+03 1.53193014e-11 1.27716647e+06 4.97996521e+05] [-1.43529633e-12 1.42816115e+05 -2.64046742e+06 1.32520903e+08] [ 4.87012497e+05 -9.46340368e+05 1.84192762e+08 -7.63643067e+08] [-6.23363393e+04 4.44678574e+07 -9.49202905e+08 3.55484177e+10]] | [ 1.94978612e-01 8.62282827e-03 2.96034254e-04 3.04809627e-05 -1.81184876e-09 -2.20860659e-06 2.25848511e-09] | [[ nan nan 1.41153562e-01 1.00353316e-03] [ nan 1.57841628e-02 -5.32091393e-03 4.86912462e-03] [ 5.38250500e-02 -1.90700919e-03 6.76766830e-03 -5.11585235e-04] [-1.25616508e-04 1.63385198e-03 -6.35896811e-04 4.34219124e-04]] | 3008 | 672.976832 | 61.88622 | 29.27218 |  |  |  | 29.27218 | 1.67888 | 0.4489983 | 137.2406 | 2.22718 | 1.67888 | 0.4489983 | 0.4489983 | 0.8252401 | 0.6669623 | 39.36579 | 23.44765 | 31.40672 | 19.61451 | 0.6700734 | 0.7435945 | 1.492374 | 5.457227 | 0.1967448 | 15.91814 | 23.44765
S4 | 4 | 2 | 500 | 1 | 100x1.tiff | 1600 | 1200 | 429559.68 | 1449 | 194.3675 | 82.04231 | 25.09265 | (np.float64(518.2346445824707), np.float64(1143.4368530020704)) | (478, 1131, 555, 1161) | 324.183321 | 91.93584 | 38.80601 | 11.86882 | (np.float64(245.1249868875086), np.float64(540.8456314699793)) | (226.094, 534.963, 262.515, 549.153) | 0.9520797 | 0.8493552 | 0.6272727 | 0.1062352 | 1 | 1706 | 381.681674 | 139.0603 | [[1.44900000e+03 1.80210000e+04 2.87359000e+05 5.21491500e+06] [5.83000000e+04 7.83328000e+05 1.34675220e+07 2.59849474e+08] [2.94903800e+06 4.17511840e+07 7.47929206e+08 1.48735918e+10] [1.64450854e+08 2.42397113e+09 4.45803979e+10 9.02393029e+11]] | [[ 1.44900000e+03 1.36424205e-12 6.32344720e+04 6.81976911e+04] [ 1.63424829e-11 5.82594700e+04 4.56605839e+05 5.95909815e+06] [ 6.03358221e+05 3.86333760e+05 2.64575101e+07 7.86545675e+07] [-2.75444893e+06 4.91520867e+07 1.94071837e+08 4.63301647e+09]] | [3.17485414e-01 6.92576822e-02 2.84915298e-03 8.58949914e-04 1.27239094e-06 1.86176561e-04 4.31986016e-07] | [[ nan nan 0.03011738 0.00085329] [ nan 0.02774788 0.00571308 0.00195873] [ 0.28736804 0.00483383 0.00869649 0.00067918] [-0.03446385 0.01615611 0.0016758 0.00105097]] | 1449 | 324.183321 | 42.95258 | 20.31657 |  |  |  | 20.31657 | 3.269575 | 0.481982 | 91.93584 | 2.074766 | 3.269575 | 0.481982 | 0.481982 | 0.8493552 | 0.6272727 | 38.80601 | 11.86882 | 25.33742 | 14.10476 | 0.6942492 | 0.5235418 | 1.440405 | 2.705219 | 0.04792033 | 26.93719 | 11.86882
S4 | 4 | 2 | 500 | 1 | 100x1.tiff | 1600 | 1200 | 429559.68 | 6999 | 721.9747 | 182.0668 | 58.84043 | (np.float64(1049.6686669524217), np.float64(274.75096442348905)) | (966, 214, 1127, 332) | 1565.879271 | 341.4941 | 86.11761 | 27.83152 | (np.float64(496.4932794684955), np.float64(129.95720617231032)) | (456.91799999999995, 101.222, 533.071, 157.036) | 0.9463374 | 0.7015838 | 0.3684072 | -0.4972084 | 1 | 9976 | 2231.920504 | 355.1014 | [[6.99900000e+03 4.25196000e+05 3.02998900e+07 2.37634046e+09] [5.85597000e+05 3.01316550e+07 1.86800156e+09 1.29951352e+11] [6.05421150e+07 2.81306634e+09 1.60045675e+11 1.03599172e+13] [6.87946673e+09 2.96121527e+11 1.57537608e+13 9.64104127e+14]] | [[ 6.99900000e+03 3.95772304e-11 4.46882293e+06 -7.37768722e+06] [-4.48494575e-11 -5.44392751e+06 -5.70215671e+06 -7.55927341e+09] [ 1.15459946e+07 4.60467846e+07 1.13646723e+10 7.98161977e+10] [-1.18087286e+08 -1.90409722e+10 -1.85985703e+11 -2.78149081e+13]] | [ 3.26926413e-01 7.02741116e-02 1.86797430e-03 1.00143654e-03 1.36755076e-06 2.45652763e-04 -7.64267840e-08] | [[ nan nan 0.09122653 -0.00180024] [ nan -0.11113231 -0.00139139 -0.02204815] [ 0.23569988 0.01123594 0.03314736 0.00278269] [-0.02881464 -0.05553684 -0.00648416 -0.01159134]] | 6999 | 1565.879271 | 94.40023 | 44.65131 |  |  |  | 44.65131 | 3.094247 | 0.1687337 | 341.4941 | 5.926498 | 3.094247 | 0.1687337 | 0.1687337 | 0.7015838 | 0.3684072 | 86.11761 | 27.83152 | 56.97457 | 18.34151 | 0.4107721 | 0.5184922 | 2.43444 | 2.653287 | 0.05366262 | 58.28609 | 27.83152
S4 | 4 | 2 | 500 | 1 | 100x1.tiff | 1600 | 1200 | 429559.68 | 6898 | 763.8742 | 192.0987 | 70.69181 | (np.float64(1045.1339518701072), np.float64(590.0572629747753)) | (978, 516, 1103, 672) | 1543.282642 | 361.3125 | 90.8627 | 33.43723 | (np.float64(494.3483592345607), np.float64(279.0970853870687)) | (462.594, 244.06799999999998, 521.7189999999999, 317.856) | 0.9298269 | 0.5710738 | 0.3537436 | 1.041496 | 1 | 12079 | 2702.422591 | 290.3387 | [[6.89800000e+03 5.10847000e+05 5.02344130e+07 5.60452207e+09] [4.63090000e+05 4.02900360e+07 4.29664325e+09 4.97977481e+11] [3.67503960e+07 3.54023559e+09 3.94280190e+11 4.66146448e+13] [3.22098843e+09 3.32001538e+11 3.79730150e+13 4.54405468e+15]] | [[ 6.89800000e+03 -8.17834689e-11 1.24024824e+07 4.73111346e+07] [ 4.89279728e-11 5.99485809e+06 3.62830174e+07 1.50266979e+10] [ 5.66133423e+06 1.36848222e+07 1.07073893e+10 1.08170634e+11] [-6.34636750e+06 9.65191119e+09 6.45123017e+10 2.25581769e+13]] | [ 3.79632282e-01 8.35641587e-02 8.52184711e-04 2.95608298e-04 1.46751789e-07 8.45426776e-05 -2.18433964e-08] | [[ nan nan 0.26065271 0.01197169] [ nan 0.12598897 0.00918111 0.04578192] [ 0.11897958 0.00346283 0.03262226 0.00396806] [-0.0016059 0.02940653 0.00236653 0.00996348]] | 6898 | 1543.282642 | 93.71663 | 44.32797 |  |  |  | 44.32797 | 2.717412 | 0.1485557 | 361.3125 | 6.731482 | 2.717412 | 0.1485557 | 0.1485557 | 0.5710738 | 0.3537436 | 90.8627 | 33.43723 | 62.14996 | 17.08529 | 0.3854292 | 0.4878566 | 2.59451 | 2.349006 | 0.07017313 | 57.42548 | 33.43723
S4 | 4 | 2 | 500 | 1 | 100x1.tiff | 1600 | 1200 | 429559.68 | 4054 | 498.4996 | 143.2259 | 42.91844 | (np.float64(499.94499259990135), np.float64(1171.1514553527381)) | (437, 1141, 570, 1204) | 906.997366 | 235.7903 | 67.74587 | 20.30042 | (np.float64(236.47398149975334), np.float64(553.9546383818451)) | (206.701, 539.693, 269.61, 569.492) | 0.9540475 | 0.7144871 | 0.4838286 | 0.2982869 | 1 | 5674 | 1269.438346 | 286.7371 | [[4.05400000e+03 1.22234000e+05 4.56084600e+06 1.92942068e+08] [2.55179000e+05 9.02296500e+06 3.71153123e+08 1.67548091e+10] [2.08512930e+07 7.98767789e+08 3.45065207e+10 1.60960825e+12] [1.92626055e+09 7.73649499e+10 3.43999960e+12 1.63629647e+14]] | [[ 4.05400000e+03 -6.03961325e-12 8.75313006e+05 2.64200140e+06] [ 6.51994014e-11 1.32894677e+06 3.93134660e+06 6.29987181e+08] [ 4.78905273e+06 2.76986929e+06 1.33165209e+09 5.51515110e+09] [ 1.08822877e+07 2.96619392e+09 9.36325602e+09 1.47723658e+12]] | [3.44654377e-01 8.28627218e-02 3.00937951e-05 2.27150200e-04 1.46091249e-08 6.50341799e-05 1.18017923e-08] | [[ nan nan 0.05325935 0.00252478] [ nan 0.08086118 0.00375692 0.00945541] [0.29139502 0.00264698 0.01998663 0.00130006] [0.01039946 0.0445193 0.00220716 0.00546909]] | 4054 | 906.997366 | 71.84506 | 33.98271 |  |  |  | 33.98271 | 3.337166 | 0.2050048 | 235.7903 | 4.877934 | 3.337166 | 0.2050048 | 0.2050048 | 0.7144871 | 0.4838286 | 67.74587 | 20.30042 | 44.02314 | 15.38651 | 0.4527746 | 0.5016205 | 2.208605 | 2.48342 | 0.04595252 | 47.44545 | 20.30042
S4 | 4 | 2 | 500 | 1 | 100x1.tiff | 1600 | 1200 | 429559.68 | 2761 | 294.0904 | 81.89191 | 47.46122 | (np.float64(135.3382832307135), np.float64(580.3792104310032)) | (102, 537, 168, 620) | 617.715769 | 139.1048 | 38.73487 | 22.44916 | (np.float64(64.01500796812748), np.float64(274.5193665338645)) | (48.245999999999995, 254.00099999999998, 79.464, 293.26) | 0.8149301 | 0.795448 | 0.5040161 | 1.025457 | 1 | 3471 | 776.563359 | 141.3633 | [[2.76100000e+03 1.19770000e+05 6.14599800e+06 3.49091866e+08] [9.20470000e+04 4.33375300e+06 2.31756613e+08 1.34105694e+10] [3.66418100e+06 1.79842617e+08 9.75781080e+09 5.65935565e+11] [1.61917825e+08 8.13274229e+09 4.43557747e+11 2.56522810e+13]] | [[ 2.76100000e+03 2.24531505e-12 9.50469967e+05 2.20520637e+04] [ 1.15321086e-11 3.40826817e+05 -2.71000553e+06 2.01061002e+08] [ 5.95492043e+05 -1.83182360e+06 1.74346004e+08 -1.19741347e+09] [ 5.49562002e+04 1.55657620e+08 -9.55740271e+08 7.15695498e+10]] | [2.02799091e-01 1.01641876e-02 6.07283036e-04 6.43486615e-05 9.27636495e-09 4.26049370e-06 8.70406067e-09] | [[ nan nan 1.24682524e-01 5.50532828e-05] [ nan 4.47096166e-02 -6.76556639e-03 9.55275461e-03] [ 7.81165671e-02 -4.57317303e-03 8.28347906e-03 -1.08270893e-03] [ 1.37198916e-04 7.39556172e-03 -8.64186470e-04 1.23158009e-03]] | 2761 | 617.715769 | 59.29093 | 28.04461 |  |  |  | 28.04461 | 1.725449 | 0.4011572 | 139.1048 | 2.492789 | 1.725449 | 0.4011572 | 0.4011572 | 0.795448 | 0.5040161 | 38.73487 | 22.44916 | 30.59202 | 17.76261 | 0.6333697 | 0.7240145 | 1.578857 | 5.173617 | 0.1850699 | 16.28572 | 22.44916
S4 | 4 | 2 | 500 | 1 | 100x1.tiff | 1600 | 1200 | 429559.68 | 2570 | 363.4041 | 79.73111 | 53.45732 | (np.float64(686.1785992217899), np.float64(840.5704280155642)) | (649, 801, 725, 878) | 574.98353 | 171.8901 | 37.71281 | 25.28531 | (np.float64(324.5624774319066), np.float64(397.5898124513618)) | (306.977, 378.873, 342.92499999999995, 415.294) | 0.7419366 | 0.6706681 | 0.4391661 | 1.001093 | 1 | 3832 | 857.329528 | 170.9137 | [[2.57000000e+03 1.01696000e+05 4.88172600e+06 2.59036244e+08] [9.55490000e+04 4.03621000e+06 2.02410444e+08 1.11083962e+10] [4.17492300e+06 1.88940954e+08 9.89213245e+09 5.59062192e+11] [2.03181953e+08 9.75730155e+09 5.29052903e+11 3.05725747e+13]] | [[ 2.57000000e+03 -2.38742359e-12 8.57571753e+05 -2.00470588e+06] [-1.27897692e-12 2.55295174e+05 7.10430961e+05 1.94217366e+08] [ 6.22545023e+05 4.75443008e+06 2.38153722e+08 1.94714087e+09] [ 1.67346019e+06 1.28371639e+08 1.41852321e+09 9.38212468e+10]] | [ 2.24093745e-01 7.24222830e-03 2.36236144e-03 1.18127480e-04 3.52404630e-08 9.63560144e-06 -5.14989181e-08] | [[ nan nan 0.12983872 -0.00598712] [ nan 0.03865239 0.00212172 0.01144165] [ 0.09425503 0.01419926 0.01403001 0.00226272] [ 0.00499784 0.00756258 0.00164843 0.00215064]] | 2570 | 574.98353 | 57.20337 | 27.05719 |  |  |  | 27.05719 | 1.491491 | 0.2445475 | 171.8901 | 4.089184 | 1.491491 | 0.2445475 | 0.2445475 | 0.6706681 | 0.4391661 | 37.71281 | 25.28531 | 31.49906 | 13.38026 | 0.4945175 | 0.7174536 | 2.022173 | 5.080277 | 0.2580634 | 12.4275 | 25.28531
S4 | 4 | 2 | 500 | 1 | 100x1.tiff | 1600 | 1200 | 429559.68 | 3548 | 400.4579 | 97.3457 | 55.23424 | (np.float64(530.3182074408118), np.float64(1092.2767756482526)) | (491, 1056, 592, 1125) | 793.790492 | 189.4166 | 46.04452 | 26.1258 | (np.float64(250.84051211950396), np.float64(516.6469148816235)) | (232.243, 499.488, 280.01599999999996, 532.125) | 0.8234402 | 0.7297408 | 0.5091118 | 0.492263 | 1 | 4862 | 1087.770398 | 203.4443 | [[3.54800000e+03 1.28710000e+05 5.66396800e+06 2.74436608e+08] [1.39501000e+05 5.65409300e+06 2.66176605e+08 1.35389155e+10] [7.26800900e+06 3.16618775e+08 1.55159847e+10 8.11507835e+11] [4.41992995e+08 2.02044052e+10 1.01835343e+12 5.43318617e+13]] | [[ 3.54800000e+03 -1.70530257e-12 9.94784206e+05 -3.20901536e+06] [-2.65032440e-11 5.93446520e+05 4.22883686e+05 3.59602643e+08] [ 1.78307974e+06 6.29233632e+06 5.37788117e+08 2.61867370e+09] [ 1.60129110e+07 6.75849286e+08 8.25516439e+09 3.88881655e+11]] | [2.20670231e-01 1.28111561e-02 1.25425379e-03 4.97375828e-04 3.57760915e-07 4.60253153e-05 1.62275235e-07] | [[ nan nan 0.07902448 -0.00427969] [ nan 0.04714269 0.00056398 0.00805141] [ 0.14164575 0.00839176 0.01204094 0.00098433] [ 0.02135557 0.01513209 0.00310301 0.00245405]] | 3548 | 793.790492 | 67.21201 | 31.79128 |  |  |  | 31.79128 | 1.762416 | 0.2780223 | 189.4166 | 3.596833 | 1.762416 | 0.2780223 | 0.2780223 | 0.7297408 | 0.5091118 | 46.04452 | 26.1258 | 36.08516 | 16.76285 | 0.5272782 | 0.6904466 | 1.896532 | 4.705003 | 0.1765598 | 19.91872 | 26.1258
S4 | 4 | 2 | 500 | 1 | 100x1.tiff | 1600 | 1200 | 429559.68 | 6442 | 732.4478 | 122.8017 | 80.66393 | (np.float64(326.2266376901583), np.float64(1379.6494877367277)) | (287, 1310, 369, 1438) | 1441.262218 | 346.4478 | 58.0852 | 38.15404 | (np.float64(154.3051996274449), np.float64(652.5742076994721)) | (135.751, 619.63, 174.53699999999998, 680.174) | 0.7540097 | 0.726596 | 0.6137576 | 1.494935 | 1 | 8866 | 1983.581314 | 165.824 | [[6.44200000e+03 4.48682000e+05 3.73023320e+07 3.41491112e+09] [2.52698000e+05 1.78611510e+07 1.48464618e+09 1.35044825e+11] [1.25520680e+07 9.03952675e+08 7.53667492e+10 6.84031646e+12] [7.05642314e+08 5.16714458e+10 4.32765983e+12 3.93180415e+14]] | [[ 6.44200000e+03 2.44568810e-11 6.05186054e+06 -2.61951686e+07] [ 4.69739803e-11 2.60864748e+05 -1.49370695e+07 4.14017024e+08] [ 2.63957511e+06 9.24187486e+06 2.19747953e+09 1.47305717e+10] [ 6.18357739e+06 2.32036578e+08 -1.94485076e+09 4.23824214e+11]] | [2.09435394e-01 6.91900641e-03 4.96459734e-04 3.28127681e-05 3.27649105e-09 1.89858337e-06 2.60843281e-09] | [[ nan nan 1.45830200e-01 -7.86446885e-03] [ nan 6.28599387e-03 -4.48449558e-03 1.54865985e-03] [ 6.36051943e-02 2.77465047e-03 8.21982701e-03 6.86510337e-04] [ 1.85647027e-03 8.67949166e-04 -9.06387190e-05 2.46095053e-04]] | 6442 | 1441.262218 | 90.56605 | 42.83774 |  |  |  | 42.83774 | 1.522387 | 0.1508958 | 346.4478 | 6.627089 | 1.522387 | 0.1508958 | 0.1508958 | 0.726596 | 0.6137576 | 58.0852 | 38.15404 | 48.11962 | 16.64045 | 0.3884531 | 0.7374984 | 2.574313 | 5.368116 | 0.2459903 | 19.93116 | 38.15404
S4 | 4 | 2 | 500 | 1 | 100x1.tiff | 1600 | 1200 | 429559.68 | 4810 | 592.0092 | 120.3328 | 63.01834 | (np.float64(1122.6039501039502), np.float64(1359.1282744282744)) | (1075, 1316, 1200, 1399) | 1076.13649 | 280.0204 | 56.91743 | 29.80768 | (np.float64(530.9916683991684), np.float64(642.8676738045738)) | (508.47499999999997, 622.468, 567.6, 661.727) | 0.8519026 | 0.7019848 | 0.4636145 | 0.2072214 | 1 | 6852 | 1532.991108 | 185.9189 | [[4.81000000e+03 2.07447000e+05 1.02744330e+07 5.54473167e+08] [2.28975000e+05 1.05113640e+07 5.37881850e+08 2.95786957e+10] [1.51194350e+07 7.12063716e+08 3.64847085e+10 1.99000651e+12] [1.16083037e+09 5.50307363e+10 2.78747856e+12 1.49225526e+14]] | [[ 4.81000000e+03 -1.24202870e-11 1.32760185e+06 -3.15975326e+06] [-4.62136995e-11 6.36067363e+05 -6.08672143e+06 4.21764556e+08] [ 4.21932052e+06 -5.70063882e+05 7.58403000e+08 -3.02885095e+09] [ 3.93728942e+07 7.23291810e+08 -1.02292255e+10 4.31058680e+11]] | [2.39751833e-01 1.86451576e-02 1.29090000e-03 4.35733897e-04 3.05858932e-07 4.78078213e-05 1.15094395e-07] | [[ nan nan 0.05738227 -0.0019692 ] [ nan 0.02749242 -0.00379333 0.00378996] [ 0.18236957 -0.00035527 0.00681498 -0.00039244] [ 0.02453774 0.00649948 -0.00132536 0.0008053 ]] | 4810 | 1076.13649 | 78.25779 | 37.01594 |  |  |  | 37.01594 | 1.909489 | 0.1724638 | 280.0204 | 5.798318 | 1.909489 | 0.1724638 | 0.1724638 | 0.7019848 | 0.4636145 | 56.91743 | 29.80768 | 43.36255 | 15.37226 | 0.4152876 | 0.6503445 | 2.40797 | 4.174329 | 0.1480974 | 27.10975 | 29.80768
S4 | 4 | 2 | 500 | 1 | 100x1.tiff | 1600 | 1200 | 429559.68 | 9016 | 801.4184 | 199.6687 | 79.2579 | (np.float64(455.2239352262644), np.float64(461.797471162378)) | (371, 399, 546, 523) | 2017.140664 | 379.0709 | 94.44328 | 37.48899 | (np.float64(215.32092136202306), np.float64(218.43020385980478)) | (175.483, 188.727, 258.258, 247.379) | 0.9178415 | 0.6758114 | 0.4154839 | -0.4042316 | 1 | 13341 | 2984.768589 | 273.4416 | [[9.01600000e+03 5.66182000e+05 4.20222860e+07 3.41783370e+09] [7.59363000e+05 4.08423350e+07 2.67083958e+09 1.96291807e+11] [8.34942350e+07 4.15422584e+09 2.48912070e+11 1.67500203e+13] [1.02552357e+10 4.93006298e+11 2.80154988e+13 1.76788180e+15]] | [[ 9.01600000e+03 -9.86801751e-11 6.46748818e+06 -3.33433945e+07] [-5.48425305e-10 -6.84374109e+06 -8.90345110e+06 -8.92891668e+09] [ 1.95376949e+07 6.38126416e+07 1.20452313e+10 6.75243871e+10] [-6.80604386e+07 -2.14784766e+10 -1.79908586e+11 -2.42451221e+13]] | [ 3.19913163e-01 5.42054126e-02 8.76807619e-04 1.15010141e-04 3.53133673e-08 2.67369006e-05 -9.31845890e-09] | [[ nan nan 0.07956239 -0.00431991] [ nan -0.08419102 -0.00115352 -0.01218308] [ 0.24035077 0.00826746 0.01643514 0.00097031] [-0.00881779 -0.02930635 -0.00258525 -0.00366918]] | 9016 | 2017.140664 | 107.1426 | 50.67843 |  |  |  | 50.67843 | 2.519227 | 0.1764027 | 379.0709 | 5.668848 | 2.519227 | 0.1764027 | 0.1764027 | 0.6758114 | 0.4154839 | 94.44328 | 37.48899 | 65.96613 | 21.2851 | 0.4200032 | 0.5366018 | 2.380934 | 2.841868 | 0.08215852 | 56.95429 | 37.48899
S4 | 4 | 2 | 500 | 1 | 100x1.tiff | 1600 | 1200 | 429559.68 | 2410 | 247.1198 | 62.17582 | 54.05498 | (np.float64(865.0564315352697), np.float64(158.95477178423238)) | (834, 130, 904, 191) | 539.18689 | 116.8877 | 29.40917 | 25.568 | (np.float64(409.17169211618256), np.float64(75.18560705394191)) | (394.48199999999997, 61.489999999999995, 427.592, 90.34299999999999) | 0.4941283 | 0.8607143 | 0.5644028 | 0.1918081 | 1 | 2800 | 626.4412 | 102.8319 | [[2.41000000e+03 6.97810000e+04 2.46577700e+06 9.83890150e+07] [7.48460000e+04 2.19375500e+06 7.75838390e+07 3.08938442e+09] [2.90157400e+06 8.36498170e+07 2.87439818e+09 1.11259275e+11] [1.27202504e+08 3.57918303e+09 1.18484525e+11 4.41324271e+12]] | [[ 2.41000000e+03 9.70601377e-12 4.45284070e+05 1.20680743e+06] [-2.08331130e-11 2.66061510e+04 -5.35145644e+05 1.33396752e+07] [ 5.77124325e+05 -2.01718020e+06 6.66556883e+07 -4.61089777e+08] [ 1.24312553e+06 7.01775889e+06 -1.40296813e+08 3.66213040e+09]] | [ 1.76031473e-01 5.99199224e-04 7.47831131e-04 1.42429737e-05 3.05577289e-10 -1.72717062e-07 1.43783784e-09] | [[ nan nan 0.07666605 0.00423248] [ nan 0.00458087 -0.00187685 0.000953 ] [ 0.09936543 -0.0070746 0.00476196 -0.00067101] [ 0.00435986 0.00050136 -0.00020417 0.00010856]] | 2410 | 539.18689 | 55.39411 | 26.20141 |  |  |  | 26.20141 | 1.150233 | 0.4959201 | 116.8877 | 2.016454 | 1.150233 | 0.4959201 | 0.4959201 | 0.8607143 | 0.5644028 | 29.40917 | 25.568 | 27.48858 | 18.45145 | 0.7042159 | 0.8909268 | 1.420019 | 7.834004 | 0.5058717 | 3.841161 | 25.568
S4 | 4 | 2 | 500 | 1 | 100x1.tiff | 1600 | 1200 | 429559.68 | 1886 | 224.4508 | 75.81238 | 34.50137 | (np.float64(674.3229056203605), np.float64(1051.1898197242842)) | (642, 1030, 715, 1077) | 421.952894 | 106.1652 | 35.85926 | 16.31915 | (np.float64(318.9547343584305), np.float64(497.2127847295864)) | (303.666, 487.19, 338.195, 509.421) | 0.890446 | 0.8514673 | 0.549694 | -0.4620467 | 1 | 2215 | 495.559735 | 126.5676 | [[1.88600000e+03 3.99640000e+04 1.09389000e+06 3.37346500e+07] [6.09610000e+04 1.07739900e+06 2.69389910e+07 7.85067237e+08] [2.54117700e+06 3.87162030e+07 8.87047555e+08 2.42326386e+10] [1.19510533e+08 1.60715882e+09 3.40729816e+10 8.75343640e+11]] | [[ 1.88600000e+03 -3.14770432e-12 2.47060045e+05 8.50024921e+04] [ 2.21191954e-11 -2.14353600e+05 6.65516062e+05 -5.89014275e+07] [ 5.70740350e+05 -1.27381714e+06 8.61349975e+07 -4.63659798e+08] [ 4.76335700e+05 -1.29876642e+08 8.41856515e+08 -3.61403343e+10]] | [2.29913218e-01 2.28069692e-02 7.36374294e-04 1.13867056e-04 2.93260845e-08 1.32952888e-05 1.50711431e-08] | [[ nan nan 0.0694575 0.00055027] [ nan -0.06026254 0.00430828 -0.00878013] [ 0.16045572 -0.00824618 0.01283969 -0.00159149] [ 0.00308361 -0.01936003 0.00288963 -0.00285644]] | 1886 | 421.952894 | 49.00337 | 23.17859 |  |  |  | 23.17859 | 2.197373 | 0.4704454 | 106.1652 | 2.125645 | 2.197373 | 0.4704454 | 0.4704454 | 0.8514673 | 0.549694 | 35.85926 | 16.31915 | 26.0892 | 15.89797 | 0.6858903 | 0.6463768 | 1.457959 | 4.12355 | 0.109554 | 19.54011 | 16.31915
S4 | 4 | 2 | 500 | 1 | 100x1.tiff | 1600 | 1200 | 429559.68 | 13236 | 2114.994 | 205.0471 | 172.7904 | (np.float64(598.7440314294349), np.float64(937.8025838621941)) | (489, 842, 698, 1023) | 2961.277044 | 1000.392 | 96.9873 | 81.72985 | (np.float64(283.2059268661227), np.float64(443.58062216681776)) | (231.297, 398.26599999999996, 330.154, 483.87899999999996) | 0.5384051 | 0.4697448 | 0.3498903 | 0.1787844 | 1 | 28177 | 6304.012033 | 407.1394 | [[1.32360000e+04 1.26804300e+06 1.46499451e+08 1.87373440e+10] [1.45257200e+06 1.40924554e+08 1.62366834e+10 2.04663333e+12] [1.93873426e+08 1.91332462e+10 2.19558000e+12 2.72953662e+14] [2.87137006e+10 2.87973517e+12 3.29578510e+14 4.05674240e+16]] | [[ 1.32360000e+04 -1.01522346e-10 2.50176552e+07 -9.11939286e+07] [-3.85853127e-10 1.76440315e+06 -1.78825701e+08 -6.86423993e+09] [ 3.44623188e+07 1.72405601e+08 4.68913109e+10 8.83657559e+11] [-1.26818343e+08 8.37689853e+09 -6.98918662e+11 -3.42232012e+13]] | [ 3.39513660e-01 3.31205895e-03 1.32429732e-03 2.46192797e-04 2.60680173e-08 9.06041744e-06 -1.38136082e-07] | [[ nan nan 0.1428016 -0.00452454] [ nan 0.01007127 -0.00887234 -0.00296021] [ 0.19671206 0.00855381 0.02022191 0.00331234] [-0.00629202 0.00361254 -0.00261986 -0.00111505]] | 13236 | 2961.277044 | 129.8176 | 61.40371 |  |  |  | 61.40371 | 1.186681 | 0.03718333 | 1000.392 | 26.89377 | 1.186681 | 0.03718333 | 0.03718333 | 0.4697448 | 0.3498903 | 96.9873 | 81.72985 | 89.35857 | 11.84046 | 0.1928298 | 0.6331108 | 5.185921 | 3.956027 | 0.4615949 | 15.25745 | 81.72985
S4 | 4 | 2 | 500 | 1 | 100x1.tiff | 1600 | 1200 | 429559.68 | 1271 | 169.9239 | 54.69484 | 33.13297 | (np.float64(109.38080251770259), np.float64(601.3052714398111)) | (85, 577, 132, 628) | 284.359559 | 80.374 | 25.87066 | 15.67189 | (np.float64(51.73711959087332), np.float64(284.41739339103066)) | (40.205, 272.921, 62.436, 297.044) | 0.7956332 | 0.8296345 | 0.5302461 | 1.014706 | 1 | 1532 | 342.752828 | 98.87392 | [[1.27100000e+03 3.08920000e+04 9.46560000e+05 3.28247680e+07] [3.09880000e+04 8.20616000e+05 2.68801260e+07 9.77756720e+08] [8.84636000e+05 2.48309800e+07 8.47001734e+08 3.17255437e+10] [2.74441180e+07 8.09049644e+08 2.84574785e+10 1.08871970e+12]] | [[ 1.27100000e+03 -6.51567689e-12 1.95721555e+05 3.04239240e+05] [ 5.72342174e-12 6.74442486e+04 5.23732029e+05 1.97468816e+07] [ 1.29123692e+05 4.09720813e+04 2.06701768e+07 1.26586222e+08] [-4.20296066e+05 1.87447646e+07 5.93235128e+07 4.61706595e+09]] | [ 2.01087657e-01 8.67173196e-03 1.20563225e-03 3.91544026e-05 6.98909406e-09 3.14601830e-06 -4.84997380e-09] | [[ nan nan 0.12115673 0.00528264] [ nan 0.04174974 0.0090938 0.00961749] [ 0.07993092 0.00071142 0.01006717 0.00172933] [-0.00729779 0.00912942 0.00081043 0.00176923]] | 1271 | 284.359559 | 40.22794 | 19.02782 |  |  |  | 19.02782 | 1.650768 | 0.5531547 | 80.374 | 1.807813 | 1.650768 | 0.5531547 | 0.5531547 | 0.8296345 | 0.5302461 | 25.87066 | 15.67189 | 20.77128 | 14.15182 | 0.7437437 | 0.735498 | 1.344549 | 5.339035 | 0.2043668 | 10.19876 | 15.67189
S4 | 4 | 2 | 500 | 1 | 100x1.tiff | 1600 | 1200 | 429559.68 | 7175 | 663.5361 | 148.9166 | 74.00995 | (np.float64(438.7108013937282), np.float64(1411.9319860627177)) | (363, 1365, 509, 1459) | 1605.255575 | 313.8526 | 70.43754 | 35.00671 | (np.float64(207.51020905923343), np.float64(667.8438294076655)) | (171.69899999999998, 645.645, 240.75699999999998, 690.107) | 0.8677567 | 0.7230676 | 0.5228068 | -0.04220823 | 1 | 9923 | 2220.062867 | 185.6801 | [[7.17500000e+03 3.36737000e+05 1.82733730e+07 1.08352121e+09] [5.43225000e+05 2.51789350e+07 1.38071409e+09 8.32897919e+10] [5.10592830e+07 2.33062369e+09 1.27007434e+11 7.64642819e+12] [5.26539555e+09 2.38076160e+11 1.28757607e+13 7.70817457e+14]] | [[ 7.17500000e+03 1.87725391e-11 2.46963681e+06 -5.89439457e+06] [ 3.30317107e-10 -3.15693129e+05 2.68545901e+07 -4.39437417e+08] [ 9.93128291e+06 -1.78871076e+07 2.48695875e+09 -1.31505340e+10] [-1.04154458e+08 4.52208770e+08 2.81535579e+10 -6.74958858e+10]] | [ 2.40885182e-01 2.11582721e-02 1.91435167e-03 3.43972162e-04 2.23493179e-07 3.88626634e-05 -1.67213973e-07] | [[ nan nan 4.79721606e-02 -1.35171285e-03] [ nan -6.13227071e-03 6.15834143e-03 -1.18968317e-03] [ 1.92913021e-01 -4.10190271e-03 6.73291087e-03 -4.20307093e-04] [-2.38848820e-02 1.22425889e-03 8.99822022e-04 -2.54676973e-05]] | 7175 | 1605.255575 | 95.57978 | 45.20923 |  |  |  | 45.20923 | 2.012116 | 0.2047871 | 313.8526 | 4.88312 | 2.012116 | 0.2047871 | 0.2047871 | 0.7230676 | 0.5228068 | 70.43754 | 35.00671 | 52.72212 | 20.45872 | 0.4525341 | 0.6418344 | 2.209778 | 4.065797 | 0.1322433 | 35.43083 | 35.00671
S4 | 4 | 2 | 500 | 1 | 100x1.tiff | 1600 | 1200 | 429559.68 | 3357 | 432.393 | 108.5104 | 53.74232 | (np.float64(707.7196901995829), np.float64(799.6633899314864)) | (657, 758, 752, 846) | 751.058253 | 204.5219 | 51.3254 | 25.42012 | (np.float64(334.75141346440273), np.float64(378.24078343759305)) | (310.76099999999997, 358.534, 355.69599999999997, 400.15799999999996) | 0.868737 | 0.6577194 | 0.401555 | 0.5194824 | 1 | 5104 | 1141.912816 | 193.6356 | [[3.35700000e+03 1.39864000e+05 6.89267800e+06 3.78337498e+08] [1.70266000e+05 7.89732400e+06 4.22767328e+08 2.46055595e+10] [1.06467940e+07 5.26763062e+08 2.93394758e+10 1.75080036e+12] [7.38019642e+08 3.79799794e+10 2.15817539e+12 1.30242831e+14]] | [[ 3.35700000e+03 -1.72803993e-11 1.06546963e+06 2.38301345e+06] [ 6.57962573e-12 8.03465250e+05 6.22266319e+06 4.54570359e+08] [ 2.01095523e+06 1.67851493e+06 5.54986475e+08 4.55310472e+09] [-5.97250369e+06 7.75466314e+08 3.02126169e+09 3.87310251e+11]] | [ 2.72988046e-01 2.73713031e-02 1.44060831e-03 3.88388815e-05 7.09519437e-10 -2.55424688e-06 -9.15954607e-09] | [[ nan nan 0.09454496 0.00364962] [ nan 0.07129588 0.00953011 0.01201565] [ 0.17844308 0.00257067 0.01466994 0.0020772 ] [-0.00914699 0.02049788 0.00137835 0.00304968]] | 3357 | 751.058253 | 65.37786 | 30.92373 |  |  |  | 30.92373 | 2.019086 | 0.2256337 | 204.5219 | 4.431962 | 2.019086 | 0.2256337 | 0.2256337 | 0.6577194 | 0.401555 | 51.3254 | 25.42012 | 38.37276 | 14.68905 | 0.4750092 | 0.6025035 | 2.105223 | 3.582769 | 0.131263 | 25.90528 | 25.42012
S4 | 4 | 2 | 500 | 1 | 100x1.tiff | 1600 | 1200 | 429559.68 | 3372 | 376.4752 | 97.92837 | 61.67815 | (np.float64(538.8021945432978), np.float64(83.40154211150653)) | (511, 37, 580, 132) | 754.414188 | 178.0728 | 46.32012 | 29.17377 | (np.float64(254.85343801897983), np.float64(39.44892941874259)) | (241.70299999999997, 17.500999999999998, 274.34, 62.436) | 0.7767336 | 0.6922603 | 0.5144165 | -1.128573 | 1 | 4871 | 1089.783959 | 205.5203 | [[3.37200000e+03 1.56466000e+05 9.05803600e+06 5.96498722e+08] [9.37490000e+04 3.87847500e+06 2.15612789e+08 1.40964685e+10] [3.63147500e+06 1.31240253e+08 6.81761109e+09 4.33420498e+11] [1.65769397e+08 5.27032973e+09 2.54315830e+11 1.56294061e+13]] | [[ 3.37200000e+03 1.89572802e-11 1.79777231e+06 9.35306782e+06] [ 3.76303433e-11 -4.71623171e+05 7.54759485e+06 -4.91805165e+08] [ 1.02504706e+06 -1.10414688e+07 6.47761831e+08 -1.05950350e+10] [ 7.80930681e+06 -4.07054333e+08 1.19677663e+10 -4.68279522e+11]] | [ 2.48260690e-01 1.15002568e-02 4.64356585e-03 5.47504291e-04 -6.50911552e-09 -2.64514989e-05 -8.72961362e-07] | [[ nan nan 0.15811008 0.01416561] [ nan -0.04147821 0.01143114 -0.01282716] [ 0.09015061 -0.01672276 0.01689478 -0.00475878] [ 0.01182752 -0.0106167 0.00537535 -0.00362205]] | 3372 | 754.414188 | 65.52376 | 30.99274 |  |  |  | 30.99274 | 1.587732 | 0.298968 | 178.0728 | 3.344839 | 1.587732 | 0.298968 | 0.298968 | 0.6922603 | 0.5144165 | 46.32012 | 29.17377 | 37.74694 | 16.9462 | 0.5467797 | 0.6690989 | 1.82889 | 4.418556 | 0.2232664 | 17.14636 | 29.17377
S4 | 4 | 2 | 500 | 1 | 100x1.tiff | 1600 | 1200 | 429559.68 | 5925 | 719.3473 | 143.4708 | 73.98677 | (np.float64(1068.1439662447258), np.float64(1241.1416033755274)) | (1002, 1193, 1153, 1287) | 1325.594325 | 340.2513 | 67.86168 | 34.99574 | (np.float64(505.2320960337553), np.float64(587.0599783966245)) | (473.94599999999997, 564.289, 545.369, 608.751) | 0.8567739 | 0.5865175 | 0.4174299 | -0.4942398 | 1 | 10102 | 2260.110358 | 273.9617 | [[5.92500000e+03 2.85239000e+05 1.70180350e+07 1.13762613e+09] [3.91903000e+05 1.65302440e+07 9.31310932e+08 6.07712251e+10] [3.22854150e+07 1.19454528e+09 6.29883353e+10 3.99384077e+12] [3.02989453e+09 9.86930259e+10 4.79900169e+12 2.91998080e+14]] | [[ 5.92500000e+03 1.72519776e-11 3.28617219e+06 1.94744095e+06] [-1.48588697e-10 -2.33659479e+06 3.06454384e+07 -2.65586659e+09] [ 6.36339620e+06 -5.06230702e+07 4.36770937e+09 -5.71357812e+10] [ 5.26086066e+07 -6.45774632e+09 9.87728107e+10 -7.32376897e+12]] | [ 2.74872428e-01 2.54039952e-02 3.45196305e-03 1.27369954e-03 2.59801895e-06 2.02518002e-04 -6.19042541e-07] | [[ nan nan 0.09360814 0.00072068] [ nan -0.06655899 0.01134083 -0.01276854] [ 0.18126429 -0.01873387 0.02099852 -0.00356861] [ 0.01946865 -0.03104673 0.00616919 -0.00594266]] | 5925 | 1325.594325 | 86.85588 | 41.08283 |  |  |  | 41.08283 | 1.939141 | 0.1438868 | 340.2513 | 6.949908 | 1.939141 | 0.1438868 | 0.1438868 | 0.5865175 | 0.4174299 | 67.86168 | 34.99574 | 51.42871 | 15.58371 | 0.3793241 | 0.6053908 | 2.636268 | 3.61719 | 0.1432261 | 32.86594 | 34.99574
S4 | 4 | 2 | 500 | 1 | 100x1.tiff | 1600 | 1200 | 429559.68 | 3239 | 404.3747 | 112.7971 | 43.4881 | (np.float64(178.7542451373881), np.float64(504.65205310280953)) | (125, 477, 233, 536) | 724.658231 | 191.2692 | 53.35303 | 20.56987 | (np.float64(84.55075794998457), np.float64(238.7004211176289)) | (59.125, 225.62099999999998, 110.20899999999999, 253.528) | 0.92269 | 0.7107746 | 0.5083176 | -0.2268407 | 1 | 4557 | 1019.533053 | 222.5549 | [[3.23900000e+03 8.95650000e+04 2.97042100e+06 1.09396629e+08] [1.74110000e+05 4.33397200e+06 1.35117954e+08 4.78714046e+09] [1.18238900e+07 2.70570278e+08 7.97793780e+09 2.72908794e+11] [8.92809170e+08 1.90549804e+10 5.33141362e+11 1.76150377e+13]] | [[ 3.23900000e+03 -7.30437932e-12 4.93764864e+05 -4.88347005e+04] [-7.13384907e-11 -4.80526966e+05 2.02032975e+06 -1.58706838e+08] [ 2.46473838e+06 -4.72382754e+06 4.11317349e+08 -1.04493454e+09] [-7.75541360e+06 -7.05773587e+08 1.45977822e+09 -2.27433885e+11]] | [ 2.82000679e-01 4.36871081e-02 1.09494104e-03 1.56157380e-04 1.81528962e-08 -8.73759393e-06 -6.19670691e-08] | [[ nan nan 4.70650242e-02 -8.17901790e-05] [ nan -4.58032050e-02 3.38372367e-03 -4.67049373e-03] [ 2.34935655e-01 -7.91164266e-03 1.21044256e-02 -5.40319654e-04] [-1.29890561e-02 -2.07698116e-02 7.54828976e-04 -2.06638565e-03]] | 3239 | 724.658231 | 64.21856 | 30.37538 |  |  |  | 30.37538 | 2.593747 | 0.2489161 | 191.2692 | 4.017419 | 2.593747 | 0.2489161 | 0.2489161 | 0.7107746 | 0.5083176 | 53.35303 | 20.56987 | 36.96145 | 15.15473 | 0.4989149 | 0.569328 | 2.00435 | 3.199078 | 0.07731 | 32.78316 | 20.56987
S4 | 4 | 2 | 500 | 1 | 100x1.tiff | 1600 | 1200 | 429559.68 | 4794 | 602.1392 | 124.8876 | 64.62472 | (np.float64(212.1785565289946), np.float64(564.4603671255736)) | (159, 526, 276, 612) | 1072.556826 | 284.8118 | 59.07183 | 30.56749 | (np.float64(100.36045723821444), np.float64(266.9897536503963)) | (75.207, 248.79799999999997, 130.548, 289.476) | 0.8557055 | 0.7153089 | 0.476446 | 0.6122862 | 1 | 6702 | 1499.431758 | 252.7854 | [[4.79400000e+03 1.84379000e+05 9.47296100e+06 5.49463745e+08] [2.54938000e+05 1.14144250e+07 6.33308913e+08 3.85681667e+10] [1.71001220e+07 8.37060119e+08 4.82943881e+10 3.00881096e+12] [1.30125593e+09 6.72685764e+10 3.96208034e+12 2.49491380e+14]] | [[4.79400000e+03 5.71276360e-12 2.38167697e+06 1.92984591e+06] [3.43334250e-11 1.60941593e+06 5.75306624e+06 1.54273939e+09] [3.54288716e+06 8.21031742e+06 1.85444280e+09 8.71434695e+09] [1.50848778e+07 2.25787085e+09 9.71883245e+09 2.05511571e+12]] | [2.57786604e-01 2.21686044e-02 2.05385557e-04 2.12089305e-04 4.21872426e-08 2.99870911e-05 1.34033793e-08] | [[ nan nan 0.10363031 0.00121277] [ nan 0.07002808 0.00361538 0.01400227] [0.15415629 0.00515959 0.01683137 0.00114233] [0.00947975 0.02049297 0.001274 0.00389085]] | 4794 | 1072.556826 | 78.12753 | 36.95432 |  |  |  | 36.95432 | 1.932505 | 0.1661553 | 284.8118 | 6.018467 | 1.932505 | 0.1661553 | 0.1661553 | 0.7153089 | 0.476446 | 59.07183 | 30.56749 | 44.81966 | 15.06337 | 0.4076215 | 0.6255828 | 2.453256 | 3.862508 | 0.1442945 | 28.50433 | 30.56749
S4 | 4 | 2 | 500 | 1 | 100x1.tiff | 1600 | 1200 | 429559.68 | 6274 | 790.3717 | 129.3168 | 102.5102 | (np.float64(867.0663053873127), np.float64(1369.7701625757093)) | (783, 1301, 926, 1437) | 1403.675746 | 373.8458 | 61.16684 | 48.48731 | (np.float64(410.1223624481989), np.float64(647.9012868983104)) | (370.359, 615.3729999999999, 437.998, 679.701) | 0.6096043 | 0.5562057 | 0.3226039 | -0.227789 | 1 | 11280 | 2523.66312 | 247.1523 | [[6.27400000e+03 4.31464000e+05 3.39167020e+07 2.90338658e+09] [5.27432000e+05 3.57354980e+07 2.83756948e+09 2.47863122e+11] [5.07724280e+07 3.37486119e+09 2.66393666e+11 2.32929864e+13] [5.20068357e+09 3.39657420e+11 2.65035808e+13 2.30083846e+15]] | [[ 6.27400000e+03 -6.17177420e-11 4.24485257e+06 -1.29089319e+07] [ 8.39861514e-11 -5.36086388e+05 6.00511520e+07 -9.97046714e+08] [ 6.43316842e+06 -2.66333340e+07 2.23845454e+09 -3.84853682e+10] [-1.49192267e+08 8.82615792e+07 2.31551775e+10 -1.00821706e+12]] | [ 2.71269984e-01 3.83250442e-03 1.16195231e-02 9.78240360e-04 1.63568912e-06 1.67474340e-05 -2.86389935e-06] | [[ nan nan 0.10783844 -0.00414027] [ nan -0.01361902 0.01926017 -0.00403722] [ 0.16343155 -0.00854209 0.00906389 -0.00196739] [-0.04785034 0.00035739 0.0011837 -0.00065069]] | 6274 | 1403.675746 | 89.37732 | 42.27547 |  |  |  | 42.27547 | 1.261502 | 0.1262094 | 373.8458 | 7.923342 | 1.261502 | 0.1262094 | 0.1262094 | 0.5562057 | 0.3226039 | 61.16684 | 48.48731 | 54.82708 | 15.01877 | 0.3552596 | 0.6911502 | 2.814843 | 4.714597 | 0.3903957 | 12.67953 | 48.48731
S4 | 4 | 2 | 500 | 1 | 100x1.tiff | 1600 | 1200 | 429559.68 | 16140 | 2222.812 | 240.4982 | 168.6669 | (np.float64(239.60340768277572), np.float64(1225.7389095415117)) | (128, 1112, 352, 1344) | 3610.98606 | 1051.39 | 113.7557 | 79.77943 | (np.float64(113.33241183395292), np.float64(579.7745042131351)) | (60.544, 525.976, 166.49599999999998, 635.712) | 0.7128439 | 0.5020374 | 0.3105757 | 0.61697 | 1 | 32149 | 7192.663621 | 366.0824 | [[1.61400000e+04 1.83574600e+06 2.47417550e+08 3.68553556e+10] [1.80127900e+06 2.18866400e+08 3.08143697e+10 4.72335312e+12] [2.49450003e+08 3.14793332e+10 4.46985942e+12 6.83189469e+14] [3.87310299e+10 4.96899587e+12 7.00299403e+14 1.05397145e+17]] | [[ 1.61400000e+04 -6.93489710e-11 3.86218018e+07 -7.12500209e+07] [-8.32301339e-10 1.39908908e+07 1.91106564e+07 6.06678430e+10] [ 4.84211284e+07 -1.57002910e+07 5.07166290e+10 7.82702104e+09] [ 8.36336923e+07 4.62442837e+10 -3.72448889e+11 1.29247992e+14]] | [ 3.34138441e-01 1.29532326e-02 1.16407131e-06 1.65410407e-05 -6.95136204e-11 -1.64940409e-06 2.08836586e-11] | [[ nan nan 1.48260503e-01 -2.15291146e-03] [ nan 5.37079165e-02 5.77453180e-04 1.44293897e-02] [ 1.85877938e-01 -4.74404583e-04 1.20625684e-02 1.46532563e-05] [ 2.52710010e-03 1.09988547e-02 -6.97275374e-04 1.90462589e-03]] | 16140 | 3610.98606 | 143.353 | 67.80598 |  |  |  | 67.80598 | 1.425877 | 0.04104952 | 1051.39 | 24.36082 | 1.425877 | 0.04104952 | 0.04104952 | 0.5020374 | 0.3105757 | 113.7557 | 79.77943 | 96.76755 | 13.73795 | 0.2026068 | 0.5960668 | 4.935668 | 3.506628 | 0.2871561 | 33.97623 | 79.77943
S4 | 4 | 2 | 500 | 1 | 100x1.tiff | 1600 | 1200 | 429559.68 | 2157 | 232.6934 | 65.79547 | 48.16434 | (np.float64(488.4316179879462), np.float64(87.70050996754752)) | (455, 47, 512, 119) | 482.583453 | 110.064 | 31.12126 | 22.78173 | (np.float64(231.02815530829855), np.float64(41.48234121464997)) | (215.21499999999997, 22.230999999999998, 242.176, 56.287) | 0.681271 | 0.8036513 | 0.5255848 | -0.7908794 | 1 | 2684 | 600.488636 | 120.9493 | [[2.15700000e+03 8.77910000e+04 4.02279700e+06 1.98068327e+08] [7.21120000e+04 2.79956800e+06 1.25512906e+08 6.11750339e+09] [2.85751000e+06 1.07493182e+08 4.72718740e+09 2.27204345e+11] [1.23208852e+08 4.55202960e+09 1.97728523e+11 9.40705161e+12]] | [[ 2.15700000e+03 8.38440428e-13 4.49658529e+05 -2.26422531e+06] [ 2.24460450e-11 -1.35427175e+05 2.04820361e+06 -8.13118981e+07] [ 4.46689164e+05 2.46166907e+05 7.11673537e+07 -4.85615502e+08] [-2.18941367e+06 -3.32328558e+07 4.80860938e+08 -1.51602417e+10]] | [ 1.92653195e-01 3.38940325e-03 1.68060562e-03 8.76471834e-05 4.56879906e-09 -6.55189785e-07 3.33270400e-08] | [[ nan nan 0.0966457 -0.01047838] [ nan -0.02910754 0.00947868 -0.00810221] [ 0.09600749 0.00113921 0.00709137 -0.00104188] [-0.01013217 -0.00331144 0.00103168 -0.00070033]] | 2157 | 482.583453 | 52.40589 | 24.78799 |  |  |  | 24.78799 | 1.366062 | 0.500601 | 110.064 | 1.997599 | 1.366062 | 0.500601 | 0.500601 | 0.8036513 | 0.5255848 | 31.12126 | 22.78173 | 26.95149 | 17.53829 | 0.7075317 | 0.796497 | 1.413364 | 6.261351 | 0.318729 | 8.339523 | 22.78173
S4 | 4 | 2 | 500 | 1 | 100x1.tiff | 1600 | 1200 | 429559.68 | 8172 | 1025.81 | 158.7911 | 112.8251 | (np.float64(604.5338962310328), np.float64(779.1267743514439)) | (521, 715, 664, 850) | 1828.313388 | 485.2083 | 75.10818 | 53.36625 | (np.float64(285.94453291727854), np.float64(368.526964268233)) | (246.433, 338.195, 314.072, 402.04999999999995) | 0.7036718 | 0.6198422 | 0.42331 | 0.5920781 | 1 | 13184 | 2949.643136 | 299.234 | [[8.17200000e+03 5.24044000e+05 4.20929540e+07 3.79521020e+09] [6.82639000e+05 4.67284600e+07 4.02211916e+09 3.84126324e+11] [6.79157430e+07 4.92101071e+09 4.41513864e+11 4.34144648e+13] [7.37705179e+09 5.59004699e+11 5.15174447e+13 5.15452913e+15]] | [[ 8.17200000e+03 -2.85069746e-11 8.48770266e+06 7.34684635e+06] [-5.20685717e-11 2.95302288e+06 1.27195042e+08 6.19716164e+09] [ 1.08922476e+07 7.24381715e+07 9.18619281e+09 1.88737992e+11] [-1.15958598e+08 5.96723541e+09 2.47181150e+11 1.32014163e+13]] | [ 2.90199021e-01 9.11776217e-03 8.00201962e-03 1.78127299e-04 4.33963296e-09 -1.81330437e-06 -2.12620478e-07] | [[ nan nan 0.12709646 0.00121697] [ nan 0.04421912 0.02106926 0.01135554] [ 0.16310256 0.01199904 0.01683257 0.00382569] [-0.019208 0.01093423 0.00501033 0.0029601 ]] | 8172 | 1828.313388 | 102.0045 | 48.24812 |  |  |  | 48.24812 | 1.40741 | 0.09758973 | 485.2083 | 10.24698 | 1.40741 | 0.09758973 | 0.09758973 | 0.6198422 | 0.42331 | 75.10818 | 53.36625 | 64.23722 | 15.0724 | 0.3123935 | 0.6423817 | 3.20109 | 4.072734 | 0.2963282 | 21.74193 | 53.36625
S4 | 4 | 2 | 500 | 1 | 100x1.tiff | 1600 | 1200 | 429559.68 | 11034 | 1136.977 | 192.8742 | 114.8422 | (np.float64(97.50697843030633), np.float64(294.31566068515497)) | (0, 224, 199, 372) | 2468.625786 | 537.79 | 91.22949 | 54.32034 | (np.float64(46.12080079753489), np.float64(139.2113075040783)) | (0.0, 105.952, 94.127, 175.956) | 0.8034107 | 0.6005552 | 0.3746435 | 0.3897086 | 1 | 18373 | 4110.572917 | 296.2113 | [[1.10340000e+04 7.75863000e+05 6.60407030e+07 6.35481675e+09] [1.07589200e+06 8.14714590e+07 7.17140446e+09 7.01898980e+11] [1.28171228e+08 9.96892069e+09 8.76287368e+11 8.48225898e+13] [1.72218812e+10 1.34365197e+12 1.16156550e+14 1.09730536e+16]] | [[ 1.10340000e+04 -2.57216470e-12 1.14853836e+07 9.59164238e+07] [-3.62945229e-10 5.81940219e+06 -8.64151661e+07 1.41705448e+10] [ 2.32642500e+07 -1.78388533e+08 1.57144793e+10 -3.95366157e+11] [ 1.87438573e+08 1.88805587e+10 -4.32620372e+11 3.55729707e+13]] | [ 2.85419913e-01 1.84986917e-02 3.65497663e-03 1.03985422e-04 2.91313371e-08 -7.72590282e-06 5.71050621e-08] | [[ nan nan 0.09433645 0.00749999] [ nan 0.0477983 -0.00675706 0.01054842] [ 0.19108346 -0.01394872 0.01169772 -0.00280178] [ 0.01465637 0.01405452 -0.00306578 0.00239987]] | 11034 | 2468.625786 | 118.5282 | 56.06382 |  |  |  | 56.06382 | 1.679472 | 0.1072604 | 537.79 | 9.323101 | 1.679472 | 0.1072604 | 0.1072604 | 0.6005552 | 0.3746435 | 91.22949 | 54.32034 | 72.77492 | 18.36126 | 0.3275064 | 0.6145362 | 3.053375 | 3.727302 | 0.1965893 | 36.90915 | 54.32034
S4 | 4 | 2 | 500 | 1 | 100x1.tiff | 1600 | 1200 | 429559.68 | 3504 | 397.529 | 90.3483 | 60.8543 | (np.float64(1035.7591324200914), np.float64(445.1906392694064)) | (1000, 400, 1070, 493) | 783.946416 | 188.0312 | 42.73475 | 28.78408 | (np.float64(489.9140696347032), np.float64(210.57517237442923)) | (473.0, 189.2, 506.10999999999996, 233.189) | 0.7391396 | 0.7067366 | 0.5382488 | 1.263459 | 1 | 4958 | 1109.248382 | 147.6939 | [[3.50400000e+03 1.58348000e+05 8.85412200e+06 5.57892206e+08] [1.25300000e+05 5.94399900e+06 3.53947925e+08 2.35664625e+10] [5.38101200e+06 2.64319195e+08 1.63509218e+10 1.12351414e+12] [2.54629598e+08 1.28332630e+10 8.15951978e+11 5.73408690e+13]] | [[ 3.50400000e+03 1.18518528e-11 1.69827465e+06 4.27653821e+06] [ 2.08473239e-11 2.81611900e+05 1.18797604e+07 2.80841058e+08] [ 9.00392708e+05 1.00742839e+06 4.29254752e+08 4.00460711e+09] [-2.18524680e+06 1.38009799e+08 6.79153789e+09 1.42960079e+11]] | [ 2.11652059e-01 6.32728816e-03 2.71146388e-03 2.30779433e-04 -1.94683517e-08 7.69726083e-07 1.81515563e-07] | [[ nan nan 0.13831833 0.00588413] [ nan 0.02293627 0.01634547 0.00652782] [ 0.07333373 0.00138613 0.00997752 0.00157248] [-0.0030067 0.00320788 0.00266682 0.00094833]] | 3504 | 783.946416 | 66.79395 | 31.59354 |  |  |  | 31.59354 | 1.484666 | 0.2786354 | 188.0312 | 3.588919 | 1.484666 | 0.2786354 | 0.2786354 | 0.7067366 | 0.5382488 | 42.73475 | 28.78408 | 35.75941 | 16.67694 | 0.5278593 | 0.7392939 | 1.894444 | 5.394286 | 0.2608604 | 13.95066 | 28.78408
S4 | 4 | 2 | 500 | 1 | 100x1.tiff | 1600 | 1200 | 429559.68 | 2948 | 357.9016 | 74.94856 | 58.21418 | (np.float64(584.7103120759837), np.float64(1560.142130257802)) | (546, 1527, 627, 1599) | 659.553092 | 169.2875 | 35.45067 | 27.53531 | (np.float64(276.56797761194025), np.float64(737.9472276119403)) | (258.258, 722.271, 296.57099999999997, 756.327) | 0.6298438 | 0.7184987 | 0.505487 | 0.531502 | 1 | 4103 | 917.960087 | 158.2893 | [[2.94800000e+03 9.77030000e+04 3.96795700e+06 1.79924663e+08] [1.14118000e+05 3.96150100e+06 1.66735471e+08 7.74932345e+09] [5.34706000e+06 1.90309059e+08 8.14470426e+09 3.81643184e+11] [2.79133600e+08 1.01491657e+10 4.39448133e+11 2.06497382e+13]] | [[ 2.94800000e+03 -2.50821586e-11 7.29871447e+05 3.91260848e+04] [ 2.14583906e-11 1.79387379e+05 1.24405745e+06 6.95737307e+07] [ 9.29516607e+05 -7.92182882e+05 2.13404483e+08 -1.14442495e+09] [ 1.83482875e+05 1.83650818e+08 6.05667510e+08 5.70226674e+10]] | [ 1.90938278e-01 2.23197711e-03 8.27669334e-05 1.16994285e-05 1.69128495e-10 -2.46890607e-07 -3.22392192e-10] | [[ nan nan 8.39830061e-02 8.29177854e-05] [ nan 2.06412943e-02 2.63646334e-03 2.71558158e-03] [ 1.06955272e-01 -1.67883013e-03 8.32954158e-03 -8.22699323e-04] [ 3.88845286e-04 7.16820522e-03 4.35399674e-04 7.54983764e-04]] | 2948 | 659.553092 | 61.2659 | 28.97877 |  |  |  | 28.97877 | 1.287462 | 0.2892079 | 169.2875 | 3.457721 | 1.287462 | 0.2892079 | 0.2892079 | 0.7184987 | 0.505487 | 35.45067 | 27.53531 | 31.49299 | 15.58422 | 0.5377805 | 0.8174393 | 1.859495 | 6.594939 | 0.3701562 | 7.915362 | 27.53531
S4 | 4 | 2 | 500 | 1 | 100x1.tiff | 1600 | 1200 | 429559.68 | 5156 | 438.3869 | 123.2261 | 58.69637 | (np.float64(620.2507757951901), np.float64(351.00387897595033)) | (563, 312, 684, 388) | 1153.546724 | 207.357 | 58.28594 | 27.76339 | (np.float64(293.3786169511249), np.float64(166.0248347556245)) | (266.299, 147.576, 323.532, 183.524) | 0.8792662 | 0.7895865 | 0.5606786 | -0.07128201 | 1 | 6530 | 1460.95037 | 169.9245 | [[5.15600000e+03 2.01104000e+05 8.97326200e+06 4.37850290e+08] [2.95185000e+05 1.12446110e+07 4.89967037e+08 2.33443456e+10] [2.17736410e+07 8.14118813e+08 3.44531025e+10 1.58785109e+12] [1.82199087e+09 6.72828129e+10 2.77743739e+12 1.24197538e+14]] | [[ 5.15600000e+03 -8.71125394e-12 1.12942592e+06 -2.45719048e+05] [ 5.23669996e-12 -2.68749016e+05 -2.79466576e+06 -1.69369072e+08] [ 4.87407075e+06 -4.36546616e+06 6.87944493e+08 2.22678379e+08] [ 1.73443648e+07 -3.89522677e+08 -1.95545659e+09 -1.60073665e+11]] | [2.25828348e-01 2.02500691e-02 2.26979941e-04 6.39308964e-05 6.90919669e-09 8.10587807e-06 3.40174955e-09] | [[ nan nan 4.24846392e-02 -1.28723119e-04] [ nan -1.01092995e-02 -1.46402200e-03 -1.23564974e-03] [ 1.83343708e-01 -2.28690622e-03 5.01897084e-03 2.26247022e-05] [ 9.08607102e-03 -2.84180334e-03 -1.98679473e-04 -2.26500025e-04]] | 5156 | 1153.546724 | 81.0236 | 38.32416 |  |  |  | 38.32416 | 2.099382 | 0.337138 | 207.357 | 2.966144 | 2.099382 | 0.337138 | 0.337138 | 0.7895865 | 0.5606786 | 58.28594 | 27.76339 | 43.02466 | 22.25238 | 0.5806359 | 0.6575198 | 1.72225 | 4.266948 | 0.1207338 | 30.52256 | 27.76339
S4 | 4 | 2 | 500 | 1 | 100x1.tiff | 1600 | 1200 | 429559.68 | 5204 | 631.7077 | 110.8507 | 88.29205 | (np.float64(1017.1871637202153), np.float64(1060.9292851652574)) | (963, 1006, 1081, 1108) | 1164.285716 | 298.7978 | 52.43239 | 41.76214 | (np.float64(481.1295284396618), np.float64(501.8195518831667)) | (455.49899999999997, 475.83799999999997, 511.313, 524.084) | 0.604645 | 0.6430248 | 0.4323696 | 0.4569648 | 1 | 8093 | 1810.638797 | 191.7721 | [[5.20400000e+03 2.85852000e+05 1.85215860e+07 1.31305121e+09] [2.81990000e+05 1.60680590e+07 1.07413319e+09 7.78039173e+10] [1.89924140e+07 1.13851626e+09 7.81728164e+10 5.74012532e+12] [1.45476354e+09 9.14582427e+10 6.40489904e+12 4.73953910e+14]] | [[ 5.20400000e+03 -1.29887212e-11 2.81993998e+06 -1.41208394e+07] [-9.34079480e-11 5.78549876e+05 6.94231579e+06 2.72539083e+08] [ 3.71217570e+06 3.25765807e+07 1.36904624e+09 2.79140348e+10] [ 2.33139500e+07 1.15712477e+09 1.43987139e+10 5.59337685e+11]] | [ 2.41201104e-01 2.91099522e-03 3.27947794e-03 3.29095971e-04 3.40360752e-07 1.74641951e-05 -3.22990268e-08] | [[ nan nan 0.10412746 -0.00722799] [ nan 0.0213632 0.00355354 0.00193382] [ 0.13707364 0.01667486 0.00971418 0.00274563] [ 0.01193363 0.00821048 0.00141626 0.00076265]] | 5204 | 1164.285716 | 81.39987 | 38.50214 |  |  |  | 38.50214 | 1.255501 | 0.1638758 | 298.7978 | 6.102183 | 1.255501 | 0.1638758 | 0.1638758 | 0.6430248 | 0.4323696 | 52.43239 | 41.76214 | 47.09727 | 15.58627 | 0.4048157 | 0.7343197 | 2.47026 | 5.321942 | 0.395355 | 10.67025 | 41.76214
S4 | 4 | 2 | 500 | 1 | 100x1.tiff | 1600 | 1200 | 429559.68 | 1865 | 214.5513 | 53.92779 | 47.11382 | (np.float64(305.54048257372654), np.float64(559.0702412868633)) | (273, 533, 335, 580) | 417.254585 | 101.4828 | 25.50784 | 22.28484 | (np.float64(144.52064825737264), np.float64(264.44022412868634)) | (129.129, 252.10899999999998, 158.45499999999998, 274.34) | 0.4865613 | 0.8477273 | 0.6400137 | 0.02881496 | 1 | 2200 | 492.2038 | 100.5729 | [[1.86500000e+03 4.86210000e+04 1.52636300e+06 5.30049330e+07] [6.06880000e+04 1.58446200e+06 4.99989660e+07 1.74359879e+09] [2.31373800e+06 6.09376980e+07 1.93110338e+09 6.75182046e+10] [9.68932660e+07 2.58896286e+09 8.25570343e+10 2.89739207e+12]] | [[ 1.86500000e+03 -2.78532752e-12 2.58801798e+05 -2.81769360e+05] [ 7.24753590e-12 2.31119678e+03 2.09870482e+05 -2.33389945e+06] [ 3.38921194e+05 4.67575148e+05 3.86323378e+07 1.89010980e+08] [-4.54203455e+05 9.94481244e+06 6.60441957e+07 1.20609213e+09]] | [1.71847132e-01 5.32357236e-04 1.77822191e-04 4.17599479e-06 6.60627602e-11 2.03531808e-08 9.26584772e-11] | [[ nan nan 7.44062844e-02 -1.87584382e-03] [ nan 6.64475927e-04 1.39718614e-03 -3.59787138e-04] [ 9.74408480e-02 3.11282231e-03 5.95544861e-03 6.74700616e-04] [-3.02380195e-03 1.53306330e-03 2.35753815e-04 9.96931088e-05]] | 1865 | 417.254585 | 48.72978 | 23.04919 |  |  |  | 23.04919 | 1.144628 | 0.5091273 | 101.4828 | 1.964145 | 1.144628 | 0.5091273 | 0.5091273 | 0.8477273 | 0.6400137 | 25.50784 | 22.28484 | 23.89634 | 16.44632 | 0.7135316 | 0.9036117 | 1.40148 | 8.058672 | 0.5134387 | 3.223007 | 22.28484
S4 | 4 | 2 | 500 | 1 | 100x1.tiff | 1600 | 1200 | 429559.68 | 3636 | 531.5118 | 144.9638 | 49.4979 | (np.float64(105.89053905390539), np.float64(392.34213421342133)) | (60, 327, 155, 443) | 813.478644 | 251.4051 | 68.5679 | 23.41251 | (np.float64(50.08622497249724), np.float64(185.5778294829483)) | (28.38, 154.671, 73.315, 209.539) | 0.9399 | 0.5840026 | 0.3299456 | 0.900822 | 1 | 6226 | 1392.936754 | 269.9557 | [[3.63600000e+03 2.37584000e+05 1.86730400e+07 1.61356386e+09] [1.66858000e+05 1.29562900e+07 1.10816622e+09 1.00274302e+11] [9.84073000e+06 8.18373106e+08 7.24102555e+10 6.68475679e+12] [6.43369360e+08 5.52510135e+10 4.98330461e+12 4.66060479e+14]] | [[ 3.63600000e+03 -1.12265752e-12 3.14879439e+06 -1.80703145e+07] [-2.55937493e-11 2.05343217e+06 -1.71009282e+07 3.27725176e+09] [ 2.18352643e+06 -1.31074127e+07 2.41605622e+09 -3.53461722e+10] [-8.63345462e+06 2.04318059e+09 -1.90973681e+10 3.31687515e+12]] | [4.03337425e-01 1.01830431e-01 3.57560347e-03 2.57166761e-03 7.79283950e-06 8.19980812e-04 2.90331723e-07] | [[ nan nan 0.23817521 -0.02266763] [ nan 0.15532187 -0.02145162 0.06817705] [ 0.16516222 -0.0164421 0.0502615 -0.01219435] [-0.01082991 0.04250452 -0.00658855 0.01897727]] | 3636 | 813.478644 | 68.04042 | 32.18312 |  |  |  | 32.18312 | 2.928687 | 0.1617365 | 251.4051 | 6.182897 | 2.928687 | 0.1617365 | 0.1617365 | 0.5840026 | 0.3299456 | 68.5679 | 23.41251 | 45.9902 | 12.94292 | 0.4021647 | 0.4693613 | 2.486543 | 2.174274 | 0.06010005 | 45.15539 | 23.41251
S4 | 4 | 2 | 500 | 1 | 100x1.tiff | 1600 | 1200 | 429559.68 | 1447 | 262.5929 | 85.46295 | 44.91519 | (np.float64(1030.8507256392536), np.float64(1010.0670352453352)) | (987, 987, 1059, 1047) | 323.735863 | 124.2065 | 40.42398 | 21.24489 | (np.float64(487.5923932273669), np.float64(477.76170767104355)) | (466.851, 466.851, 500.907, 495.231) | 0.8507617 | 0.5220058 | 0.3349537 | 0.5985838 | 1 | 2772 | 620.176788 | 146.7734 | [[1.44700000e+03 3.33780000e+04 1.10417600e+06 4.47714180e+07] [6.34520000e+04 1.68620800e+06 6.12471780e+07 2.59815641e+09] [3.29116600e+06 9.47175920e+07 3.58246910e+09 1.54649686e+11] [1.81354436e+08 5.49645295e+09 2.13077414e+11 9.29705908e+12]] | [[ 1.44700000e+03 3.83693077e-12 3.34244498e+05 3.88129208e+06] [ 2.33342234e-11 2.22558480e+05 2.56073058e+06 1.02429685e+08] [ 5.08749757e+05 -7.18551777e+05 9.66574494e+07 1.09189463e+09] [-7.58367330e+06 1.23806987e+08 3.29248415e+08 3.79758318e+10]] | [ 4.02612776e-01 5.21394410e-02 4.24817311e-02 5.55399503e-03 -4.02712812e-05 -8.64693918e-04 7.52086083e-05] | [[ nan nan 0.15963466 0.04873096] [ nan 0.10629359 0.03215086 0.03380806] [ 0.24297811 -0.00902167 0.03190287 0.00947416] [-0.09521564 0.04086388 0.00285683 0.0086623 ]] | 1447 | 323.735863 | 42.92293 | 20.30254 |  |  |  | 20.30254 | 1.902763 | 0.2637013 | 124.2065 | 3.792169 | 1.902763 | 0.2637013 | 0.2637013 | 0.5220058 | 0.3349537 | 40.42398 | 21.24489 | 30.83443 | 10.42573 | 0.5135186 | 0.5022401 | 1.947349 | 2.48956 | 0.1492383 | 19.17909 | 21.24489
S4 | 4 | 2 | 500 | 1 | 100x1.tiff | 1600 | 1200 | 429559.68 | 4820 | 491.6539 | 114.4053 | 61.98364 | (np.float64(765.063692946058), np.float64(1413.3728215767635)) | (701, 1376, 825, 1453) | 1078.37378 | 232.5523 | 54.11371 | 29.31826 | (np.float64(361.8751267634854), np.float64(668.5253446058091)) | (331.573, 650.848, 390.22499999999997, 687.269) | 0.8405139 | 0.7441717 | 0.5048178 | 0.01633423 | 1 | 6477 | 1449.092733 | 204.9456 | [[4.82000000e+03 1.80137000e+05 7.89036500e+06 3.78820097e+08] [3.08787000e+05 1.15857330e+07 5.15713789e+08 2.52007099e+10] [2.37242250e+07 9.05641845e+08 4.08680295e+10 2.01563167e+12] [2.02120587e+09 7.90227450e+10 3.61212401e+12 1.79235157e+14]] | [[ 4.82000000e+03 9.54969437e-12 1.15813704e+06 -2.63080421e+06] [-1.99975148e-10 4.54915438e+04 6.82757371e+06 -2.40194998e+07] [ 3.94218945e+06 1.31719044e+07 6.83556637e+08 3.85469427e+09] [-3.75802122e+06 3.92942700e+08 8.64873920e+09 1.09506902e+11]] | [ 2.19535067e-01 1.43757408e-02 9.08660654e-04 4.63324211e-05 -1.87711468e-09 -4.58680991e-06 -9.31950578e-09] | [[ nan nan 0.04985008 -0.00163106] [ nan 0.00195811 0.00423301 -0.0002145 ] [ 0.16968499 0.00816641 0.00610427 0.00049582] [-0.00232992 0.00350904 0.00111247 0.00020289]] | 4820 | 1078.37378 | 78.3391 | 37.05439 |  |  |  | 37.05439 | 1.845734 | 0.2505751 | 232.5523 | 3.990819 | 1.845734 | 0.2505751 | 0.2505751 | 0.7441717 | 0.5048178 | 54.11371 | 29.31826 | 41.71598 | 18.5485 | 0.5005748 | 0.6847506 | 1.997704 | 4.627694 | 0.1594861 | 24.79545 | 29.31826
S4 | 4 | 2 | 500 | 1 | 100x1.tiff | 1600 | 1200 | 429559.68 | 7241 | 890.1413 | 132.2059 | 94.10682 | (np.float64(977.8092804861207), np.float64(1382.3395939787322)) | (917, 1323, 1028, 1451) | 1620.021689 | 421.0368 | 62.53341 | 44.51252 | (np.float64(462.50378966993503), np.float64(653.8466279519403)) | (433.741, 625.779, 486.24399999999997, 686.323) | 0.7023621 | 0.6401167 | 0.5096425 | -1.418961 | 1 | 11312 | 2530.822448 | 256.2844 | [[7.24100000e+03 4.29678000e+05 3.33177220e+07 2.92183560e+09] [4.40320000e+05 2.55449930e+07 1.95405867e+09 1.70435246e+11] [3.08727480e+07 1.75375615e+09 1.32523679e+11 1.14983222e+13] [2.36465340e+09 1.32425439e+11 9.90289645e+12 8.53570577e+14]] | [[ 7.24100000e+03 7.77333753e-11 7.82080394e+06 1.66088436e+07] [ 4.57873739e-11 -5.83417021e+05 -2.72857100e+06 -5.90775492e+08] [ 4.09720562e+06 -7.26584382e+06 4.51037709e+09 -7.76788922e+09] [-1.09924396e+07 -9.46180602e+07 -3.79842181e+10 -2.94998976e+11]] | [ 2.27303768e-01 5.53874290e-03 7.44950029e-05 1.38426722e-05 -4.39551718e-10 -7.36039194e-08 -6.62894398e-11] | [[ nan nan 1.49160663e-01 3.72257133e-03] [ nan -1.11271002e-02 -6.11559744e-04 -1.55606175e-03] [ 7.81431051e-02 -1.62850723e-03 1.18800210e-02 -2.40440768e-04] [-2.46375613e-03 -2.49217421e-04 -1.17573183e-03 -1.07306571e-04]] | 7241 | 1620.021689 | 96.01837 | 45.41669 |  |  |  | 45.41669 | 1.40485 | 0.1148393 | 421.0368 | 8.70782 | 1.40485 | 0.1148393 | 0.1148393 | 0.6401167 | 0.5096425 | 62.53341 | 44.51252 | 53.52297 | 15.39078 | 0.3388795 | 0.7262788 | 2.950902 | 5.206027 | 0.2976379 | 18.02089 | 44.51252
S4 | 4 | 2 | 500 | 1 | 100x1.tiff | 1600 | 1200 | 429559.68 | 2620 | 311.6051 | 86.76389 | 47.1738 | (np.float64(378.24045801526717), np.float64(257.18740458015264)) | (340, 219, 416, 294) | 586.16998 | 147.3892 | 41.03932 | 22.31321 | (np.float64(178.90773664122136), np.float64(121.6496423664122)) | (160.82, 103.58699999999999, 196.768, 139.06199999999998) | 0.8392776 | 0.7392777 | 0.4596491 | -0.9569854 | 1 | 3544 | 792.895576 | 202.2606 | [[2.62000000e+03 1.00051000e+05 4.76532500e+06 2.55026821e+08] [1.00190000e+05 3.41716000e+06 1.49615104e+08 7.46740255e+09] [4.48378400e+06 1.40239748e+08 5.80676688e+09 2.77059298e+11] [2.21549150e+08 6.39238500e+09 2.53072621e+11 1.16948108e+13]] | [[ 2.62000000e+03 6.62225830e-12 9.44636984e+05 9.04957863e+05] [ 1.57172053e-11 -4.08836065e+05 -1.38833016e+06 -3.37299959e+08] [ 6.52472511e+05 2.83831091e+05 3.59393142e+08 1.30174821e+08] [ 1.85500838e+05 -3.07000561e+08 -2.81702116e+07 -2.55528362e+11]] | [ 2.32665564e-01 1.60005941e-02 1.53333038e-04 2.31665969e-05 9.46704351e-10 2.74778672e-06 -1.00508104e-09] | [[ nan nan 1.37613919e-01 2.57558051e-03] [ nan -5.95588930e-02 -3.95129568e-03 -1.87547990e-02] [ 9.50516449e-02 8.07805374e-04 1.99832403e-02 1.41407509e-04] [ 5.27949822e-04 -1.70700697e-02 -3.06009979e-05 -5.42292934e-03]] | 2620 | 586.16998 | 57.75714 | 27.31913 |  |  |  | 27.31913 | 1.839239 | 0.3390798 | 147.3892 | 2.949158 | 1.839239 | 0.3390798 | 0.3390798 | 0.7392777 | 0.4596491 | 41.03932 | 22.31321 | 31.67626 | 15.90808 | 0.5823056 | 0.6656818 | 1.717311 | 4.37354 | 0.1607224 | 18.72611 | 22.31321
S4 | 4 | 2 | 500 | 1 | 100x1.tiff | 1600 | 1200 | 429559.68 | 4320 | 573.2691 | 153.341 | 67.98106 | (np.float64(38.1349537037037), np.float64(380.6777777777778)) | (0, 318, 70, 447) | 966.50928 | 271.1563 | 72.53027 | 32.15504 | (np.float64(18.03783310185185), np.float64(180.0605888888889)) | (0.0, 150.414, 33.11, 211.43099999999998) | 0.8963571 | 0.5630865 | 0.4784053 | -1.428995 | 1 | 7672 | 1716.448888 | 183.7488 | [[4.32000000e+03 2.70768000e+05 2.32178880e+07 2.24179999e+09] [1.64743000e+05 9.61207700e+06 7.98899129e+08 7.60964409e+10] [7.63213100e+06 4.21952261e+08 3.39019904e+10 3.15258169e+12] [3.85156111e+08 2.03619057e+10 1.59101656e+12 1.44891959e+14]] | [[ 4.32000000e+03 6.87805368e-11 6.24675147e+06 3.48936695e+06] [ 5.07043296e-11 -7.13648144e+05 2.94580464e+06 -1.53769909e+09] [ 1.34966432e+06 -1.98287189e+06 1.68161735e+09 -1.62524713e+10] [-8.83362421e+06 -4.38451978e+08 -4.81157370e+07 -7.59104489e+11]] | [ 4.07043884e-01 7.47049807e-02 2.66744152e-04 2.45488132e-05 6.41407529e-10 -4.74834717e-06 1.88012310e-09] | [[ nan nan 3.34723908e-01 2.84470526e-03] [ nan -3.82398911e-02 2.40156627e-03 -1.90730486e-02] [ 7.23199761e-02 -1.61653566e-03 2.08581574e-02 -3.06708840e-03] [-7.20160925e-03 -5.43839557e-03 -9.08017102e-06 -2.17954868e-03]] | 4320 | 966.50928 | 74.16465 | 35.07988 |  |  |  | 35.07988 | 2.255642 | 0.1651872 | 271.1563 | 6.053736 | 2.255642 | 0.1651872 | 0.1651872 | 0.5630865 | 0.4784053 | 72.53027 | 32.15504 | 52.34266 | 14.2576 | 0.4064323 | 0.4836584 | 2.460434 | 2.308752 | 0.1036429 | 40.37523 | 32.15504
S4 | 4 | 2 | 500 | 1 | 100x1.tiff | 1600 | 1200 | 429559.68 | 575 | 147.0477 | 68.80482 | 11.30167 | (np.float64(315.3617391304348), np.float64(583.5878260869565)) | (284, 578, 350, 590) | 128.644175 | 69.55357 | 32.54468 | 5.34569 | (np.float64(149.16610260869564), np.float64(276.0370417391304)) | (134.332, 273.394, 165.54999999999998, 279.07) | 0.9864176 | 0.8659639 | 0.7260101 | -0.03215467 | 1 | 664 | 148.556056 | 85.64778 | [[5.75000000e+02 3.21300000e+03 2.27150000e+04 1.82139000e+05] [1.80330000e+04 9.54460000e+04 6.51198000e+05 5.06983000e+06] [7.35507000e+05 3.71111000e+06 2.44347460e+07 1.84776194e+08] [3.39873750e+07 1.65344320e+08 1.05895120e+09 7.83184446e+09]] | [[ 5.75000000e+02 -9.23705556e-14 4.76131478e+03 2.00073253e+03] [-3.97903932e-13 -5.31926783e+03 -1.73761730e+03 -1.14974023e+05] [ 1.69960758e+05 -6.51322219e+04 1.35195212e+06 -2.92768235e+05] [ 2.60066411e+05 -2.74780525e+06 3.39599270e+06 -5.66302536e+07]] | [5.28459956e-01 2.50693531e-01 1.73954297e-03 1.12512051e-03 1.56909018e-06 5.15507271e-04 1.24748772e-07] | [[ nan nan 1.44009521e-02 2.52359363e-04] [ nan -1.60885227e-02 -2.19171723e-04 -6.04778293e-04] [ 5.14059004e-01 -8.21535400e-03 7.11144370e-03 -6.42223951e-05] [ 3.28030823e-02 -1.44538125e-02 7.44953718e-04 -5.18056501e-04]] | 575 | 128.644175 | 27.05758 | 12.79824 |  |  |  | 12.79824 | 6.088022 | 0.3341651 | 69.55357 | 2.992533 | 6.088022 | 0.3341651 | 0.3341651 | 0.8659639 | 0.7260101 | 32.54468 | 5.34569 | 18.94519 | 7.398278 | 0.5780701 | 0.3932512 | 1.729894 | 1.5263 | 0.01358241 | 27.19899 | 5.34569
S4 | 4 | 2 | 500 | 2 | 100x2.tiff | 1600 | 1200 | 429559.68 | 39306 | 1447.972 | 295.489 | 182.7855 | (np.float64(1011.3440187248766), np.float64(311.6226530300717)) | (926, 169, 1131, 483) | 8793.892074 | 684.8907 | 139.7663 | 86.45755 | (np.float64(478.36572085686663), np.float64(147.39751488322392)) | (437.998, 79.937, 534.963, 228.45899999999997) | 0.7857167 | 0.8216481 | 0.6106261 | 1.504748 | 1 | 47838 | 10702.75 | 443.9929 | [[3.93060000e+04 5.60592600e+06 1.01345238e+09 2.08391469e+11] [3.35453200e+06 4.87152985e+08 8.99838831e+10 1.89548994e+13] [3.68943254e+08 5.33948431e+10 9.78815170e+12 2.05419023e+15] [4.56050353e+10 6.52187447e+12 1.17222324e+15 2.42195485e+17]] | [[ 3.93060000e+04 -4.65661287e-10 2.13920337e+08 2.83043073e+09] [ 1.59161573e-10 8.72073149e+06 1.00423679e+09 2.08082199e+11] [ 8.26540122e+07 -7.13347162e+08 3.32757964e+11 -1.97845306e+12] [ 9.88419606e+06 9.64808300e+09 -5.64226052e+11 5.22114606e+14]] | [1.91962274e-01 7.34635103e-03 3.59439892e-04 5.87348026e-05 5.96584611e-09 3.64430567e-06 6.10238481e-09] | [[ nan nan 1.38463203e-01 9.24071140e-03] [ nan 5.64462656e-03 3.27860428e-03 3.42656030e-03] [ 5.34990709e-02 -2.32891594e-03 5.47963850e-03 -1.64331106e-04] [ 3.22696479e-05 1.58878262e-04 -4.68648424e-05 2.18741126e-04]] | 39306 | 8793.892074 | 223.7095 | 105.8146 |  |  |  | 105.8146 | 1.616589 | 0.2355855 | 684.8907 | 4.244744 | 1.616589 | 0.2355855 | 0.2355855 | 0.8216481 | 0.6106261 | 139.7663 | 86.45755 | 113.1119 | 51.35939 | 0.4853715 | 0.7570824 | 2.060278 | 5.656998 | 0.2142833 | 53.30876 | 86.45755
S4 | 4 | 2 | 500 | 2 | 100x2.tiff | 1600 | 1200 | 429559.68 | 12750 | 629.5412 | 213.1099 | 83.94891 | (np.float64(891.9452549019608), np.float64(275.7181960784314)) | (839, 165, 932, 390) | 2852.54475 | 297.773 | 100.801 | 39.70783 | (np.float64(421.8901055686274), np.float64(130.41470674509804)) | (396.847, 78.045, 440.83599999999996, 184.47) | 0.9191434 | 0.8513053 | 0.609319 | 1.502981 | 1 | 14977 | 3350.789233 | 414.7475 | [[1.27500000e+04 1.41165700e+06 1.92346465e+08 2.95194503e+10] [6.75052000e+05 7.68076460e+07 1.08908400e+10 1.73019681e+12] [4.14971100e+07 4.78246991e+09 6.90665678e+11 1.11373494e+14] [2.76224276e+09 3.20265356e+11 4.66555017e+13 7.57289621e+15]] | [[ 1.27500000e+04 -7.90947752e-10 3.60503485e+07 2.40337563e+08] [-6.79420964e-11 2.06710630e+06 2.49274772e+08 8.46524732e+09] [ 5.75630979e+06 -3.09021957e+07 1.28937351e+10 -4.79732405e+10] [-4.43708827e+07 1.95965652e+09 1.03361121e+11 5.72515826e+12]] | [2.57172831e-01 3.53742700e-02 2.19176838e-03 2.54790475e-04 7.76790427e-08 7.51660206e-06 1.73836098e-07] | [[ nan nan 2.21763005e-01 1.30932117e-02] [ nan 1.27157635e-02 1.35800968e-02 4.08421971e-03] [ 3.54098257e-02 -1.68350293e-03 6.22082793e-03 -2.04980906e-04] [-2.41725577e-03 9.45473591e-04 4.41643215e-04 2.16644046e-04]] | 12750 | 2852.54475 | 127.4119 | 60.26585 |  |  |  | 60.26585 | 2.538567 | 0.4042702 | 297.773 | 2.473593 | 2.538567 | 0.4042702 | 0.4042702 | 0.8513053 | 0.609319 | 100.801 | 39.70783 | 70.25441 | 38.31838 | 0.6358225 | 0.5978696 | 1.572766 | 3.527871 | 0.08085657 | 61.09316 | 39.70783
S4 | 4 | 2 | 500 | 2 | 100x2.tiff | 1600 | 1200 | 429559.68 | 14874 | 722.3168 | 168.9855 | 119.1846 | (np.float64(980.0773833535028), np.float64(661.8620411456233)) | (917, 563, 1035, 744) | 3327.745146 | 341.6559 | 79.93015 | 56.37433 | (np.float64(463.5766023262068), np.float64(313.0607454618798)) | (433.741, 266.299, 489.55499999999995, 351.912) | 0.708914 | 0.8675416 | 0.6964135 | -1.32161 | 1 | 17145 | 3835.833705 | 233.5787 | [[1.48740000e+04 1.47047400e+06 1.71109128e+08 2.17548472e+10] [9.38213000e+05 8.95651320e+07 1.02060089e+10 1.28116954e+12] [7.31967210e+07 6.94745059e+09 7.84541917e+11 9.76136440e+13] [6.32553390e+09 6.03202485e+11 6.79244464e+13 8.40987452e+15]] | [[ 1.48740000e+04 -2.44540388e-10 2.57350669e+07 -2.49792950e+08] [ 3.68927999e-10 -3.18852021e+06 4.33400561e+07 -1.04324078e+10] [ 1.40166999e+07 1.13320366e+08 1.84055361e+10 2.20117805e+11] [-5.97972356e+07 -5.53753031e+09 2.17239137e+10 -1.54825378e+13]] | [1.79680473e-01 3.63644155e-03 5.27244298e-04 2.59550527e-05 2.37720878e-09 1.15751946e-06 1.88884813e-09] | [[ nan nan 1.16324112e-01 -9.25786266e-03] [ nan -1.44123108e-02 1.60627547e-03 -3.17030630e-03] [ 6.33563606e-02 4.19989589e-03 5.59326172e-03 5.48476410e-04] [-2.21621385e-03 -1.68280109e-03 5.41303516e-05 -3.16323196e-04]] | 14874 | 3327.745146 | 137.616 | 65.09237 |  |  |  | 65.09237 | 1.417847 | 0.3582467 | 341.6559 | 2.791373 | 1.417847 | 0.3582467 | 0.3582467 | 0.8675416 | 0.6964135 | 79.93015 | 56.37433 | 68.15224 | 38.9602 | 0.5985371 | 0.8143657 | 1.67074 | 6.545438 | 0.291086 | 23.55582 | 56.37433
S4 | 4 | 2 | 500 | 2 | 100x2.tiff | 1600 | 1200 | 429559.68 | 10982 | 781.0458 | 164.2536 | 107.5648 | (np.float64(849.09852485886), np.float64(373.4763248952832)) | (783, 294, 930, 448) | 2456.991878 | 369.4347 | 77.69196 | 50.87815 | (np.float64(401.62360225824074), np.float64(176.65430167546896)) | (370.359, 139.06199999999998, 439.89, 211.904) | 0.7557414 | 0.736059 | 0.4851135 | 0.890994 | 1 | 14920 | 3338.03668 | 330.9139 | [[1.09820000e+04 8.72809000e+05 8.37058750e+07 8.85711733e+09] [7.25894000e+05 6.28620910e+07 6.44299254e+09 7.19143725e+11] [6.01016660e+07 5.68391694e+09 6.14800273e+11 7.11906270e+13] [5.68933247e+09 5.77647689e+11 6.49860578e+13 7.71532431e+15]] | [[ 1.09820000e+04 2.55795385e-10 1.43382233e+07 -7.46165780e+07] [ 2.81943358e-11 5.17070362e+06 8.82606384e+07 1.46754069e+10] [ 1.21211434e+07 2.23705646e+08 1.66462503e+10 5.25828690e+11] [ 1.14321610e+08 1.33479688e+10 5.05632961e+11 3.56955275e+13]] | [ 2.19389868e-01 7.69041238e-03 3.62317154e-03 3.96068999e-04 4.70242862e-07 3.02605610e-05 -6.31276771e-08] | [[ nan nan 0.11888648 -0.0059038 ] [ nan 0.04287329 0.00698334 0.01108015] [ 0.10050339 0.0177 0.01256817 0.00378843] [ 0.00904534 0.01007792 0.00364293 0.00245408]] | 10982 | 2456.991878 | 118.2485 | 55.93156 |  |  |  | 55.93156 | 1.52702 | 0.2262238 | 369.4347 | 4.420401 | 1.52702 | 0.2262238 | 0.2262238 | 0.736059 | 0.4851135 | 77.69196 | 50.87815 | 64.28505 | 26.60272 | 0.4756299 | 0.7199144 | 2.102475 | 5.115186 | 0.2442586 | 26.81381 | 50.87815
S4 | 4 | 2 | 500 | 2 | 100x2.tiff | 1600 | 1200 | 429559.68 | 7579 | 434.4924 | 137.248 | 74.19116 | (np.float64(1066.0044860799578), np.float64(659.8082860535691)) | (1034, 589, 1106, 722) | 1695.642091 | 205.5149 | 64.91831 | 35.09242 | (np.float64(504.22012191582), np.float64(312.08931930333813)) | (489.082, 278.597, 523.1379999999999, 341.506) | 0.8413037 | 0.8750722 | 0.7914578 | 1.528461 | 1 | 8661 | 1937.716869 | 204.4788 | [[7.57900000e+03 5.36656000e+05 4.69112380e+07 4.56097311e+09] [2.42562000e+05 1.74424510e+07 1.53623382e+09 1.49601177e+11] [1.03817160e+07 7.57866141e+08 6.71375061e+10 6.54670021e+12] [5.02253136e+08 3.71515727e+10 3.30625300e+12 3.22746073e+14]] | [[ 7.57900000e+03 -1.96678229e-11 8.91154644e+06 -2.27539044e+07] [ 4.70734562e-11 2.67051518e+05 -2.95516716e+06 2.40488306e+08] [ 2.61864385e+06 5.66093155e+06 2.92426252e+09 6.62435293e+09] [ 2.37494966e+06 2.23751060e+08 -6.46007371e+08 2.90131100e+11]] | [ 2.00730174e-01 1.20884787e-02 6.81953483e-05 1.16970352e-05 3.25381423e-10 1.28587951e-06 -5.71530900e-11] | [[ nan nan 1.55141955e-01 -4.55015469e-03] [ nan 4.64912515e-03 -5.90952105e-04 5.52405815e-04] [ 4.55882185e-02 1.13203052e-03 6.71708179e-03 1.74784046e-04] [ 4.74924574e-04 5.13960071e-04 -1.70449526e-05 8.79319402e-05]] | 7579 | 1695.642091 | 98.23382 | 46.46459 |  |  |  | 46.46459 | 1.849924 | 0.5044956 | 205.5149 | 1.982178 | 1.849924 | 0.5044956 | 0.5044956 | 0.8750722 | 0.7914578 | 64.91831 | 35.09242 | 50.00536 | 33.0028 | 0.7102785 | 0.7157395 | 1.407898 | 5.05603 | 0.1586963 | 29.82589 | 35.09242
S4 | 4 | 2 | 500 | 2 | 100x2.tiff | 1600 | 1200 | 429559.68 | 9200 | 637.6306 | 132.6134 | 100.2158 | (np.float64(269.60804347826087), np.float64(994.2292391304347)) | (179, 942, 328, 1059) | 2058.3068 | 301.5993 | 62.72614 | 47.40206 | (np.float64(127.52460456521739), np.float64(470.2704301086956)) | (84.667, 445.566, 155.144, 500.907) | 0.6549194 | 0.8060277 | 0.5277348 | 0.1538209 | 1 | 11414 | 2553.642806 | 243.1026 | [[9.20000000e+03 4.80509000e+05 3.09732770e+07 2.26428530e+09] [8.33594000e+05 4.41946720e+07 2.92096348e+09 2.17877543e+11] [8.55406340e+07 4.53607687e+09 3.01664150e+11 2.25835708e+13] [9.42904410e+09 4.97124239e+11 3.30107321e+13 2.46342356e+15]] | [[ 9.20000000e+03 1.36139988e-11 5.87665753e+06 3.27079086e+07] [ 8.80504558e-11 6.56691636e+05 4.59384399e+07 1.42938444e+08] [ 1.00103126e+07 -5.06484452e+07 4.60712458e+09 -4.35922933e+10] [-1.35655062e+08 2.24595366e+09 4.80501523e+10 -5.91391671e+10]] | [1.87700498e-01 2.62594427e-03 1.65203949e-03 1.27009101e-04 5.81783990e-08 6.48378393e-06 1.05022828e-10] | [[ nan nan 6.94312091e-02 4.02886956e-03] [ nan 7.75864410e-03 5.65856975e-03 1.83563178e-04] [ 1.18269289e-01 -6.23873516e-03 5.91652187e-03 -5.83649774e-04] [-1.67096147e-02 2.88427928e-03 6.43335286e-04 -8.25512957e-06]] | 9200 | 2058.3068 | 108.2303 | 51.19294 |  |  |  | 51.19294 | 1.323279 | 0.2843541 | 301.5993 | 3.516742 | 1.323279 | 0.2843541 | 0.2843541 | 0.8060277 | 0.5277348 | 62.72614 | 47.40206 | 55.0641 | 27.29857 | 0.5332486 | 0.8161342 | 1.875298 | 6.573897 | 0.3450806 | 15.32408 | 47.40206
S4 | 4 | 2 | 500 | 2 | 100x2.tiff | 1600 | 1200 | 429559.68 | 25433 | 2497.286 | 328.6188 | 189.1632 | (np.float64(188.08500766720402), np.float64(872.2962293083789)) | (49, 720, 354, 962) | 5690.099657 | 1181.216 | 155.4367 | 89.47421 | (np.float64(88.96420862658749), np.float64(412.59611646286316)) | (23.177, 340.56, 167.44199999999998, 455.02599999999995) | 0.8177094 | 0.5017459 | 0.3445739 | 0.458635 | 1 | 50689 | 11340.6 | 666.0395 | [[2.54330000e+04 3.87335000e+06 6.69272638e+08 1.21953593e+11] [3.53734900e+06 5.84288776e+08 1.04245495e+11 1.92564519e+13] [6.41152371e+08 1.10545347e+11 1.99491590e+13 3.69145063e+15] [1.34045843e+11 2.35066786e+13 4.24810967e+15 7.83685536e+17]] | [[ 2.54330000e+04 -4.53496796e-10 7.93760382e+07 -4.15144883e+09] [-2.05034212e-10 4.55638616e+07 -2.71870333e+09 3.66236368e+11] [ 1.49160158e+08 2.25758602e+08 3.69619588e+11 -1.74428663e+13] [ 3.37927679e+09 3.53553854e+11 -1.27828765e+13 2.11674323e+15]] | [ 3.53313159e-01 3.14869146e-02 1.46959632e-02 1.48925852e-03 -7.21092328e-07 -2.20485633e-04 -6.92971736e-06] | [[ nan nan 0.12271403 -0.04024442] [ nan 0.07044097 -0.02635529 0.02226223] [ 0.23059912 0.00218852 0.02246789 -0.00664854] [ 0.03275894 0.02149131 -0.00487233 0.00505915]] | 25433 | 5690.099657 | 179.9508 | 85.11674 |  |  |  | 85.11674 | 1.737223 | 0.0512473 | 1181.216 | 19.51322 | 1.737223 | 0.0512473 | 0.0512473 | 0.5017459 | 0.3445739 | 155.4367 | 89.47421 | 122.4554 | 19.26861 | 0.2263787 | 0.5475976 | 4.417377 | 2.95953 | 0.1822906 | 65.96246 | 89.47421
S4 | 4 | 2 | 500 | 2 | 100x2.tiff | 1600 | 1200 | 429559.68 | 11186 | 792.8265 | 207.4726 | 78.02136 | (np.float64(717.527892007867), np.float64(1114.8585732165207)) | (620, 1073, 816, 1158) | 2502.632594 | 375.0069 | 98.13455 | 36.9041 | (np.float64(339.39069291972106), np.float64(527.3281051314142)) | (293.26, 507.529, 385.96799999999996, 547.7339999999999) | 0.9265969 | 0.7555556 | 0.6714286 | 0.02984148 | 1 | 14805 | 3312.307845 | 331.2199 | [[1.11860000e+04 4.68230000e+05 2.38782480e+07 1.35644741e+09] [1.09094700e+06 4.64360700e+07 2.41101140e+09 1.39447113e+11] [1.36468519e+08 5.81826636e+09 3.04511037e+11 1.77951175e+13] [1.91905053e+10 8.17044050e+11 4.30103553e+13 2.53417734e+15]] | [[ 1.11860000e+04 -4.00177669e-11 4.27880826e+06 -1.27160009e+06] [-1.50113522e-09 7.70585125e+05 1.77050200e+07 8.81816602e+08] [ 3.00707578e+07 -4.44182160e+07 1.23821884e+10 -2.96150972e+10] [ 1.55431113e+07 4.76422281e+09 1.36915595e+11 5.05816960e+12]] | [ 2.74518505e-01 4.26399789e-02 1.07523495e-04 1.82315884e-05 4.51615682e-10 -1.36958392e-06 6.69056804e-10] | [[ nan nan 3.41958337e-02 -9.60867517e-05] [ nan 6.15844393e-03 1.33785604e-03 6.30019260e-04] [ 2.40322671e-01 -3.35640280e-03 8.84653014e-03 -2.00055875e-04] [ 1.17449432e-03 3.40382810e-03 9.24892089e-04 3.23068137e-04]] | 11186 | 2502.632594 | 119.3418 | 56.44866 |  |  |  | 56.44866 | 2.659177 | 0.2236291 | 375.0069 | 4.47169 | 2.659177 | 0.2236291 | 0.2236291 | 0.7555556 | 0.6714286 | 98.13455 | 36.9041 | 67.51933 | 26.69425 | 0.4728944 | 0.5752169 | 2.114637 | 3.265601 | 0.07340312 | 61.23045 | 36.9041
S4 | 4 | 2 | 500 | 2 | 100x2.tiff | 1600 | 1200 | 429559.68 | 871 | 158.5269 | 74.32125 | 15.46673 | (np.float64(275.4936854190586), np.float64(945.6957520091848)) | (237, 939, 311, 953) | 194.867959 | 74.98323 | 35.15395 | 7.315763 | (np.float64(130.3085132032147), np.float64(447.3140907003444)) | (112.101, 444.147, 147.10299999999998, 450.769) | 0.9781062 | 0.9841808 | 0.8407336 | -0.04848951 | 1 | 885 | 198.000165 | 47.84014 | [[8.71000000e+02 5.83200000e+03 5.27480000e+04 5.34780000e+05] [3.35280000e+04 2.10568000e+05 1.84795400e+06 1.83722380e+07] [1.59063400e+06 9.65578400e+06 8.33530620e+07 8.19897818e+08] [8.40216960e+07 4.96438498e+08 4.22193565e+09 4.11186600e+10]] | [[ 8.71000000e+02 6.81232848e-13 1.36983743e+04 -1.84936123e+03] [-1.37561074e-11 -1.39271734e+04 3.99487958e+03 -4.20466399e+05] [ 3.00017715e+05 7.75096591e+04 4.75532630e+06 1.87601772e+06] [-3.05243916e+05 -1.31904944e+07 -7.41373494e+06 -3.82464193e+08]] | [4.13523774e-01 1.43787019e-01 3.10332424e-04 1.92453625e-04 4.67891128e-08 6.73532279e-05 4.78355615e-09] | [[ nan nan 1.80564645e-02 -8.25992989e-05] [ nan -1.83580552e-02 1.78426068e-04 -6.36321842e-04] [ 3.95467310e-01 3.46186748e-03 7.19657504e-03 9.61996283e-05] [-1.36333200e-02 -1.99621176e-02 -3.80166209e-04 -6.64535464e-04]] | 871 | 194.867959 | 33.30153 | 15.75162 |  |  |  | 15.75162 | 4.805234 | 0.435534 | 74.98323 | 2.296032 | 4.805234 | 0.435534 | 0.435534 | 0.9841808 | 0.8407336 | 35.15395 | 7.315763 | 21.23486 | 10.39528 | 0.65995 | 0.4480755 | 1.515266 | 1.981536 | 0.02189381 | 27.83819 | 7.315763
S4 | 4 | 2 | 500 | 2 | 100x2.tiff | 1600 | 1200 | 429559.68 | 9669 | 865.9575 | 127.9934 | 120.6035 | (np.float64(694.4747130003103), np.float64(1196.7297548867514)) | (622, 1149, 763, 1279) | 2163.235701 | 409.5979 | 60.54087 | 57.04546 | (np.float64(328.48653924914674), np.float64(566.0531740614334)) | (294.20599999999996, 543.477, 360.899, 604.967) | 0.3348717 | 0.7382043 | 0.5274959 | 0.5378401 | 1 | 13098 | 2930.402442 | 200.5757 | [[9.66900000e+03 4.61499000e+05 3.11084330e+07 2.50004853e+09] [7.00758000e+05 3.39354390e+07 2.31793632e+09 1.87330623e+11] [6.03959180e+07 2.90059837e+09 1.94672730e+11 1.54084397e+13] [5.74333562e+09 2.71610894e+11 1.77318869e+13 1.36020607e+15]] | [[ 9.66900000e+03 -1.34434686e-11 9.08119885e+06 1.48363855e+08] [ 1.90837568e-10 4.88431425e+05 1.67361470e+07 4.05756781e+08] [ 9.60868307e+06 -5.28818500e+07 5.24709906e+09 -4.80207253e+10] [-2.66143007e+07 1.28410250e+09 2.65099463e+10 5.53473212e+11]] | [ 1.99914105e-01 1.41013570e-04 1.18514469e-03 1.09033221e-04 3.33224559e-08 -8.35387943e-07 -2.06352714e-08] | [[ nan nan 9.71359663e-02 1.61389103e-02] [ nan 5.22444880e-03 1.82054569e-03 4.48870543e-04] [ 1.02778139e-01 -5.75244850e-03 5.80463055e-03 -5.40248107e-04] [-2.89508393e-03 1.42054505e-03 2.98245148e-04 6.33242952e-05]] | 9669 | 2163.235701 | 110.9547 | 52.48159 |  |  |  | 52.48159 | 1.061274 | 0.1620311 | 409.5979 | 6.171656 | 1.061274 | 0.1620311 | 0.1620311 | 0.7382043 | 0.5274959 | 60.54087 | 57.04546 | 58.79316 | 21.12546 | 0.4025308 | 0.8668787 | 2.484282 | 7.416798 | 0.6651283 | 3.495405 | 57.04546
S4 | 4 | 2 | 500 | 2 | 100x2.tiff | 1600 | 1200 | 429559.68 | 10752 | 1033.628 | 166.4918 | 107.8358 | (np.float64(129.42252604166666), np.float64(1512.1365327380952)) | (35, 1436, 231, 1591) | 2405.534208 | 488.9059 | 78.75064 | 51.00633 | (np.float64(61.216854817708324), np.float64(715.240579985119)) | (16.555, 679.228, 109.26299999999999, 752.543) | 0.7619004 | 0.5816293 | 0.3539171 | 0.6878508 | 1 | 18486 | 4135.854294 | 316.5432 | [[1.07520000e+04 8.18620000e+05 7.44997340e+07 7.54565542e+09] [1.01523100e+06 8.26001690e+07 7.88658185e+09 8.22179474e+11] [1.10129749e+08 9.46002996e+09 9.32637895e+11 9.89196339e+13] [1.30524723e+10 1.17498747e+12 1.18684077e+14 1.27379932e+16]] | [[ 1.07520000e+04 -8.47535375e-11 1.21728456e+07 1.99074728e+07] [ 2.28666863e-10 5.30400073e+06 4.44723246e+07 7.30348049e+09] [ 1.42690735e+07 7.34984284e+07 1.36003721e+10 2.47038862e+11] [-4.09007134e+07 1.85325010e+10 1.37771733e+11 2.00732462e+13]] | [ 2.28725434e-01 8.74875280e-03 4.91467170e-04 6.08046613e-05 -7.09299887e-09 -6.73260603e-07 -7.75724359e-09] | [[ nan nan 0.10529642 0.00166071] [ nan 0.04588017 0.00370994 0.00587573] [ 0.12342901 0.00613133 0.01094166 0.00191669] [-0.00341199 0.01490961 0.00106893 0.00150197]] | 10752 | 2405.534208 | 117.0037 | 55.34276 |  |  |  | 55.34276 | 1.543938 | 0.1264652 | 488.9059 | 7.907316 | 1.543938 | 0.1264652 | 0.1264652 | 0.5816293 | 0.3539171 | 78.75064 | 51.00633 | 64.87849 | 19.68096 | 0.3556194 | 0.7027595 | 2.811995 | 4.874311 | 0.2380996 | 27.74431 | 51.00633
S4 | 4 | 2 | 500 | 2 | 100x2.tiff | 1600 | 1200 | 429559.68 | 10194 | 671.9676 | 155.4634 | 98.31369 | (np.float64(564.0504218167549), np.float64(374.51147733961153)) | (486, 306, 626, 444) | 2280.693426 | 317.8407 | 73.53421 | 46.50237 | (np.float64(266.7958495193251), np.float64(177.14392878163625)) | (229.878, 144.738, 296.098, 210.012) | 0.7746493 | 0.7627385 | 0.5276398 | 0.5828455 | 1 | 13365 | 2990.138085 | 270.5216 | [[1.01940000e+04 6.98406000e+05 5.68063220e+07 5.13593938e+09] [7.95646000e+05 5.87571350e+07 4.92270894e+09 4.50388132e+11] [7.46997920e+07 5.63692240e+09 4.75138142e+11 4.34121549e+13] [7.70288750e+09 5.85458293e+11 4.92939900e+13 4.47779707e+15]] | [[ 1.01940000e+04 2.63185029e-11 8.95749516e+06 1.66718806e+07] [-3.89945853e-11 4.24625210e+06 -9.28824601e+07 8.82297987e+09] [ 1.25992861e+07 -1.43714239e+08 1.33090943e+10 -3.69803139e+11] [-9.42219660e+07 1.37701355e+10 -4.49152538e+11 3.06142790e+13]] | [2.07441028e-01 7.90686698e-03 2.13065675e-03 4.64626571e-04 4.55466696e-07 4.12994821e-05 7.91231231e-08] | [[ nan nan 0.08619803 0.001589 ] [ nan 0.04086171 -0.00885263 0.00832878] [ 0.121243 -0.0136974 0.01256361 -0.00345752] [-0.00898029 0.01299883 -0.0041994 0.00283495]] | 10194 | 2280.693426 | 113.9272 | 53.88756 |  |  |  | 53.88756 | 1.5813 | 0.283699 | 317.8407 | 3.524862 | 1.5813 | 0.283699 | 0.283699 | 0.7627385 | 0.5276398 | 73.53421 | 46.50237 | 60.01829 | 28.70235 | 0.532634 | 0.732823 | 1.877462 | 5.30027 | 0.2253507 | 27.03183 | 46.50237
S4 | 4 | 2 | 500 | 2 | 100x2.tiff | 1600 | 1200 | 429559.68 | 8677 | 532.9848 | 148.9435 | 81.07343 | (np.float64(528.0965771580039), np.float64(759.0422957243287)) | (480, 692, 572, 837) | 1941.296533 | 252.1018 | 70.45026 | 38.34773 | (np.float64(249.78968099573584), np.float64(359.02700587760745)) | (227.04, 327.316, 270.556, 395.90099999999995) | 0.8388754 | 0.8170433 | 0.6504498 | 1.457312 | 1 | 10620 | 2376.00198 | 215.3029 | [[8.67700000e+03 5.81726000e+05 5.09224240e+07 5.07970093e+09] [4.17334000e+05 2.89315830e+07 2.59259762e+09 2.61402583e+11] [2.37454700e+07 1.65856976e+09 1.48695379e+11 1.49256274e+13] [1.47753636e+09 1.03479976e+11 9.22942410e+12 9.17985499e+14]] | [[ 8.67700000e+03 2.02902584e-10 1.19221775e+07 6.71644289e+07] [ 4.00390832e-11 9.52553556e+05 1.56805656e+07 1.08833151e+09] [ 3.67313307e+06 -2.50101981e+07 3.94706178e+09 -3.21958261e+10] [-1.78697221e+07 1.42068956e+09 -9.42186349e+09 1.41451413e+12]] | [ 2.07135641e-01 1.26443463e-02 4.96737939e-04 3.62246370e-05 4.05417182e-09 3.85258788e-06 -2.67881581e-09] | [[ nan nan 1.58349387e-01 9.57668787e-03] [ nan 1.26517385e-02 2.23582460e-03 1.66591336e-03] [ 4.87862534e-02 -3.56609688e-03 6.04178313e-03 -5.29061284e-04] [-2.54796703e-03 2.17465514e-03 -1.54825759e-04 2.49533524e-04]] | 8677 | 1941.296533 | 105.109 | 49.71655 |  |  |  | 49.71655 | 1.837143 | 0.3838396 | 252.1018 | 2.605255 | 1.837143 | 0.3838396 | 0.3838396 | 0.8170433 | 0.6504498 | 70.45026 | 38.34773 | 54.39899 | 30.80178 | 0.6195479 | 0.7056972 | 1.61408 | 4.915148 | 0.1611246 | 32.10252 | 38.34773
S4 | 4 | 2 | 500 | 2 | 100x2.tiff | 1600 | 1200 | 429559.68 | 9091 | 854.8448 | 226.8629 | 64.48507 | (np.float64(1122.8725112748873), np.float64(702.5516444835552)) | (1075, 605, 1176, 824) | 2033.920339 | 404.3416 | 107.3061 | 30.50144 | (np.float64(531.1186978330217), np.float64(332.3069278407216)) | (508.47499999999997, 286.16499999999996, 556.2479999999999, 389.75199999999995) | 0.9587511 | 0.6654223 | 0.4110041 | -1.351618 | 1 | 13662 | 3056.585598 | 430.7259 | [[9.09100000e+03 8.86842000e+05 1.14484914e+08 1.69684420e+10] [4.35209000e+05 3.67506920e+07 4.32895373e+09 6.07271371e+11] [2.44680110e+07 1.82326742e+09 1.97024025e+11 2.61466494e+13] [1.53637217e+09 1.02121360e+11 1.01076547e+13 1.26001471e+15]] | [[ 9.09100000e+03 1.09167786e-10 2.79720185e+07 3.42817558e+08] [ 8.72262262e-11 -5.70466164e+06 -3.87283611e+07 -3.08542991e+10] [ 3.63346324e+06 -1.74343365e+07 1.37464699e+10 -6.97460234e+09] [ 1.71410146e+07 -6.02895248e+09 2.71941619e+10 -3.33219885e+13]] | [3.82418681e-01 1.05782547e-01 2.80047423e-03 1.71253480e-03 3.72031840e-06 5.31137460e-04 4.73874244e-07] | [[ nan nan 3.38454655e-01 4.35044730e-02] [ nan -6.90250254e-02 -4.91473351e-03 -4.10658401e-02] [ 4.39640259e-02 -2.21246435e-03 1.82960026e-02 -9.73595704e-05] [ 2.17524100e-03 -8.02429502e-03 3.79607581e-04 -4.87847719e-03]] | 9091 | 2033.920339 | 107.5873 | 50.88878 |  |  |  | 50.88878 | 3.518068 | 0.1563317 | 404.3416 | 6.396657 | 3.518068 | 0.1563317 | 0.1563317 | 0.6654223 | 0.4110041 | 107.3061 | 30.50144 | 68.90379 | 20.12081 | 0.395388 | 0.4742392 | 2.529161 | 2.219702 | 0.04124889 | 76.8047 | 30.50144
S4 | 4 | 2 | 500 | 2 | 100x2.tiff | 1600 | 1200 | 429559.68 | 9918 | 658.5067 | 142.2261 | 96.33622 | (np.float64(373.21395442629563), np.float64(60.995563621697926)) | (313, 0, 438, 134) | 2218.944222 | 311.4737 | 67.27296 | 45.56703 | (np.float64(176.53020044363782), np.float64(28.850901593063117)) | (148.049, 0.0, 207.17399999999998, 63.382) | 0.7356651 | 0.8227974 | 0.5921194 | -1.074082 | 1 | 12054 | 2696.829366 | 213.4854 | [[9.91800000e+03 6.04954000e+05 4.78974460e+07 4.30666529e+09] [5.97202000e+05 3.35836080e+07 2.50335977e+09 2.15958325e+11] [4.32538140e+07 2.29049067e+09 1.61064219e+11 1.32389852e+13] [3.50368091e+09 1.76775684e+11 1.17752596e+13 9.21853554e+14]] | [[ 9.91800000e+03 -6.42330633e-12 1.09979358e+07 4.34829910e+07] [ 5.22533128e-11 -2.84306459e+06 -3.39062029e+07 -5.42612510e+09] [ 7.29391999e+06 -5.41577089e+06 6.77652622e+09 1.15528535e+10] [ 2.08061895e+07 -5.03052134e+09 -1.08839971e+10 -7.45703862e+12]] | [1.85955728e-01 4.75937775e-03 1.93609211e-04 1.68883973e-05 9.58423739e-10 1.10202324e-06 1.18385650e-10] | [[ nan nan 0.11180545 0.00443873] [ nan -0.02890271 -0.00346114 -0.00556183] [ 0.07415028 -0.00055284 0.006946 0.00011891] [ 0.00212389 -0.00515633 -0.00011202 -0.00077067]] | 9918 | 2218.944222 | 112.3743 | 53.15306 |  |  |  | 53.15306 | 1.476352 | 0.2874177 | 311.4737 | 3.479256 | 1.476352 | 0.2874177 | 0.2874177 | 0.8227974 | 0.5921194 | 67.27296 | 45.56703 | 56.42 | 28.49607 | 0.5361135 | 0.7901102 | 1.865277 | 6.161339 | 0.2643349 | 21.70593 | 45.56703
S4 | 4 | 2 | 500 | 2 | 100x2.tiff | 1600 | 1200 | 429559.68 | 5226 | 415.8305 | 110.5911 | 66.54929 | (np.float64(1167.5918484500573), np.float64(994.8769613471106)) | (1124, 935, 1200, 1059) | 1169.207754 | 196.6878 | 52.30961 | 31.47782 | (np.float64(552.2709443168771), np.float64(470.5768027171833)) | (531.6519999999999, 442.255, 567.6, 500.907) | 0.7986772 | 0.8111128 | 0.5545416 | 1.154997 | 1 | 6443 | 1441.485947 | 182.1263 | [[5.22600000e+03 3.12917000e+05 2.23155290e+07 1.76664805e+09] [2.27811000e+05 1.45822010e+07 1.10209189e+09 9.17782168e+10] [1.17930070e+07 7.94670003e+08 6.23040594e+10 5.34168354e+12] [6.71417871e+08 4.69594863e+10 3.77215579e+12 3.29464737e+14]] | [[ 5.22600000e+03 -9.59232693e-13 3.57900989e+06 1.86151040e+06] [-5.45767875e-11 9.41570559e+05 1.65599609e+07 1.66478337e+09] [ 1.86230441e+06 6.45097651e+06 1.17532409e+09 1.68931683e+10] [-5.02368637e+06 5.45738154e+08 1.11979202e+10 9.63802743e+11]] | [1.99234710e-01 8.70537979e-03 8.46175159e-04 5.18677914e-05 6.24124532e-09 2.36069520e-06 8.89497925e-09] | [[ nan nan 0.1310461 0.00094285] [ nan 0.03447578 0.00838756 0.01166405] [ 0.06818861 0.0032674 0.00823473 0.00163726] [-0.00254448 0.00382363 0.00108529 0.00129214]] | 5226 | 1169.207754 | 81.57175 | 38.58344 |  |  |  | 38.58344 | 1.661793 | 0.3797926 | 196.6878 | 2.633016 | 1.661793 | 0.3797926 | 0.3797926 | 0.8111128 | 0.5545416 | 52.30961 | 31.47782 | 41.89371 | 23.77794 | 0.6162732 | 0.7375975 | 1.622657 | 5.369558 | 0.2013228 | 20.83179 | 31.47782
S4 | 4 | 2 | 500 | 2 | 100x2.tiff | 1600 | 1200 | 429559.68 | 14967 | 1438.825 | 179.006 | 144.8732 | (np.float64(483.63726865771366), np.float64(1016.0207790472373)) | (387, 925, 569, 1104) | 3348.551943 | 680.564 | 84.66983 | 68.52502 | (np.float64(228.76042807509856), np.float64(480.57782848934323)) | (183.051, 437.525, 269.137, 522.192) | 0.5873674 | 0.6623152 | 0.4594205 | 0.7297555 | 1 | 22598 | 5055.827942 | 273.7641 | [[1.49670000e+04 1.36230800e+06 1.48227884e+08 1.78453764e+10] [1.44637000e+06 1.36788323e+08 1.53154411e+10 1.87877025e+12] [1.65151242e+08 1.60075735e+10 1.80570624e+12 2.21529520e+14] [2.07009848e+10 2.04060523e+12 2.30205155e+14 2.80853402e+16]] | [[ 1.49670000e+04 -2.95585778e-12 2.42295485e+07 -5.72258379e+07] [-2.60428124e-10 5.13859881e+06 5.56647546e+07 1.13253513e+10] [ 2.53779957e+07 -1.77814878e+07 2.28721315e+10 1.23991558e+11] [-1.63700547e+08 1.75760810e+10 1.76430718e+11 3.09457217e+13]] | [ 2.21451288e-01 2.13108129e-03 1.45626627e-04 2.30312689e-05 -3.44928528e-10 1.03126203e-06 -1.28844863e-09] | [[ nan nan 0.10816227 -0.00208812] [ nan 0.02293904 0.00203116 0.0033779 ] [ 0.11328902 -0.00064883 0.00682185 0.00030229] [-0.00597328 0.00524225 0.00043013 0.00061668]] | 14967 | 3348.551943 | 138.0456 | 65.29555 |  |  |  | 65.29555 | 1.235605 | 0.09085083 | 680.564 | 11.00705 | 1.235605 | 0.09085083 | 0.09085083 | 0.6623152 | 0.4594205 | 84.66983 | 68.52502 | 76.59742 | 19.68104 | 0.3014147 | 0.7711785 | 3.317688 | 5.869614 | 0.4126326 | 16.14481 | 68.52502
S4 | 4 | 2 | 500 | 2 | 100x2.tiff | 1600 | 1200 | 429559.68 | 4616 | 357.9899 | 107.1242 | 59.2797 | (np.float64(583.627383015598), np.float64(714.7463171577123)) | (550, 665, 619, 770) | 1032.733064 | 169.3292 | 50.66972 | 28.0393 | (np.float64(276.05575216637783), np.float64(338.07500801559786)) | (260.15, 314.54499999999996, 292.787, 364.21) | 0.832933 | 0.8264996 | 0.6371291 | -1.527555 | 1 | 5585 | 1249.526465 | 184.4195 | [[4.61600000e+03 2.29629000e+05 1.47296110e+07 1.06922837e+09] [1.55224000e+05 7.62262500e+06 4.77315135e+08 3.37729311e+10] [6.23788200e+06 3.00394055e+08 1.82892975e+10 1.25764695e+12] [2.80683352e+08 1.32870526e+10 7.88028638e+11 5.27306360e+13]] | [[ 4.61600000e+03 1.05870868e-11 3.30641394e+06 7.52063782e+06] [ 4.59010607e-12 -9.91973345e+04 -8.13373164e+06 -2.32101480e+08] [ 1.01810510e+06 -3.24610784e+06 6.47300128e+08 -2.49812400e+09] [ 2.44728457e+06 -1.19188434e+07 -2.76665310e+09 -3.03520602e+10]] | [ 2.02958018e-01 1.16203272e-02 4.86096704e-04 2.41481605e-05 -5.41143465e-10 -5.04730108e-07 -2.55972373e-09] | [[ nan nan 1.55176382e-01 5.19505529e-03] [ nan -4.65552220e-03 -5.61856409e-03 -2.35982887e-03] [ 4.77816356e-02 -2.24232440e-03 6.58124854e-03 -3.73838212e-04] [ 1.69051867e-03 -1.21181608e-04 -4.14022943e-04 -6.68536271e-05]] | 4616 | 1032.733064 | 76.66338 | 36.26178 |  |  |  | 36.26178 | 1.807097 | 0.4526204 | 169.3292 | 2.209357 | 1.807097 | 0.4526204 | 0.4526204 | 0.8264996 | 0.6371291 | 50.66972 | 28.0393 | 39.35451 | 24.39586 | 0.6727707 | 0.7156498 | 1.486391 | 5.054764 | 0.167067 | 22.63043 | 28.0393
S4 | 4 | 2 | 500 | 2 | 100x2.tiff | 1600 | 1200 | 429559.68 | 5604 | 430.9605 | 129.7928 | 61.74312 | (np.float64(524.3024625267666), np.float64(536.936295503212)) | (471, 508, 602, 574) | 1253.777316 | 203.8443 | 61.39201 | 29.2045 | (np.float64(247.99506477516059), np.float64(253.97086777301928)) | (222.783, 240.284, 284.746, 271.502) | 0.8796048 | 0.7987457 | 0.648161 | -0.176884 | 1 | 7016 | 1569.682664 | 154.2044 | [[5.60400000e+03 1.62159000e+05 6.16885900e+06 2.69362701e+08] [2.98707000e+05 7.85271100e+06 2.76627633e+08 1.14140327e+10] [2.16808430e+07 5.27271269e+08 1.71289491e+10 6.57528043e+11] [1.84297257e+09 4.22917839e+10 1.27744928e+12 4.54368995e+13]] | [[ 5.60400000e+03 -3.55271368e-12 1.47657826e+06 5.40536447e+06] [-2.44135379e-10 -7.90763021e+05 -6.42423779e+06 -3.99642239e+08] [ 5.75902433e+06 -1.57927782e+07 1.25763524e+09 -3.00038617e+09] [ 7.33898888e+07 -1.77159798e+09 3.08996484e+09 -8.08318290e+11]] | [ 2.30397866e-01 2.11308547e-02 2.05761645e-03 8.30881929e-04 1.08469297e-06 1.20653078e-04 -6.09415915e-08] | [[ nan nan 0.04701757 0.00229922] [ nan -0.02517967 -0.0027326 -0.00227079] [ 0.18338029 -0.00671759 0.00714596 -0.00022774] [ 0.03121698 -0.01006632 0.00023454 -0.00081958]] | 5604 | 1253.777316 | 84.47032 | 39.95446 |  |  |  | 39.95446 | 2.102142 | 0.3791693 | 203.8443 | 2.637345 | 2.102142 | 0.3791693 | 0.3791693 | 0.7987457 | 0.648161 | 61.39201 | 29.2045 | 45.29825 | 24.60265 | 0.6157672 | 0.6508088 | 1.62399 | 4.180291 | 0.1203952 | 32.18752 | 29.2045
S4 | 4 | 2 | 500 | 2 | 100x2.tiff | 1600 | 1200 | 429559.68 | 11836 | 988.0235 | 203.7951 | 94.71573 | (np.float64(419.6448969246367), np.float64(1552.9645150388644)) | (295, 1494, 520, 1600) | 2648.056444 | 467.3351 | 96.3951 | 44.80054 | (np.float64(198.49203624535315), np.float64(734.5522156133828)) | (139.535, 706.6619999999999, 245.95999999999998, 756.8) | 0.885437 | 0.6760724 | 0.4962683 | 0.3448617 | 1 | 17507 | 3916.823603 | 343.6261 | [[1.18360000e+04 6.97904000e+05 5.05408300e+07 4.06737190e+09] [1.47529700e+06 9.46538290e+07 7.12347709e+09 5.82527309e+11] [2.11858965e+08 1.42991280e+10 1.10298253e+12 9.12834751e+13] [3.30610314e+10 2.32302971e+12 1.82935899e+14 1.53057751e+16]] | [[ 1.18360000e+04 -5.26654276e-11 9.38925910e+06 -2.00098510e+07] [ 3.44471118e-10 7.66365686e+06 -7.99470748e+07 9.75694992e+09] [ 2.79707225e+07 -1.03504529e+08 2.73496201e+10 -2.35136281e+11] [-3.18923090e+08 5.51101830e+10 -7.52949137e+11 6.99377728e+13]] | [2.66683865e-01 2.95635034e-02 3.90234440e-04 7.50594135e-04 3.73505562e-07 1.28545158e-04 1.59735123e-07] | [[ nan nan 0.06702262 -0.0013129 ] [ nan 0.05470489 -0.00524554 0.00588436] [ 0.19966124 -0.00679121 0.0164944 -0.00130347] [-0.02092539 0.03323663 -0.00417396 0.00356362]] | 11836 | 2648.056444 | 122.7602 | 58.06557 |  |  |  | 58.06557 | 2.15165 | 0.1523633 | 467.3351 | 6.563262 | 2.15165 | 0.1523633 | 0.1523633 | 0.6760724 | 0.4962683 | 96.3951 | 44.80054 | 70.59782 | 22.66516 | 0.3903374 | 0.6023706 | 2.561886 | 3.581189 | 0.114563 | 51.59456 | 44.80054
S4 | 4 | 2 | 500 | 2 | 100x2.tiff | 1600 | 1200 | 429559.68 | 13721 | 1102.758 | 244.0579 | 88.47003 | (np.float64(468.68151009401646), np.float64(178.59398003061003)) | (393, 75, 554, 294) | 3069.785609 | 521.6043 | 115.4394 | 41.84633 | (np.float64(221.68635427446978), np.float64(84.47495255447853)) | (185.88899999999998, 35.475, 262.042, 139.06199999999998) | 0.9319853 | 0.7050874 | 0.3891489 | 1.058741 | 1 | 19460 | 4353.76634 | 458.4431 | [[1.37210000e+04 1.42141300e+06 1.87678447e+08 2.81751208e+10] [1.03842600e+06 1.26525400e+08 1.85014601e+10 2.97638830e+12] [9.59531900e+07 1.30607483e+10 2.04349962e+12 3.44126787e+14] [1.00220529e+10 1.47812879e+12 2.42729244e+14 4.22035789e+16]] | [[ 1.37210000e+04 -1.47139190e-10 4.04286171e+07 3.56440833e+08] [-6.73310296e-11 1.89507177e+07 3.71311268e+08 1.18534803e+11] [ 1.73635422e+07 2.52137579e+08 7.94464687e+10 2.87815829e+12] [ 1.31972376e+08 5.70264229e+10 2.08938336e+12 3.69576332e+14]] | [3.06971031e-01 5.55387369e-02 2.31166403e-03 1.28239123e-03 2.19329988e-06 2.83072347e-04 2.54100507e-07] | [[ nan nan 0.21474218 0.01616304] [ nan 0.10065935 0.01683735 0.04588689] [0.09222885 0.01143334 0.03075511 0.00951184] [0.00598437 0.02207592 0.00690507 0.01042704]] | 13721 | 3069.785609 | 132.1746 | 62.51858 |  |  |  | 62.51858 | 2.75865 | 0.1417867 | 521.6043 | 7.052847 | 2.75865 | 0.1417867 | 0.1417867 | 0.7050874 | 0.3891489 | 115.4394 | 41.84633 | 78.64285 | 23.54111 | 0.3765458 | 0.5415706 | 2.65572 | 2.894743 | 0.06801472 | 73.59305 | 41.84633
S4 | 4 | 2 | 500 | 2 | 100x2.tiff | 1600 | 1200 | 429559.68 | 6842 | 504.192 | 98.15912 | 97.33462 | (np.float64(559.1312481730488), np.float64(167.3310435545162)) | (506, 121, 608, 230) | 1530.753818 | 238.4828 | 46.42926 | 46.03928 | (np.float64(264.46908038585207), np.float64(79.14758360128617)) | (239.338, 57.233, 287.584, 108.78999999999999) | 0.1293393 | 0.8368395 | 0.6153985 | -1.562595 | 1 | 8176 | 1829.208304 | 169.0782 | [[6.84200000e+03 3.16997000e+05 1.88070550e+07 1.28569577e+09] [3.63524000e+05 1.68418810e+07 1.00535798e+09 6.91382636e+10] [2.33658200e+07 1.05989675e+09 6.19678382e+10 4.18628241e+12] [1.65913304e+09 7.31602518e+10 4.15435137e+12 2.73534392e+14]] | [[ 6.84200000e+03 8.65441052e-12 4.12025319e+06 3.25540290e+07] [ 1.23748123e-10 -5.65277112e+02 6.16805215e+06 -2.60342862e+07] [ 4.05133614e+06 -2.26060033e+07 1.62524126e+09 -1.43310787e+10] [-1.28272329e+07 -1.01070591e+08 7.33908376e+09 -1.45084724e+11]] | [ 1.74558255e-01 2.16789329e-06 7.37378758e-04 9.55773069e-06 -3.85695413e-10 5.57612193e-09 -7.03594347e-10] | [[ nan nan 8.80152170e-02 8.40711661e-03] [ nan -1.20752258e-05 1.59290679e-03 -8.12823901e-05] [ 8.65430384e-02 -5.83802719e-03 5.07421227e-03 -5.40926347e-04] [-3.31264811e-03 -3.15555385e-04 2.77013605e-04 -6.62047892e-05]] | 6842 | 1530.753818 | 93.33544 | 44.14766 |  |  |  | 44.14766 | 1.008471 | 0.3382214 | 238.4828 | 2.956643 | 1.008471 | 0.3382214 | 0.3382214 | 0.8368395 | 0.6153985 | 46.42926 | 46.03928 | 46.23427 | 25.67487 | 0.5815681 | 0.9508586 | 1.719489 | 8.923426 | 0.8706607 | 0.3899871 | 46.03928
S4 | 4 | 2 | 500 | 2 | 100x2.tiff | 1600 | 1200 | 429559.68 | 17228 | 1823.667 | 217.278 | 163.4616 | (np.float64(1110.4799744601812), np.float64(506.7186556768052)) | (993, 386, 1194, 609) | 3854.403212 | 862.5946 | 102.7725 | 77.31731 | (np.float64(525.2570279196657), np.float64(239.67792413512885)) | (469.68899999999996, 182.578, 564.762, 288.05699999999996) | 0.6588031 | 0.5424092 | 0.3843562 | -1.151386 | 1 | 31762 | 7106.080498 | 421.8098 | [[1.72280000e+04 2.07974100e+06 2.98237959e+08 4.63906472e+10] [2.02394500e+06 2.36122213e+08 3.33182651e+10 5.15642700e+12] [2.70202061e+08 3.12766096e+10 4.38843738e+12 6.77252401e+14] [3.85835193e+10 4.47691912e+12 6.27240017e+14 9.66242000e+16]] | [[ 1.72280000e+04 4.39712267e-10 4.71744213e+07 -1.00190371e+09] [-3.98131306e-10 -8.20570656e+06 2.62441045e+08 -2.98445064e+10] [ 3.24290541e+07 5.86192477e+08 6.20068025e+10 8.27045024e+11] [-7.79340859e+08 -4.76748216e+10 -5.86704199e+11 -1.16832357e+14]] | [ 2.68202180e-01 5.52555275e-03 6.63830910e-03 2.89920943e-04 -4.01596562e-07 -1.87469585e-05 -2.21257751e-08] | [[ nan nan 0.15894133 -0.0257181 ] [ nan -0.02764689 0.00673666 -0.0058366 ] [ 0.10926084 0.01504711 0.01212648 0.00123227] [-0.02000508 -0.00932362 -0.00087417 -0.00132624]] | 17228 | 3854.403212 | 148.1059 | 70.05411 |  |  |  | 70.05411 | 1.32923 | 0.06509588 | 862.5946 | 15.36196 | 1.32923 | 0.06509588 | 0.06509588 | 0.5424092 | 0.3843562 | 102.7725 | 77.31731 | 90.0449 | 17.87353 | 0.2551389 | 0.6816427 | 3.919433 | 4.585781 | 0.3411969 | 25.45516 | 77.31731
S4 | 4 | 2 | 500 | 2 | 100x2.tiff | 1600 | 1200 | 429559.68 | 16694 | 1733.057 | 259.6261 | 122.0079 | (np.float64(89.02108541991134), np.float64(1039.0229423745059)) | (0, 902, 163, 1162) | 3734.931926 | 819.736 | 122.8031 | 57.70975 | (np.float64(42.10697340361806), np.float64(491.45785174314125)) | (0.0, 426.64599999999996, 77.09899999999999, 549.626) | 0.8826999 | 0.5914196 | 0.3939122 | 1.136046 | 1 | 28227 | 6315.198483 | 494.6657 | [[1.66940000e+04 2.28746100e+06 3.74043151e+08 6.78864223e+10] [1.48611800e+06 2.24565196e+08 3.91426285e+10 7.43739648e+12] [1.57548342e+08 2.52906873e+10 4.56984131e+12 8.88211562e+14] [1.82268209e+10 3.03981530e+12 5.61867592e+14 1.10697934e+17]] | [[ 1.66940000e+04 -4.07453626e-10 6.06085142e+07 2.44152671e+07] [ 6.69388101e-10 2.09329349e+07 1.08316564e+08 1.70482354e+11] [ 2.52525046e+07 -2.39952610e+07 9.74553704e+10 -1.65052184e+12] [-2.94314275e+08 5.10658663e+10 -3.26886548e+11 4.31230497e+14]] | [ 3.08088309e-01 3.86620208e-02 3.02934303e-04 2.66818149e-05 2.36771612e-09 -3.40306077e-06 3.85029302e-10] | [[ nan nan 0.21747674 0.00067805] [ nan 0.075112 0.00300811 0.03664361] [ 0.09061157 -0.00066638 0.02094713 -0.00274574] [-0.00817354 0.01097614 -0.0005438 0.00555223]] | 16694 | 3734.931926 | 145.7925 | 68.95987 |  |  |  | 68.95987 | 2.127944 | 0.06984648 | 819.736 | 14.31711 | 2.127944 | 0.06984648 | 0.06984648 | 0.5914196 | 0.3939122 | 122.8031 | 57.70975 | 90.25644 | 18.22505 | 0.2642848 | 0.5615481 | 3.783796 | 3.112245 | 0.1173001 | 65.09337 | 57.70975
S4 | 4 | 2 | 500 | 2 | 100x2.tiff | 1600 | 1200 | 429559.68 | 4419 | 319.9483 | 93.58059 | 63.63095 | (np.float64(350.14437655578183), np.float64(975.652862638606)) | (318, 927, 389, 1017) | 988.658451 | 151.3355 | 44.26362 | 30.09744 | (np.float64(165.6182901108848), np.float64(461.48380402806066)) | (150.414, 438.471, 183.99699999999999, 481.041) | 0.7332503 | 0.8873494 | 0.6915493 | 1.15741 | 1 | 4980 | 1114.17042 | 183.4746 | [[4.41900000e+03 2.14997000e+05 1.26690330e+07 8.23806335e+08] [1.42046000e+05 7.38933200e+06 4.49790170e+08 2.98388457e+10] [5.89408600e+06 3.20842158e+08 1.99591539e+10 1.34018452e+12] [2.78323532e+08 1.56648016e+10 9.90259080e+11 6.70367199e+13]] | [[ 4.41900000e+03 -3.28412852e-11 2.20881349e+06 -7.50858608e+06] [ 3.41486839e-11 4.78387474e+05 -3.99783744e+06 5.44448868e+08] [ 1.32810589e+06 3.32306728e+06 6.66007400e+08 -6.71322679e+08] [ 3.47954064e+06 3.20213995e+08 -3.91121329e+08 3.13383598e+11]] | [ 1.81124482e-01 4.43469836e-03 3.23360960e-04 1.05557127e-05 5.78243546e-10 5.87844392e-07 -2.14372040e-10] | [[ nan nan 1.13112615e-01 -5.78426472e-03] [ nan 2.44980658e-02 -3.07974761e-03 6.30935690e-03] [ 6.80118673e-02 2.55993613e-03 7.71804045e-03 -1.17030029e-04] [ 2.68047592e-03 3.71080646e-03 -6.81832180e-05 8.21826717e-04]] | 4419 | 988.658451 | 75.00964 | 35.47956 |  |  |  | 35.47956 | 1.470677 | 0.5424683 | 151.3355 | 1.843426 | 1.470677 | 0.5424683 | 0.5424683 | 0.8873494 | 0.6915493 | 44.26362 | 30.09744 | 37.18053 | 26.13156 | 0.7365245 | 0.8015512 | 1.357728 | 6.341066 | 0.2667497 | 14.16618 | 30.09744
S4 | 4 | 2 | 500 | 2 | 100x2.tiff | 1600 | 1200 | 429559.68 | 12268 | 1647.424 | 186.727 | 139.1402 | (np.float64(225.57067166612325), np.float64(1452.775432018259)) | (144, 1365, 334, 1524) | 2744.707372 | 779.2314 | 88.32187 | 65.81332 | (np.float64(106.69492769807628), np.float64(687.1627793446364)) | (68.112, 645.645, 157.982, 720.852) | 0.6668934 | 0.5692807 | 0.4060907 | -0.01207074 | 1 | 21550 | 4821.35995 | 349.7683 | [[1.22680000e+04 1.07682900e+06 1.09365141e+08 1.21757017e+10] [1.00070900e+06 8.76941580e+07 8.82230380e+09 9.78440512e+11] [1.08361025e+08 9.31977959e+09 9.13138314e+11 9.91046666e+13] [1.35290472e+10 1.13525356e+12 1.07769818e+14 1.13628758e+16]] | [[ 1.22680000e+04 5.76392267e-11 1.48460103e+07 -3.01007863e+07] [ 3.58681973e-11 -1.43506800e+05 -7.34914656e+07 7.92954139e+09] [ 2.67325197e+07 -1.68244305e+08 2.51208317e+10 -3.09658817e+11] [ 3.28786380e+08 -8.22840560e+09 -2.81209561e+10 8.58902797e+12]] | [2.76262283e-01 6.24118052e-03 1.89631873e-03 3.76110156e-04 9.44440812e-08 8.03745365e-06 3.03269296e-07] | [[ nan nan 9.86420805e-02 -1.80569096e-03] [ nan -9.53509325e-04 -4.40861821e-03 4.29464004e-03] [ 1.77620203e-01 -1.00926672e-02 1.36054438e-02 -1.51417219e-03] [ 1.97232918e-02 -4.45650491e-03 -1.37506079e-04 3.79183078e-04]] | 12268 | 2744.707372 | 124.9804 | 59.11573 |  |  |  | 59.11573 | 1.342006 | 0.05680323 | 779.2314 | 17.60463 | 1.342006 | 0.05680323 | 0.05680323 | 0.5692807 | 0.4060907 | 88.32187 | 65.81332 | 77.0676 | 14.08931 | 0.2383343 | 0.6693216 | 4.195787 | 4.421497 | 0.3331066 | 22.50855 | 65.81332
S4 | 4 | 2 | 500 | 2 | 100x2.tiff | 1600 | 1200 | 429559.68 | 22339 | 2302.959 | 344.4955 | 179.1837 | (np.float64(394.242222122745), np.float64(596.5536505662742)) | (264, 419, 518, 733) | 4997.882131 | 1089.299 | 162.9464 | 84.7539 | (np.float64(186.47657106405836), np.float64(282.16987671784767)) | (124.872, 198.18699999999998, 245.01399999999998, 346.709) | 0.8540848 | 0.4273689 | 0.2800918 | -1.167877 | 1 | 52271 | 11694.54 | 770.9412 | [[2.23390000e+04 3.96637100e+06 8.51356041e+08 1.97259620e+11] [2.90948100e+06 4.72991034e+08 9.64864105e+10 2.14830052e+13] [4.42347521e+08 6.92901513e+10 1.39553595e+13 3.08146857e+15] [7.43119486e+10 1.16031856e+13 2.35927718e+15 5.25101544e+17]] | [[ 2.23390000e+04 0.00000000e+00 1.47112390e+08 -6.14243675e+09] [ 3.20142135e-10 -4.35979388e+07 1.08585430e+09 -6.63604078e+11] [ 6.34102503e+07 2.10631899e+09 5.16737707e+11 2.21444872e+12] [ 1.82240659e+08 -1.95506857e+11 -5.69646134e+11 -3.69219244e+15]] | [ 4.21862919e-01 5.86638566e-02 2.96135729e-02 3.21731378e-03 2.45896134e-05 7.64181708e-04 -1.95336809e-05] | [[ nan nan 0.29479614 -0.08235337] [ nan -0.08736521 0.01455835 -0.05952753] [ 0.12706678 0.02824001 0.04635312 0.00132905] [ 0.00244335 -0.01753763 -0.00034189 -0.01482619]] | 22339 | 4997.882131 | 168.6502 | 79.77156 |  |  |  | 79.77156 | 1.922582 | 0.05292993 | 1089.299 | 18.8929 | 1.922582 | 0.05292993 | 0.05292993 | 0.4273689 | 0.2800918 | 162.9464 | 84.7539 | 123.8501 | 18.35265 | 0.230065 | 0.4895572 | 4.346597 | 2.365411 | 0.1459152 | 78.19245 | 84.7539
S4 | 4 | 2 | 500 | 2 | 100x2.tiff | 1600 | 1200 | 429559.68 | 3349 | 315.6468 | 80.71156 | 64.571 | (np.float64(1138.5664377426097), np.float64(1042.0289638698118)) | (1095, 994, 1184, 1077) | 749.268421 | 149.3009 | 38.17657 | 30.54208 | (np.float64(538.5419250522543), np.float64(492.879699910421)) | (517.935, 470.162, 560.0319999999999, 509.421) | 0.5999711 | 0.76374 | 0.453364 | 0.7335002 | 1 | 4385 | 981.051665 | 190.5341 | [[3.34900000e+03 1.60849000e+05 8.81810700e+06 5.19786139e+08] [1.45904000e+05 7.25171000e+06 4.00315786e+08 2.35234500e+10] [7.50006800e+06 3.87584964e+08 2.17267036e+10 1.28302109e+12] [4.33238468e+08 2.31542751e+10 1.31945158e+12 7.85484633e+13]] | [[ 3.34900000e+03 1.72519776e-11 1.09269619e+06 -8.70053521e+06] [-4.53894700e-11 2.44092056e+05 -7.30470066e+06 2.41530130e+08] [ 1.14355047e+06 6.09602632e+06 3.59616762e+08 -7.71999216e+08] [ 6.84638191e+06 1.59648513e+08 -1.07732251e+09 1.13897381e+11]] | [ 1.99383589e-01 1.91511134e-03 3.69239744e-03 1.66004647e-05 3.93286106e-09 1.75913650e-07 -1.19337390e-09] | [[ nan nan 0.09742471 -0.01340473] [ nan 0.02176323 -0.0112542 0.00643022] [ 0.10195888 0.00939202 0.00957402 -0.00035515] [ 0.01054808 0.0042503 -0.00049561 0.00090543]] | 3349 | 749.268421 | 65.29992 | 30.88686 |  |  |  | 30.88686 | 1.249966 | 0.4223985 | 149.3009 | 2.367433 | 1.249966 | 0.4223985 | 0.4223985 | 0.76374 | 0.453364 | 38.17657 | 30.54208 | 34.35933 | 20.07405 | 0.6499219 | 0.8090528 | 1.538646 | 6.460312 | 0.4000289 | 7.634486 | 30.54208
S4 | 4 | 2 | 500 | 2 | 100x2.tiff | 1600 | 1200 | 429559.68 | 3522 | 314.528 | 77.01294 | 66.76298 | (np.float64(514.4900624645088), np.float64(483.19647927314026)) | (478, 438, 553, 511) | 787.973538 | 148.7717 | 36.42712 | 31.57889 | (np.float64(243.35379954571266), np.float64(228.55193469619533)) | (226.094, 207.17399999999998, 261.56899999999996, 241.70299999999997) | 0.4984716 | 0.8294866 | 0.6432877 | -0.5903817 | 1 | 4246 | 949.953334 | 122.8169 | [[3.52200000e+03 1.59182000e+05 8.27615600e+06 4.62641306e+08] [1.28518000e+05 5.65854400e+06 2.92310080e+08 1.63103494e+10] [5.89466200e+06 2.61389738e+08 1.36190575e+10 7.64492696e+11] [3.00470224e+08 1.35781157e+10 7.16365726e+11 4.05185314e+13]] | [[ 3.52200000e+03 -1.22426513e-11 1.08169004e+06 -9.18896973e+06] [-2.46700438e-11 -1.50017123e+05 3.87312219e+06 -1.77285451e+08] [ 1.20503215e+06 5.92003749e+06 3.09462086e+08 6.87720549e+08] [-2.56975760e+06 -5.08936422e+07 8.71861298e+08 -6.53570177e+10]] | [ 1.84346418e-01 6.83908429e-04 1.71161711e-03 2.28527220e-05 3.58832239e-09 2.15422956e-07 -2.74803337e-09] | [[ nan nan 0.08720153 -0.01248227] [ nan -0.01209378 0.00526124 -0.00405793] [ 0.09714488 0.00804176 0.00708336 0.00026525] [-0.00349075 -0.00116492 0.00033627 -0.00042475]] | 3522 | 787.973538 | 66.96529 | 31.67458 |  |  |  | 31.67458 | 1.153528 | 0.4473843 | 148.7717 | 2.235215 | 1.153528 | 0.4473843 | 0.4473843 | 0.8294866 | 0.6432877 | 36.42712 | 31.57889 | 34.00301 | 21.18611 | 0.6688679 | 0.8695329 | 1.495064 | 7.462284 | 0.5015284 | 4.848231 | 31.57889
S4 | 4 | 2 | 500 | 2 | 100x2.tiff | 1600 | 1200 | 429559.68 | 5773 | 497.328 | 110.02 | 72.571 | (np.float64(646.1269703793522), np.float64(642.3466135458167)) | (606, 582, 686, 701) | 1291.587517 | 235.2361 | 52.03945 | 34.32609 | (np.float64(305.61805698943357), np.float64(303.8299482071713)) | (286.638, 275.286, 324.478, 331.573) | 0.7516023 | 0.8012491 | 0.6064076 | 1.563355 | 1 | 7205 | 1611.967445 | 194.3171 | [[5.77300000e+03 3.48381000e+05 2.53908950e+07 2.05366937e+09] [2.31653000e+05 1.39978320e+07 1.03835847e+09 8.55846116e+10] [1.11959070e+07 6.77899240e+08 5.06299845e+10 4.19361159e+12] [5.97227153e+08 3.62765939e+10 2.71596103e+12 2.24830826e+14]] | [[ 5.77300000e+03 -3.77937681e-11 4.36728143e+06 -5.68644610e+06] [-2.84217094e-11 1.83579323e+04 1.72830983e+07 -1.52410801e+08] [ 1.90037393e+06 7.90870567e+05 1.16530758e+09 -5.36956705e+09] [-4.54317241e+06 5.20735953e+07 6.60887943e+09 -3.90662367e+10]] | [ 1.88062408e-01 5.48019095e-03 5.06074882e-04 2.90496336e-05 -2.02390646e-09 -1.61836429e-06 -2.88269751e-09] | [[ nan nan 1.31041261e-01 -2.24562396e-03] [ nan 5.50833885e-04 6.82523654e-03 -7.92156649e-04] [ 5.70211470e-02 3.12321239e-04 6.05669772e-03 -3.67310902e-04] [-1.79413585e-03 2.70653029e-04 4.52087373e-04 -3.51718609e-05]] | 5773 | 1291.587517 | 85.73454 | 40.55244 |  |  |  | 40.55244 | 1.516032 | 0.2933091 | 235.2361 | 3.409372 | 1.516032 | 0.2933091 | 0.2933091 | 0.8012491 | 0.6064076 | 52.03945 | 34.32609 | 43.18277 | 21.9624 | 0.5415802 | 0.7792633 | 1.846448 | 5.993331 | 0.2483977 | 17.71337 | 34.32609
S4 | 4 | 2 | 500 | 2 | 100x2.tiff | 1600 | 1200 | 429559.68 | 10632 | 851.9869 | 206.7144 | 93.25926 | (np.float64(820.9508088788563), np.float64(148.2087095560572)) | (724, 63, 900, 229) | 2378.686728 | 402.9898 | 97.77589 | 44.11163 | (np.float64(388.309732599699), np.float64(70.10271962001505)) | (342.452, 29.799, 425.7, 108.317) | 0.8924479 | 0.5959307 | 0.3639102 | -0.6252099 | 1 | 17841 | 3991.549089 | 414.5472 | [[1.06320000e+04 9.05939000e+05 9.07198370e+07 9.92048020e+09] [1.03078100e+06 7.70992450e+07 6.96395106e+09 6.97995245e+11] [1.20583089e+08 8.37272222e+09 7.07352286e+11 6.65572730e+13] [1.52738531e+10 1.01469374e+12 8.23697648e+13 7.46404253e+15]] | [[ 1.06320000e+04 -1.50066626e-11 1.35259439e+07 -1.14696493e+08] [ 3.86080501e-10 -1.07322738e+07 -2.44410366e+06 -2.94127559e+10] [ 2.06480373e+07 1.78998076e+08 2.93283642e+10 2.91947591e+11] [-4.20462707e+08 -3.62008831e+10 -4.42842310e+11 -9.05170377e+13]] | [ 3.02319137e-01 4.00261832e-02 4.38245628e-03 1.34691543e-03 2.78446336e-06 1.57045293e-04 -1.71915935e-06] | [[ nan nan 0.11965687 -0.0098404 ] [ nan -0.09494275 -0.00020969 -0.0244732 ] [ 0.18266227 0.01535716 0.02440298 0.00235588] [-0.03607365 -0.03012134 -0.00357352 -0.00708387]] | 10632 | 2378.686728 | 116.349 | 55.03306 |  |  |  | 55.03306 | 2.216556 | 0.1840598 | 402.9898 | 5.433017 | 2.216556 | 0.1840598 | 0.1840598 | 0.5959307 | 0.3639102 | 97.77589 | 44.11163 | 70.94376 | 23.61039 | 0.4290219 | 0.562849 | 2.330883 | 3.126681 | 0.1075521 | 53.66426 | 44.11163
S4 | 4 | 2 | 500 | 2 | 100x2.tiff | 1600 | 1200 | 429559.68 | 10906 | 1417.257 | 197.354 | 114.5701 | (np.float64(110.58729139922978), np.float64(1292.2822299651568)) | (46, 1193, 185, 1412) | 2439.988474 | 670.3626 | 93.34844 | 54.19167 | (np.float64(52.30778883183569), np.float64(611.2494947735191)) | (21.758, 564.289, 87.505, 667.876) | 0.8142381 | 0.533014 | 0.3582668 | 1.452541 | 1 | 20461 | 4577.719069 | 341.4011 | [[1.09060000e+04 1.08277200e+06 1.33803366e+08 1.85243531e+10] [7.04389000e+05 7.19953830e+07 8.59049116e+09 1.12052165e+12] [5.46867950e+07 5.62546917e+09 6.54540410e+11 8.21130234e+13] [4.73241204e+09 4.87829557e+11 5.57321694e+13 6.80305124e+15]] | [[ 1.09060000e+04 9.65769686e-11 2.63033473e+07 1.71466125e+07] [-5.79092330e-11 2.06207232e+06 -4.60960105e+08 4.01993995e+08] [ 9.19221740e+06 -7.03251155e+07 2.63872142e+10 -1.30682752e+11] [ 1.29392232e+07 5.80554698e+09 -9.17200737e+11 1.33926954e+13]] | [ 2.98430429e-01 2.18987088e-02 1.29651909e-02 1.31930454e-03 -4.74482323e-06 -1.73815932e-04 2.69426594e-06] | [[ nan nan 0.22114648 0.00138043] [ nan 0.01733696 -0.03711074 0.0003099 ] [ 0.07728395 -0.0056617 0.02034216 -0.00096469] [ 0.0010417 0.00447555 -0.00677072 0.00094669]] | 10906 | 2439.988474 | 117.8387 | 55.73769 |  |  |  | 55.73769 | 1.722561 | 0.06823042 | 670.3626 | 14.65622 | 1.722561 | 0.06823042 | 0.06823042 | 0.533014 | 0.3582668 | 93.34844 | 54.19167 | 73.77006 | 14.55922 | 0.2612095 | 0.5970928 | 3.828344 | 3.51871 | 0.1857619 | 39.15677 | 54.19167
S4 | 4 | 2 | 500 | 2 | 100x2.tiff | 1600 | 1200 | 429559.68 | 5321 | 544.4407 | 125.8356 | 67.31933 | (np.float64(921.167261792896), np.float64(529.1084382634843)) | (868, 490, 996, 569) | 1190.462009 | 257.5204 | 59.52022 | 31.84204 | (np.float64(435.71211482803983), np.float64(250.26829129862807)) | (410.56399999999996, 231.76999999999998, 471.108, 269.137) | 0.8448656 | 0.6693082 | 0.5262065 | 0.02602327 | 1 | 7950 | 1778.64555 | 200.1803 | [[5.32100000e+03 2.08096000e+05 9.64799200e+06 4.93443640e+08] [2.82903000e+05 1.11616680e+07 5.12168782e+08 2.57954384e+10] [2.03046230e+07 7.94706654e+08 3.55530180e+10 1.73465713e+12] [1.72362764e+09 6.65811279e+10 2.89704233e+12 1.36443748e+14]] | [[ 5.32100000e+03 2.19841922e-11 1.50968243e+06 -1.95690381e+06] [-8.82778295e-11 9.77734899e+04 -8.43607143e+06 1.01531086e+08] [ 5.26344514e+06 -9.77213853e+06 1.07839550e+09 -9.96133690e+09] [ 8.44005033e+07 -9.77296910e+07 -1.84630416e+09 -2.83091037e+10]] | [2.39222893e-01 1.76253424e-02 2.99722262e-03 1.38511664e-03 2.75712334e-06 1.72202334e-04 6.02601805e-07] | [[ nan nan 5.33210979e-02 -9.47515518e-04] [ nan 3.45330231e-03 -4.08467118e-03 6.73936928e-04] [ 1.85901795e-01 -4.73158305e-03 7.15810874e-03 -9.06444509e-04] [ 4.08659773e-02 -6.48704258e-04 -1.68006793e-04 -3.53145017e-05]] | 5321 | 1190.462009 | 82.30983 | 38.93255 |  |  |  | 38.93255 | 1.869234 | 0.2255807 | 257.5204 | 4.433003 | 1.869234 | 0.2255807 | 0.2255807 | 0.6693082 | 0.5262065 | 59.52022 | 31.84204 | 45.68113 | 18.49115 | 0.4749534 | 0.6541063 | 2.10547 | 4.22276 | 0.1551344 | 27.67818 | 31.84204
S4 | 4 | 2 | 500 | 2 | 100x2.tiff | 1600 | 1200 | 429559.68 | 17396 | 2392.547 | 230.1141 | 172.0267 | (np.float64(826.7590825477121), np.float64(1281.053403081168)) | (726, 1189, 950, 1409) | 3891.989684 | 1131.675 | 108.844 | 81.36863 | (np.float64(391.0570460450678), np.float64(605.9382596573925)) | (343.39799999999997, 562.3969999999999, 449.34999999999997, 666.457) | 0.6641817 | 0.5088633 | 0.3530032 | -1.167464 | 1 | 34186 | 7648.399594 | 428.6327 | [[1.73960000e+04 1.60136100e+06 2.01071009e+08 2.99368330e+10] [1.75280500e+06 1.52183397e+08 1.87012839e+10 2.79703324e+12] [2.12698563e+08 1.71097759e+10 1.99345512e+12 2.92141949e+14] [2.89394428e+10 2.14475465e+12 2.32549584e+14 3.28587113e+16]] | [[ 1.73960000e+04 1.13686838e-13 5.36602794e+07 1.54833972e+09] [-3.07466053e-10 -9.16826819e+06 1.29494039e+08 -2.20646773e+10] [ 3.60875393e+07 -6.22278047e+08 7.49245403e+10 -6.02413284e+11] [ 2.35836048e+08 -5.18794766e+10 1.42998369e+12 -1.43183815e+14]] | [2.96568557e-01 7.04339681e-03 7.33576474e-03 6.22087286e-04 6.23311929e-07 6.58932495e-07 1.17367692e-06] | [[ nan nan 0.17731853 0.03879205] [ nan -0.03029622 0.00324434 -0.00419131] [ 0.11925002 -0.01559053 0.01423233 -0.0008676 ] [ 0.00590863 -0.00985479 0.00205948 -0.00156349]] | 17396 | 3891.989684 | 148.8263 | 70.39485 |  |  |  | 70.39485 | 1.337665 | 0.03818901 | 1131.675 | 26.18554 | 1.337665 | 0.03818901 | 0.03818901 | 0.5088633 | 0.3530032 | 108.844 | 81.36863 | 95.10631 | 13.75657 | 0.1954201 | 0.64675 | 5.117181 | 4.128313 | 0.3358183 | 27.47536 | 81.36863
S4 | 4 | 2 | 500 | 2 | 100x2.tiff | 1600 | 1200 | 429559.68 | 15897 | 1621.92 | 214.7558 | 172.5952 | (np.float64(710.4096370384349), np.float64(313.362332515569)) | (579, 211, 808, 400) | 3556.619913 | 767.1682 | 101.5795 | 81.63753 | (np.float64(336.0237583191797), np.float64(148.22038327986414)) | (273.86699999999996, 99.803, 382.18399999999997, 189.2) | 0.5950601 | 0.5636435 | 0.3672974 | -0.5441565 | 1 | 28204 | 6310.052716 | 372.6859 | [[1.58970000e+04 1.62725400e+06 2.00515526e+08 2.67727584e+10] [2.08901900e+06 2.06650075e+08 2.52399754e+10 3.37881641e+12] [3.15991701e+08 3.02776920e+10 3.61725682e+12 4.78037641e+14] [5.21202814e+10 4.85550020e+12 5.64819553e+14 7.31945705e+16]] | [[ 1.58970000e+04 -1.90780725e-10 3.39460110e+07 -7.02064295e+08] [-6.56882548e-10 -7.18678251e+06 3.61614551e+08 -2.45188410e+10] [ 4.14744724e+07 -1.79130643e+08 4.84066880e+10 -1.37324837e+12] [-3.04364105e+08 -3.67201901e+10 2.04887293e+12 -1.22939819e+14]] | [ 2.98441328e-01 4.12242150e-03 1.92760624e-03 7.68063997e-04 2.87425280e-07 -1.70360806e-05 8.89258905e-07] | [[ nan nan 0.13432548 -0.02203378] [ nan -0.02843833 0.01134901 -0.00610316] [ 0.16411585 -0.00562188 0.01204925 -0.0027111 ] [-0.00955225 -0.00914028 0.00404494 -0.00192501]] | 15897 | 3556.619913 | 142.2698 | 67.2936 |  |  |  | 67.2936 | 1.244274 | 0.07593922 | 767.1682 | 13.16843 | 1.244274 | 0.07593922 | 0.07593922 | 0.5636435 | 0.3672974 | 101.5795 | 81.63753 | 91.60851 | 18.54415 | 0.2755707 | 0.6624724 | 3.628833 | 4.33147 | 0.4049399 | 19.94196 | 81.63753
S4 | 4 | 2 | 500 | 2 | 100x2.tiff | 1600 | 1200 | 429559.68 | 14228 | 1732.696 | 184.4735 | 137.9885 | (np.float64(184.4683722237841), np.float64(667.2741776778184)) | (107, 572, 284, 751) | 3183.216212 | 819.5651 | 87.25595 | 65.26858 | (np.float64(87.25354006184988), np.float64(315.6206860416081)) | (50.611, 270.556, 134.332, 355.22299999999996) | 0.6636842 | 0.6325523 | 0.4490736 | 0.4115451 | 1 | 22493 | 5032.336397 | 392.3699 | [[1.42280000e+04 1.35556100e+06 1.48215023e+08 1.77338836e+10] [1.10222000e+06 1.09900046e+08 1.22979489e+10 1.49458182e+12] [1.13515778e+08 1.16298378e+10 1.31698890e+12 1.60687767e+14] [1.32549853e+10 1.38249980e+12 1.57567982e+14 1.92115328e+16]] | [[ 1.42280000e+04 5.81508175e-11 1.90650634e+07 -1.99973407e+07] [-6.17717433e-10 4.88694188e+06 -1.15226413e+08 2.06222383e+10] [ 2.81285888e+07 5.75485404e+07 3.47810397e+10 -2.85153786e+11] [ 1.02950815e+08 1.82826744e+10 -4.19719294e+11 6.37165412e+13]] | [ 2.33128771e-01 4.33564848e-03 4.08837725e-04 2.67684494e-06 4.57007414e-11 -1.73047059e-07 7.58507071e-11] | [[ nan nan 0.09417823 -0.00082816] [ nan 0.02414068 -0.00477191 0.00715986] [ 0.13895054 0.00238328 0.01207566 -0.00083 ] [ 0.00426354 0.00634758 -0.00122167 0.00155481]] | 14228 | 3183.216212 | 134.5944 | 63.66315 |  |  |  | 63.66315 | 1.336875 | 0.05955375 | 819.5651 | 16.79155 | 1.336875 | 0.05955375 | 0.05955375 | 0.6325523 | 0.4490736 | 87.25595 | 65.26858 | 76.26227 | 15.53612 | 0.2440364 | 0.7296138 | 4.09775 | 5.253949 | 0.3363158 | 21.98738 | 65.26858
S4 | 4 | 2 | 500 | 2 | 100x2.tiff | 1600 | 1200 | 429559.68 | 9414 | 1103.977 | 171.8567 | 93.39824 | (np.float64(409.4442319949012), np.float64(1452.9811982154238)) | (307, 1404, 508, 1505) | 2106.184806 | 522.181 | 81.28822 | 44.17737 | (np.float64(193.66712173358826), np.float64(687.2601067558954)) | (145.21099999999998, 664.092, 240.284, 711.865) | 0.8394313 | 0.6211811 | 0.463721 | 0.1645963 | 1 | 15155 | 3390.612995 | 299.8358 | [[9.41400000e+03 4.61109000e+05 2.80469570e+07 1.90551387e+09] [9.64410000e+05 4.92172270e+07 3.12659669e+09 2.20629724e+11] [1.15846980e+08 6.23252392e+09 4.12126569e+11 2.99277078e+13] [1.52245593e+10 8.61245915e+11 5.87985009e+13 4.35886929e+15]] | [[ 9.41400000e+03 -6.90647539e-12 5.46128567e+06 -3.26032519e+06] [ 7.84439180e-11 1.97926963e+06 5.94537253e+07 2.43873495e+09] [ 1.70487382e+07 1.52670515e+08 1.00121775e+10 1.47722518e+11] [-1.36385376e+08 6.29187763e+09 1.34355949e+11 9.83066219e+12]] | [ 2.53996404e-01 1.90905348e-02 4.21751713e-03 3.81964227e-04 -3.27995785e-07 -4.28973935e-05 3.57000902e-07] | [[ nan nan 0.06162352 -0.00037916] [ nan 0.02233349 0.00691423 0.00292309] [ 0.19237288 0.01775496 0.01200068 0.00182489] [-0.01586106 0.0075415 0.00165977 0.00125166]] | 9414 | 2106.184806 | 109.4819 | 51.78492 |  |  |  | 51.78492 | 1.840042 | 0.09706533 | 522.181 | 10.30234 | 1.840042 | 0.09706533 | 0.09706533 | 0.6211811 | 0.463721 | 81.28822 | 44.17737 | 62.73279 | 16.13375 | 0.3115531 | 0.6370532 | 3.209726 | 4.005448 | 0.1605687 | 37.11085 | 44.17737
S4 | 4 | 2 | 500 | 2 | 100x2.tiff | 1600 | 1200 | 429559.68 | 8301 | 909.4255 | 160.5695 | 85.20543 | (np.float64(706.736296831707), np.float64(839.3963377906276)) | (643, 770, 786, 902) | 1857.174429 | 430.1583 | 75.94935 | 40.30217 | (np.float64(334.2862684013974), np.float64(397.03446777496686)) | (304.139, 364.21, 371.77799999999996, 426.64599999999996) | 0.847594 | 0.6502428 | 0.4397648 | -0.6435726 | 1 | 12766 | 2856.124414 | 333.0259 | [[8.30100000e+03 5.76059000e+05 4.72031150e+07 4.24237020e+09] [5.29075000e+05 3.21029960e+07 2.39724955e+09 1.99511932e+11] [4.36374210e+07 2.38660966e+09 1.64982039e+11 1.28351178e+13] [4.11561251e+09 2.08698520e+11 1.35504935e+13 9.92351508e+14]] | [[ 8.30100000e+03 -3.17186277e-11 7.22673005e+06 -3.63703075e+07] [-3.09228199e-11 -4.61287142e+06 2.89305670e+07 -1.02593465e+10] [ 9.91613975e+06 -5.36528603e+07 1.08443343e+10 -1.59856290e+11] [ 7.02888376e+07 -1.04341945e+10 1.07615715e+11 -2.39639261e+13]] | [2.48784145e-01 1.94492266e-02 4.00733896e-04 4.55386326e-04 1.69965715e-07 6.24066708e-05 9.46338671e-08] | [[ nan nan 0.10487718 -0.00579323] [ nan -0.06694382 0.0046082 -0.01793612] [ 0.14390696 -0.00854608 0.01895884 -0.00306742] [ 0.01119593 -0.0182418 0.002065 -0.00504704]] | 8301 | 1857.174429 | 102.8064 | 48.62744 |  |  |  | 48.62744 | 1.884498 | 0.1261264 | 430.1583 | 7.928554 | 1.884498 | 0.1261264 | 0.1261264 | 0.6502428 | 0.4397648 | 75.94935 | 40.30217 | 58.12576 | 17.26968 | 0.3551428 | 0.6402614 | 2.815769 | 4.045893 | 0.152406 | 35.64718 | 40.30217
S4 | 4 | 2 | 500 | 2 | 100x2.tiff | 1600 | 1200 | 429559.68 | 20690 | 2324.617 | 336.681 | 168.0569 | (np.float64(304.63098115031414), np.float64(383.9927017883035)) | (130, 292, 472, 498) | 4628.95301 | 1099.544 | 159.2501 | 79.49094 | (np.float64(144.09045408409858), np.float64(181.62854794586755)) | (61.489999999999995, 138.11599999999999, 223.256, 235.554) | 0.8665111 | 0.4473127 | 0.2936751 | 0.1867558 | 1 | 46254 | 10348.36 | 543.8992 | [[2.06900000e+04 1.90332900e+06 2.15408477e+08 2.74020531e+10] [3.61311500e+06 3.52459791e+08 4.02510189e+10 5.11596626e+12] [7.73748657e+08 7.50405694e+10 8.40661958e+12 1.04881271e+15] [1.84415490e+11 1.74911365e+13 1.90319031e+15 2.30814724e+17]] | [[ 2.06900000e+04 -4.09258405e-10 4.03160999e+07 1.68471363e+08] [-9.53917834e-10 2.00795803e+07 -1.06032448e+09 1.13565379e+11] [ 1.42786840e+08 -3.15169368e+09 2.89071812e+11 -1.32695765e+13] [-5.75008887e+08 3.40368038e+11 -2.34193293e+13 1.73716126e+15]] | [ 4.27734553e-01 6.61013207e-02 2.62180620e-02 3.05265990e-03 5.37151189e-06 -1.51614501e-04 -2.67762954e-05] | [[ nan nan 0.09417975 0.00273606] [ nan 0.04690657 -0.01722018 0.01282226] [ 0.3335548 -0.05118501 0.03263806 -0.01041587] [-0.00933842 0.03842973 -0.01838285 0.00947978]] | 20690 | 4628.95301 | 162.3063 | 76.77087 |  |  |  | 76.77087 | 2.003375 | 0.04811358 | 1099.544 | 20.78415 | 2.003375 | 0.04811358 | 0.04811358 | 0.4473127 | 0.2936751 | 159.2501 | 79.49094 | 119.3705 | 16.83954 | 0.2193481 | 0.4820773 | 4.558964 | 2.293681 | 0.1334889 | 79.75918 | 79.49094
S4 | 4 | 2 | 500 | 2 | 100x2.tiff | 1600 | 1200 | 429559.68 | 2290 | 314.2914 | 109.2167 | 37.56157 | (np.float64(235.57292576419215), np.float64(290.86593886462884)) | (209, 227, 254, 347) | 512.33941 | 148.6598 | 51.65948 | 17.76662 | (np.float64(111.42599388646288), np.float64(137.57958908296945)) | (98.857, 107.371, 120.142, 164.131) | 0.9389997 | 0.7299968 | 0.4240741 | 1.435499 | 1 | 3137 | 701.837873 | 146.6058 | [[2.29000000e+03 1.46253000e+05 1.10204330e+07 9.03256773e+08] [6.08520000e+04 4.08755700e+06 3.25464427e+08 2.80478882e+10] [1.84633400e+06 1.30351601e+08 1.07896559e+10 9.59178091e+11] [6.03600960e+07 4.46162472e+09 3.80324844e+11 3.45494583e+13]] | [[ 2.29000000e+03 -3.25428573e-12 1.67984784e+06 -1.51436466e+07] [ 4.01456646e-12 2.01186888e+05 6.92130000e+06 2.57768713e+08] [ 2.29318321e+05 1.74149814e+06 1.16522451e+08 2.98434287e+09] [-8.89717780e+05 4.16539314e+07 1.16243461e+09 5.14354229e+10]] | [ 3.64059832e-01 8.23960859e-02 1.40328946e-02 3.42982093e-03 2.13979054e-05 4.32144856e-04 -1.04076352e-05] | [[ nan nan 0.32033101 -0.06034506] [ nan 0.03836443 0.0275803 0.02146465] [ 0.04372882 0.0069396 0.00970294 0.00519307] [-0.00354539 0.00346856 0.00202276 0.00187034]] | 2290 | 512.33941 | 53.99739 | 25.54077 |  |  |  | 25.54077 | 2.90767 | 0.2913267 | 148.6598 | 3.432572 | 2.90767 | 0.2913267 | 0.2913267 | 0.7299968 | 0.4240741 | 51.65948 | 17.76662 | 34.71305 | 13.78555 | 0.5397469 | 0.4944062 | 1.85272 | 2.412501 | 0.0610003 | 33.89286 | 17.76662
S4 | 4 | 2 | 500 | 2 | 100x2.tiff | 1600 | 1200 | 429559.68 | 7967 | 815.1108 | 172.8705 | 86.02797 | (np.float64(1143.7690473201958), np.float64(200.9308397138195)) | (1091, 97, 1200, 286) | 1782.448943 | 385.5474 | 81.76773 | 40.69123 | (np.float64(541.0027593824526), np.float64(95.04028718463661)) | (516.043, 45.881, 567.6, 135.278) | 0.8673813 | 0.5957081 | 0.3867288 | -1.289065 | 1 | 13374 | 2992.151646 | 377.0656 | [[7.96700000e+03 8.28017000e+05 1.00071627e+08 1.32209411e+10] [4.20411000e+05 4.07038650e+07 4.81534218e+09 6.38074332e+11] [2.67351670e+07 2.39891714e+09 2.76814030e+11 3.66058526e+13] [1.90523611e+09 1.56573460e+11 1.74793748e+13 2.29358863e+15]] | [[ 7.96700000e+03 -7.45785655e-11 1.40151249e+07 -9.27945262e+07] [ 4.32152092e-11 -2.98980325e+06 1.56123288e+08 -1.13760565e+10] [ 4.55047905e+06 -6.41530823e+07 1.14511015e+10 -5.20590834e+11] [ 1.41979281e+07 -6.30746684e+09 3.37015177e+11 -3.03868880e+13]] | [ 2.92495674e-01 3.11095581e-02 6.73584458e-03 1.67120533e-03 4.31767375e-06 1.36581587e-04 -3.57737583e-06] | [[ nan nan 0.2208042 -0.01637892] [ nan -0.04710348 0.02755692 -0.0224961 ] [ 0.07169147 -0.01132349 0.0226445 -0.01153359] [ 0.00250604 -0.01247299 0.00746651 -0.00754235]] | 7967 | 1782.448943 | 100.7169 | 47.63911 |  |  |  | 47.63911 | 2.009468 | 0.1506855 | 385.5474 | 6.63634 | 2.009468 | 0.1506855 | 0.1506855 | 0.5957081 | 0.3867288 | 81.76773 | 40.69123 | 61.22948 | 18.49266 | 0.3881823 | 0.582615 | 2.576109 | 3.350141 | 0.1326187 | 41.0765 | 40.69123
S4 | 4 | 2 | 500 | 2 | 100x2.tiff | 1600 | 1200 | 429559.68 | 12911 | 1469.695 | 298.3516 | 106.752 | (np.float64(757.4814499264194), np.float64(879.2435907365812)) | (611, 763, 855, 960) | 2888.565119 | 695.1656 | 141.1203 | 50.49368 | (np.float64(358.28872581519636), np.float64(415.8822184184029)) | (289.003, 360.899, 404.41499999999996, 454.08) | 0.933796 | 0.4793214 | 0.2685987 | -0.6534593 | 1 | 26936 | 6026.364344 | 523.6072 | [[1.29110000e+04 1.50082100e+06 2.06804879e+08 3.06351573e+10] [1.89122200e+06 1.89610101e+08 2.35248275e+10 3.22496446e+12] [3.25709224e+08 2.94230533e+10 3.34112551e+12 4.25620881e+14] [6.06111448e+10 5.08740406e+12 5.36973886e+14 6.39370773e+16]] | [[ 1.29110000e+04 2.35445441e-10 3.23440569e+07 -9.24163016e+08] [-3.81135123e-10 -3.02323352e+07 2.60379324e+08 -1.27770237e+11] [ 4.86802833e+07 4.18396095e+08 1.31530319e+11 -1.13519388e+12] [-1.36073158e+09 -1.96045966e+11 -2.98904424e+12 -6.67295935e+14]] | [ 4.86066557e-01 1.41176376e-01 2.60265257e-02 4.08794411e-03 -2.07978159e-05 -8.64498057e-04 -3.66803483e-05] | [[ nan nan 0.19403261 -0.04879203] [ nan -0.18136435 0.01374696 -0.05936768] [ 0.29203394 0.0220896 0.06111478 -0.00464206] [-0.07184106 -0.09109159 -0.01222286 -0.0240148 ]] | 12911 | 2888.565119 | 128.2139 | 60.64516 |  |  |  | 60.64516 | 2.794812 | 0.07511307 | 695.1656 | 13.31326 | 2.794812 | 0.07511307 | 0.07511307 | 0.4793214 | 0.2685987 | 141.1203 | 50.49368 | 95.807 | 16.62088 | 0.2740676 | 0.4297408 | 3.648734 | 1.82269 | 0.06620401 | 90.62665 | 50.49368
S4 | 4 | 2 | 500 | 2 | 100x2.tiff | 1600 | 1200 | 429559.68 | 15149 | 1677.571 | 242.5688 | 122.253 | (np.float64(47.82566506040003), np.float64(343.5889497656611)) | (0, 226, 126, 483) | 3389.270621 | 793.491 | 114.735 | 57.82567 | (np.float64(22.621539573569212), np.float64(162.51757323915768)) | (0.0, 106.898, 59.598, 228.45899999999997) | 0.8637076 | 0.647947 | 0.4678216 | 1.549762 | 1 | 23380 | 5230.78402 | 368.3709 | [[1.51490000e+04 1.78135500e+06 2.65159357e+08 4.47655231e+10] [7.24511000e+05 8.60683820e+07 1.21409972e+10 1.90175056e+12] [4.88194710e+07 5.85207239e+09 7.94021781e+11 1.17036889e+14] [3.89035937e+09 4.68343059e+11 6.17971311e+13 8.71185745e+15]] | [[ 1.51490000e+04 1.10594556e-09 5.56916934e+07 4.88257352e+08] [-3.17413651e-10 8.73894416e+05 -7.45945999e+08 -1.22957710e+10] [ 1.41692506e+07 2.78529077e+07 3.67458154e+10 3.67668347e+11] [ 2.00228034e+08 8.86974651e+08 -7.99955870e+11 -7.76629812e+12]] | [ 3.04415329e-01 3.27943273e-02 7.65553292e-03 7.07125079e-04 8.42036721e-07 -1.25064428e-05 -1.41344399e-06] | [[ nan nan 2.42673577e-01 1.72857759e-02] [ nan 3.80794821e-03 -2.64087275e-02 -3.53674600e-03] [ 6.17417521e-02 9.86076538e-04 1.05695377e-02 8.59235798e-04] [ 7.08867342e-03 2.55128697e-04 -1.86948571e-03 -1.47461346e-04]] | 15149 | 3389.270621 | 138.8823 | 65.69135 |  |  |  | 65.69135 | 1.984154 | 0.06764444 | 793.491 | 14.78318 | 1.984154 | 0.06764444 | 0.06764444 | 0.647947 | 0.4678216 | 114.735 | 57.82567 | 86.28035 | 17.08536 | 0.2600854 | 0.5725483 | 3.84489 | 3.235371 | 0.1362924 | 56.90936 | 57.82567
S4 | 4 | 2 | 500 | 2 | 100x2.tiff | 1600 | 1200 | 429559.68 | 9329 | 1386.819 | 174.986 | 129.3606 | (np.float64(553.7800407331976), np.float64(882.6991103012112)) | (488, 813, 647, 968) | 2087.167841 | 655.9652 | 82.76836 | 61.18755 | (np.float64(261.9379592668024), np.float64(417.5166791724729)) | (230.82399999999998, 384.549, 306.031, 457.864) | 0.6734173 | 0.4887364 | 0.3785352 | 0.4316194 | 1 | 19088 | 4270.539152 | 327.4589 | [[9.32900000e+03 6.50223000e+05 5.64939710e+07 5.63460710e+09] [6.13662000e+05 4.58481190e+07 4.11392411e+09 4.18532534e+11] [5.68031900e+07 4.20421212e+09 3.71700221e+11 3.74088523e+13] [6.06218724e+09 4.35543181e+11 3.74244975e+13 3.68753229e+15]] | [[ 9.32900000e+03 -1.79284143e-10 1.11740064e+07 1.39390975e+08] [ 4.77484718e-10 3.07642357e+06 -3.10995746e+07 9.55520401e+09] [ 1.64364786e+07 -1.59654222e+08 1.73298804e+10 -1.34471275e+11] [ 1.63286619e+08 4.58512574e+09 -3.61936036e+10 1.99248986e+13]] | [ 3.17251621e-01 8.65445832e-03 6.34298577e-03 2.53098476e-04 2.40851942e-07 9.24149101e-06 -2.11731915e-07] | [[ nan nan 0.12839223 0.01658238] [ nan 0.0353489 -0.0036997 0.01176887] [ 0.18885939 -0.01899296 0.02134471 -0.00171477] [ 0.01942508 0.00564737 -0.00046154 0.00263061]] | 9329 | 2087.167841 | 108.9865 | 51.5506 |  |  |  | 51.5506 | 1.352699 | 0.06095449 | 655.9652 | 16.40568 | 1.352699 | 0.06095449 | 0.06095449 | 0.4887364 | 0.3785352 | 82.76836 | 61.18755 | 71.97796 | 12.72731 | 0.2468896 | 0.6228298 | 4.050393 | 3.828587 | 0.3265827 | 21.58081 | 61.18755
S4 | 4 | 2 | 500 | 2 | 100x2.tiff | 1600 | 1200 | 429559.68 | 18081 | 1945.082 | 220.1764 | 171.7304 | (np.float64(686.7092528068138), np.float64(478.609866710912)) | (603, 354, 790, 575) | 4045.244049 | 920.0236 | 104.1434 | 81.22848 | (np.float64(324.8134765776229), np.float64(226.38246695426136)) | (285.219, 167.44199999999998, 373.66999999999996, 271.97499999999997) | 0.6258201 | 0.5609469 | 0.4375106 | 1.250831 | 1 | 32233 | 7211.456857 | 417.2265 | [[1.80810000e+04 2.25307100e+06 3.33414987e+08 5.42311645e+10] [1.51354700e+06 1.95008923e+08 2.89109529e+10 4.68515461e+12] [1.62147583e+08 2.11523567e+10 3.11777439e+12 5.00834465e+14] [1.95993138e+10 2.55200666e+12 3.71959692e+14 5.90097237e+16]] | [[ 1.80810000e+04 -4.12910595e-10 5.26601100e+07 -4.39571117e+08] [ 2.44028797e-10 6.40603307e+06 -5.95476347e+08 6.96997147e+10] [ 3.54496945e+07 -1.25320514e+08 9.46473537e+10 -1.67200167e+12] [ 9.11258910e+07 6.54443024e+09 -1.85957564e+12 1.29854381e+14]] | [2.69512769e-01 4.30720901e-03 1.82629640e-03 2.96756294e-04 1.73972982e-07 1.33189646e-05 1.32140700e-07] | [[ nan nan 0.16107824 -0.00999938] [ nan 0.01959496 -0.01354592 0.01179135] [ 0.10843453 -0.0028508 0.01601184 -0.00210358] [ 0.00207293 0.00110715 -0.00233957 0.00121497]] | 18081 | 4045.244049 | 151.7282 | 71.76743 |  |  |  | 71.76743 | 1.282105 | 0.06005604 | 920.0236 | 16.65111 | 1.282105 | 0.06005604 | 0.06005604 | 0.5609469 | 0.4375106 | 104.1434 | 81.22848 | 92.68595 | 17.58757 | 0.2450633 | 0.6891211 | 4.080578 | 4.686956 | 0.3741799 | 22.91494 | 81.22848
S4 | 4 | 2 | 500 | 2 | 100x2.tiff | 1600 | 1200 | 429559.68 | 23318 | 2663.855 | 261.3104 | 209.6926 | (np.float64(977.3474997855734), np.float64(850.7782399862767)) | (860, 750, 1107, 966) | 5216.912822 | 1260.004 | 123.5998 | 99.1846 | (np.float64(462.28536739857617), np.float64(402.41810751350886)) | (406.78, 354.75, 523.611, 456.91799999999995) | 0.5966983 | 0.5241531 | 0.4370595 | -0.05997884 | 1 | 44487 | 9953.032023 | 399.0365 | [[2.33180000e+04 2.34994700e+06 3.01033057e+08 4.44588869e+10] [2.73630900e+06 2.73640335e+08 3.43909812e+10 4.96201242e+12] [4.20485811e+08 4.11401861e+10 4.97916896e+12 6.90877042e+14] [7.28009281e+10 6.95976615e+12 8.10645231e+14 1.07974931e+17]] | [[ 2.33180000e+04 2.42692977e-10 6.42095343e+07 1.17945755e+09] [-1.69487180e-09 -2.12007008e+06 -5.07181528e+08 -3.71923101e+10] [ 9.93867912e+07 -7.38063987e+08 1.92498111e+11 1.09951640e+12] [ 1.32386593e+08 -2.95705036e+10 -3.32909510e+12 -3.26234578e+14]] | [ 3.00878357e-01 4.24642273e-03 2.06742540e-03 4.86380823e-05 -1.35032656e-09 -1.35852363e-07 -1.53641564e-08] | [[ nan nan 0.11809103 0.01420542] [ nan -0.00389913 -0.00610851 -0.00293345] [ 0.18278732 -0.00888926 0.01518282 0.00056791] [ 0.00159447 -0.0023323 -0.00171952 -0.00110348]] | 23318 | 5216.912822 | 172.3061 | 81.5008 |  |  |  | 81.5008 | 1.246159 | 0.04129333 | 1260.004 | 24.21699 | 1.246159 | 0.04129333 | 0.04129333 | 0.5241531 | 0.4370595 | 123.5998 | 99.1846 | 111.3922 | 16.56158 | 0.2032076 | 0.6593926 | 4.921076 | 4.29129 | 0.4033017 | 24.4152 | 99.1846
S4 | 4 | 2 | 500 | 2 | 100x2.tiff | 1600 | 1200 | 429559.68 | 3317 | 282.1493 | 78.34204 | 58.14165 | (np.float64(277.8748869460356), np.float64(321.10220078384083)) | (253, 274, 313, 362) | 742.109093 | 133.4566 | 37.05579 | 27.501 | (np.float64(131.43482152547483), np.float64(151.8813409707567)) | (119.669, 129.602, 148.049, 171.226) | 0.6702323 | 0.8631278 | 0.6282197 | 1.27395 | 1 | 3843 | 859.790547 | 121.321 | [[3.31700000e+03 1.56238000e+05 8.58262600e+06 5.15833774e+08] [8.25100000e+04 4.04627700e+06 2.24068157e+08 1.34042718e+10] [2.80214000e+06 1.40112345e+08 7.72555382e+09 4.55780891e+11] [1.10423032e+08 5.56830918e+09 3.04919344e+11 1.77419526e+13]] | [[ 3.31700000e+03 1.72661885e-11 1.22347235e+06 -3.68328004e+06] [-2.72706302e-11 1.59874413e+05 -4.48456788e+06 1.42563616e+08] [ 7.49713078e+05 1.71668182e+05 2.09301021e+08 -9.65842735e+08] [ 3.42206017e+06 5.75589965e+07 -7.79021431e+08 4.14058314e+10]] | [ 1.79339914e-01 2.69867250e-03 7.53145422e-04 3.35219048e-05 4.80643081e-09 1.74138895e-06 -2.29534022e-09] | [[ nan nan 0.1111996 -0.00581261] [ nan 0.01453075 -0.00707713 0.00390636] [ 0.06814032 0.00027091 0.00573502 -0.00045951] [ 0.00540038 0.00157716 -0.00037063 0.00034204]] | 3317 | 742.109093 | 64.9872 | 30.73894 |  |  |  | 30.73894 | 1.347434 | 0.5235974 | 133.4566 | 1.909864 | 1.347434 | 0.5235974 | 0.5235974 | 0.8631278 | 0.6282197 | 37.05579 | 27.501 | 32.27839 | 22.24271 | 0.7236003 | 0.8295315 | 1.381978 | 6.791497 | 0.3297677 | 9.554785 | 27.501
S4 | 4 | 2 | 500 | 2 | 100x2.tiff | 1600 | 1200 | 429559.68 | 1331 | 247.7229 | 82.18052 | 25.73418 | (np.float64(850.7039819684447), np.float64(805.755822689707)) | (834, 764, 871, 848) | 297.783299 | 117.1729 | 38.87139 | 12.17227 | (np.float64(402.38298347107434), np.float64(381.12250413223137)) | (394.48199999999997, 361.37199999999996, 411.983, 401.104) | 0.9497063 | 0.657284 | 0.4282497 | 1.515701 | 1 | 2025 | 453.051225 | 117.3849 | [[1.33100000e+03 5.55770000e+04 2.88094500e+06 1.68625853e+08] [2.22330000e+04 9.56219000e+05 5.07535890e+07 3.02490475e+09] [4.28007000e+05 1.83227230e+07 9.73319889e+08 5.82992355e+10] [9.03885300e+06 3.77293391e+08 1.98157483e+10 1.18483634e+12]] | [[ 1.33100000e+03 -2.91322522e-12 5.60281642e+05 1.53958257e+06] [-1.98951966e-12 2.78617941e+04 3.03551396e+05 2.44212410e+07] [ 5.66273689e+04 -4.79867216e+05 2.29376977e+07 -1.92171368e+08] [-2.37330827e+03 5.93482477e+05 5.21328759e+07 9.66559727e+06]] | [3.48229054e-01 8.18157099e-02 2.32429519e-03 2.90551297e-04 2.05608846e-07 7.50631782e-05 1.21392521e-07] | [[ nan nan 3.16264381e-01 2.38208825e-02] [ nan 1.57272564e-02 4.69663809e-03 1.03569902e-02] [ 3.19646735e-02 -7.42464924e-03 9.72782295e-03 -2.23390904e-03] [-3.67205362e-05 2.51694505e-04 6.06022138e-04 3.07975716e-06]] | 1331 | 297.783299 | 41.16651 | 19.47176 |  |  |  | 19.47176 | 3.193438 | 0.272556 | 117.1729 | 3.668971 | 3.193438 | 0.272556 | 0.272556 | 0.657284 | 0.4282497 | 38.87139 | 12.17227 | 25.52183 | 10.1656 | 0.5220689 | 0.5009279 | 1.915456 | 2.476567 | 0.05029372 | 26.69912 | 12.17227
S4 | 4 | 2 | 500 | 2 | 100x2.tiff | 1600 | 1200 | 429559.68 | 5331 | 476.1503 | 148.6787 | 57.52365 | (np.float64(561.8778840742825), np.float64(98.19208403676609)) | (503, 50, 639, 140) | 1192.699299 | 225.2191 | 70.32504 | 27.20869 | (np.float64(265.7682391671356), np.float64(46.444855749390356)) | (237.91899999999998, 23.65, 302.24699999999996, 66.22) | 0.9221221 | 0.7503167 | 0.4355392 | 0.4474602 | 1 | 7105 | 1589.594545 | 264.4616 | [[5.33100000e+03 2.56912000e+05 1.46560740e+07 9.04823878e+08] [3.13878000e+05 1.75693960e+07 1.09210014e+09 7.16465896e+10] [2.46732620e+07 1.51301852e+09 9.89998649e+10 6.73174762e+12] [2.26270325e+09 1.46370681e+11 9.89245506e+12 6.88584057e+14]] | [[ 5.33100000e+03 4.83169060e-13 2.27494931e+06 -2.07519681e+07] [-5.14148724e-11 2.44296105e+06 -6.28125808e+06 2.25943265e+09] [ 6.19278950e+06 3.62898536e+07 3.32521899e+09 4.89288089e+09] [ 8.07571094e+07 5.50994126e+09 5.33616421e+10 4.81818714e+12]] | [2.97954596e-01 4.85614623e-02 6.20621469e-03 1.34428386e-03 3.71104120e-06 2.62270402e-04 1.14221107e-06] | [[ nan nan 0.08004871 -0.01000087] [ nan 0.08596055 -0.00302709 0.01491329] [ 0.21790588 0.01748894 0.02194796 0.00044232] [ 0.03891877 0.03636813 0.00482391 0.00596553]] | 5331 | 1192.699299 | 82.38713 | 38.96911 |  |  |  | 38.96911 | 2.584654 | 0.2954816 | 225.2191 | 3.384306 | 2.584654 | 0.2954816 | 0.2954816 | 0.7503167 | 0.4355392 | 70.32504 | 27.20869 | 48.76686 | 21.18292 | 0.5435822 | 0.5541286 | 1.839648 | 3.030546 | 0.0778779 | 43.11635 | 27.20869
S4 | 4 | 2 | 500 | 2 | 100x2.tiff | 1600 | 1200 | 429559.68 | 3269 | 411.2447 | 108.0801 | 44.47802 | (np.float64(425.11134903640254), np.float64(1071.5252370755584)) | (392, 1020, 449, 1134) | 731.370101 | 194.5188 | 51.12188 | 21.0381 | (np.float64(201.07766809421838), np.float64(506.8314371367391)) | (185.416, 482.46, 212.37699999999998, 536.382) | 0.911397 | 0.7379233 | 0.5030779 | -1.316671 | 1 | 4430 | 991.11947 | 179.8349 | [[3.26900000e+03 1.68436000e+05 1.09400480e+07 8.13580612e+08] [1.08241000e+05 5.09476500e+06 3.10793503e+08 2.20902279e+10] [4.11348900e+06 1.80103351e+08 1.03291608e+10 6.96478626e+11] [1.70253121e+08 7.04191766e+09 3.81478922e+11 2.43533384e+13]] | [[ 3.26900000e+03 7.39674988e-12 2.26134317e+06 1.68595595e+07] [ 4.86011231e-12 -4.82378186e+05 -1.73694399e+06 -7.38109112e+08] [ 5.29483469e+05 9.92400553e+04 3.25897225e+08 1.98735871e+09] [-1.01387294e+06 -1.53690156e+08 -9.48553320e+08 -1.99303112e+11]] | [ 2.61157810e-01 3.44146321e-02 7.81938980e-04 7.90668592e-04 6.04719803e-07 1.44131047e-04 -1.44291499e-07] | [[ nan nan 2.11610217e-01 2.75936354e-02] [ nan -4.51396117e-02 -2.84281443e-03 -2.11288473e-02] [ 4.95475933e-02 1.62423811e-04 9.32901736e-03 9.95002198e-04] [-1.65938144e-03 -4.39947941e-03 -4.74908045e-04 -1.74523694e-03]] | 3269 | 731.370101 | 64.51527 | 30.51572 |  |  |  | 30.51572 | 2.429966 | 0.2428981 | 194.5188 | 4.116953 | 2.429966 | 0.2428981 | 0.2428981 | 0.7379233 | 0.5030779 | 51.12188 | 21.0381 | 36.07999 | 15.03958 | 0.4928469 | 0.596921 | 2.029028 | 3.516685 | 0.08860305 | 30.08378 | 21.0381
S4 | 4 | 2 | 500 | 2 | 100x2.tiff | 1600 | 1200 | 429559.68 | 9466 | 1085.379 | 174.8994 | 109.5554 | (np.float64(308.5844073526305), np.float64(1101.1092330445806)) | (222, 1018, 380, 1177) | 2117.818714 | 513.3842 | 82.72742 | 51.81972 | (np.float64(145.9604246777942), np.float64(520.8246672300866)) | (105.006, 481.51399999999995, 179.73999999999998, 556.721) | 0.7795089 | 0.5904073 | 0.3768012 | -1.198333 | 1 | 16033 | 3587.047057 | 351.2593 | [[9.46600000e+03 7.86712000e+05 8.20244020e+07 9.58024988e+09] [8.19608000e+05 6.43895340e+07 6.68745147e+09 7.93446290e+11] [7.95225080e+07 5.95477807e+09 6.14810197e+11 7.35652503e+13] [8.28193833e+09 5.93560870e+11 6.08662150e+13 7.32078412e+15]] | [[ 9.46600000e+03 -5.27506927e-11 1.66413711e+07 -2.83843522e+06] [-6.83826329e-11 -3.72745828e+06 2.04989628e+08 -9.92527994e+09] [ 8.55723506e+06 -8.79704794e+06 1.40337505e+10 -2.42089602e+11] [-8.53171466e+07 -8.62691730e+09 3.52236690e+11 -2.16915260e+13]] | [ 2.81218261e-01 1.50613739e-02 6.45965629e-03 1.90213918e-04 -1.99850704e-07 -1.37910981e-05 -6.72034242e-08] | [[ nan nan 0.1857189 -0.00032558] [ nan -0.0415987 0.02351341 -0.01170155] [ 0.09549936 -0.00100907 0.01654528 -0.00293355] [-0.00978633 -0.01017082 0.00426827 -0.00270162]] | 9466 | 2117.818714 | 109.7838 | 51.92774 |  |  |  | 51.92774 | 1.596447 | 0.100975 | 513.3842 | 9.903446 | 1.596447 | 0.100975 | 0.100975 | 0.5904073 | 0.3768012 | 82.72742 | 51.81972 | 67.27357 | 16.50085 | 0.3177656 | 0.6276969 | 3.146974 | 3.888658 | 0.2204911 | 30.90769 | 51.81972
S4 | 4 | 2 | 500 | 2 | 100x2.tiff | 1600 | 1200 | 429559.68 | 5226 | 615.9321 | 166.3115 | 71.56983 | (np.float64(443.761576731726), np.float64(891.7474167623421)) | (375, 827, 489, 950) | 1169.207754 | 291.3359 | 78.66532 | 33.85253 | (np.float64(209.89922579410637), np.float64(421.7965281285878)) | (177.375, 391.171, 231.297, 449.34999999999997) | 0.9026687 | 0.6187544 | 0.3727 | -0.8259847 | 1 | 8446 | 1889.615134 | 303.4756 | [[5.22600000e+03 3.38370000e+05 2.75606900e+07 2.47769626e+09] [3.59348000e+05 1.95983580e+07 1.43569405e+09 1.21495655e+11] [2.97645640e+07 1.44901332e+09 9.66720998e+10 7.63342014e+12] [2.65460076e+09 1.19354409e+11 7.35971174e+12 5.41886577e+14]] | [[ 5.22600000e+03 5.57065505e-12 5.65210659e+06 -3.87058276e+07] [-2.01225703e-11 -3.66849672e+06 1.56289237e+07 -5.77292028e+09] [ 5.05522892e+06 2.63379272e+07 4.93882742e+09 -2.28583707e+10] [-8.72686126e+07 -5.92158775e+09 -4.54552403e+10 -7.96677634e+12]] | [ 3.92051031e-01 7.26479530e-02 8.17218894e-03 1.35586116e-03 1.49530326e-06 -1.50043903e-04 -4.25837308e-06] | [[ nan nan 0.20695291 -0.01960437] [ nan -0.13432267 0.007916 -0.0404471 ] [ 0.18509812 0.01334007 0.03460315 -0.0022154 ] [-0.04420125 -0.04148871 -0.00440546 -0.01068083]] | 5226 | 1169.207754 | 81.57175 | 38.58344 |  |  |  | 38.58344 | 2.323765 | 0.1731066 | 291.3359 | 5.776787 | 2.323765 | 0.1731066 | 0.1731066 | 0.6187544 | 0.3727 | 78.66532 | 33.85253 | 56.25892 | 16.05306 | 0.4160608 | 0.4904758 | 2.403495 | 2.374297 | 0.09733129 | 44.81279 | 33.85253
S4 | 4 | 2 | 500 | 2 | 100x2.tiff | 1600 | 1200 | 429559.68 | 14709 | 1691.229 | 274.0767 | 105.0882 | (np.float64(1008.4851451492284), np.float64(1271.7794547555918)) | (866, 1192, 1151, 1350) | 3290.829861 | 799.9512 | 129.6383 | 49.70673 | (np.float64(477.013473655585), np.float64(601.551682099395)) | (409.618, 563.8159999999999, 544.423, 638.55) | 0.9235714 | 0.5877487 | 0.3266489 | -0.2776486 | 1 | 25026 | 5599.041954 | 567.9243 | [[1.47090000e+04 1.17347600e+06 1.08197118e+08 1.09743797e+10] [2.09581400e+06 1.51675800e+08 1.25200610e+10 1.13131011e+12] [3.63253924e+08 2.53341414e+10 1.97870467e+12 1.67069396e+14] [7.03145040e+10 4.83908136e+12 3.66946282e+14 2.97568997e+16]] | [[ 1.47090000e+04 -7.95807864e-11 1.45778426e+07 1.64480013e+07] [-2.34848585e-10 -1.55270982e+07 -4.18934188e+08 -3.56301301e+10] [ 6.46315620e+07 7.78703084e+08 7.18654498e+10 2.59429425e+12] [ 1.38140922e+08 -1.57738079e+11 -5.01071947e+12 -3.59164382e+14]] | [ 3.66109040e-01 7.41248937e-02 1.06412442e-02 1.03281161e-03 -3.76393796e-08 -9.28653553e-05 3.42374672e-06] | [[ nan nan 0.06737937 0.00062684] [ nan -0.07176687 -0.0159657 -0.01119613] [ 0.29872967 0.02967659 0.02258243 0.00672169] [ 0.00526459 -0.04956637 -0.01298252 -0.00767292]] | 14709 | 3290.829861 | 136.8506 | 64.73032 |  |  |  | 64.73032 | 2.608063 | 0.06462318 | 799.9512 | 15.47432 | 2.608063 | 0.06462318 | 0.06462318 | 0.5877487 | 0.3266489 | 129.6383 | 49.70673 | 89.6725 | 16.45515 | 0.2542109 | 0.4993149 | 3.933742 | 2.460644 | 0.07642856 | 79.93154 | 49.70673
S4 | 4 | 2 | 500 | 2 | 100x2.tiff | 1600 | 1200 | 429559.68 | 5609 | 582.2691 | 106.0922 | 91.13863 | (np.float64(286.686575147085), np.float64(601.5336067035122)) | (238, 550, 342, 657) | 1254.895961 | 275.4133 | 50.18161 | 43.10857 | (np.float64(135.6027500445712), np.float64(284.5253959707612)) | (112.574, 260.15, 161.766, 310.76099999999997) | 0.5118896 | 0.7152512 | 0.5040439 | -0.8308207 | 1 | 7842 | 1754.482818 | 186.9825 | [[5.60900000e+03 2.89052000e+05 1.83716080e+07 1.32786887e+09] [2.73083000e+05 1.35581260e+07 8.65332588e+08 6.35528329e+10] [1.66773950e+07 7.72402288e+08 4.76034213e+10 3.44346007e+12] [1.14275983e+09 4.90341299e+10 2.86378485e+12 2.00714517e+14]] | [[ 5.60900000e+03 2.55866439e-11 3.47571592e+06 2.28812948e+07] [ 7.19282411e-11 -5.14825919e+05 2.39435874e+07 -6.96563764e+08] [ 3.38191900e+06 -3.69138051e+07 1.71419912e+09 -3.10856229e+10] [ 1.48647909e+06 -8.03782386e+08 2.30557793e+10 -9.10545190e+11]] | [ 2.17973391e-01 1.08001089e-03 4.10744157e-03 1.51952965e-04 1.02799088e-07 3.96577725e-06 -6.19960258e-08] | [[ nan nan 0.11047739 0.00971107] [ nan -0.016364 0.01016192 -0.00394734] [ 0.107496 -0.01566662 0.00971415 -0.00235213] [ 0.00063088 -0.00455493 0.00174454 -0.00091994]] | 5609 | 1254.895961 | 84.50799 | 39.97228 |  |  |  | 39.97228 | 1.164075 | 0.2078968 | 275.4133 | 4.810079 | 1.164075 | 0.2078968 | 0.2078968 | 0.7152512 | 0.5040439 | 50.18161 | 43.10857 | 46.64509 | 18.22564 | 0.455957 | 0.7965524 | 2.193189 | 6.262222 | 0.4881104 | 7.073035 | 43.10857
S4 | 4 | 2 | 500 | 2 | 100x2.tiff | 1600 | 1200 | 429559.68 | 19515 | 1987.692 | 286.8247 | 148.7846 | (np.float64(821.8631309249296), np.float64(602.3587496797336)) | (752, 459, 923, 755) | 4366.071435 | 940.1782 | 135.6681 | 70.37511 | (np.float64(388.7412609274917), np.float64(284.91568859851395)) | (355.69599999999997, 217.107, 436.57899999999995, 357.115) | 0.8549381 | 0.5528798 | 0.38555 | -1.545173 | 1 | 35297 | 7896.962513 | 447.6346 | [[1.95150000e+04 2.79764600e+06 5.01360626e+08 1.03081529e+11] [1.36337900e+06 1.93573852e+08 3.38289787e+10 6.82447545e+12] [1.22298109e+08 1.69908772e+10 2.82031465e+12 5.41601584e+14] [1.29084559e+10 1.74910351e+12 2.73862709e+14 4.93238911e+16]] | [[ 1.95150000e+04 1.16415322e-10 1.00293593e+08 2.45116824e+09] [ 5.23868948e-10 -1.87845678e+06 -6.59057906e+08 2.21388648e+10] [ 2.70481834e+07 -2.79157019e+08 6.47396763e+10 8.46567480e+11] [ 5.84985505e+08 -1.54227921e+10 -4.62518690e+11 1.41273369e+13]] | [3.34374996e-01 3.70875106e-02 6.14047835e-03 1.66873031e-03 4.52694588e-06 3.21319982e-04 2.83560050e-06] | [[ nan nan 2.63351672e-01 4.60735559e-02] [ nan -4.93246595e-03 -1.23880282e-02 2.97885718e-03] [ 7.10233236e-02 -5.24719450e-03 8.71093668e-03 8.15401746e-04] [ 1.09957211e-02 -2.07518748e-03 -4.45491418e-04 9.74060832e-05]] | 19515 | 4366.071435 | 157.6302 | 74.55907 |  |  |  | 74.55907 | 1.927785 | 0.0620698 | 940.1782 | 16.11089 | 1.927785 | 0.0620698 | 0.0620698 | 0.5528798 | 0.38555 | 135.6681 | 70.37511 | 103.0216 | 18.57551 | 0.2491381 | 0.5495697 | 4.013838 | 2.980886 | 0.1450619 | 65.29297 | 70.37511
S4 | 4 | 2 | 500 | 2 | 100x2.tiff | 1600 | 1200 | 429559.68 | 10599 | 1137.19 | 212.0314 | 104.411 | (np.float64(1055.836116614775), np.float64(1032.3049344277763)) | (986, 924, 1145, 1116) | 2371.303671 | 537.8909 | 100.2908 | 49.38641 | (np.float64(499.4104831587885), np.float64(488.28023398433817)) | (466.378, 437.05199999999996, 541.5849999999999, 527.8679999999999) | 0.870351 | 0.5833884 | 0.3471895 | -0.8522877 | 1 | 18168 | 4064.708472 | 427.4042 | [[1.05990000e+04 1.14792400e+06 1.44331882e+08 1.94935452e+10] [7.40193000e+05 6.89874740e+07 8.03588112e+09 1.02824941e+12] [6.86892270e+07 5.57774256e+09 6.04108179e+11 7.33716255e+13] [7.31352291e+09 5.26061746e+11 5.32931440e+13 6.16269576e+15]] | [[ 1.05990000e+04 9.49285095e-11 2.00060485e+07 -4.71817397e+08] [ 1.54912527e-10 -1.11790803e+07 3.77802099e+08 -6.24671231e+10] [ 1.69970223e+07 -3.00232555e+08 5.12962741e+10 -2.86962505e+12] [ 1.42521972e+08 -3.95637313e+10 2.04159502e+12 -2.56296261e+14]] | [3.29388158e-01 4.03281566e-02 8.71557163e-03 6.48027706e-03 4.77284282e-05 1.26059525e-03 9.68447952e-06] | [[ nan nan 0.17808672 -0.04079545] [ nan -0.09951219 0.03266646 -0.05246345] [ 0.15130144 -0.02595945 0.04308153 -0.02340982] [ 0.01232309 -0.03322787 0.01665492 -0.02030873]] | 10599 | 2371.303671 | 116.1683 | 54.94759 |  |  |  | 54.94759 | 2.030738 | 0.1029932 | 537.8909 | 9.709376 | 2.030738 | 0.1029932 | 0.1029932 | 0.5833884 | 0.3471895 | 100.2908 | 49.38641 | 74.83862 | 17.63409 | 0.3209256 | 0.5478824 | 3.115987 | 2.96261 | 0.129649 | 50.90443 | 49.38641
S4 | 4 | 2 | 500 | 2 | 100x2.tiff | 1600 | 1200 | 429559.68 | 7139 | 895.3717 | 131.7436 | 108.9196 | (np.float64(559.8513797450623), np.float64(622.0602325255638)) | (490, 557, 618, 690) | 1597.201331 | 423.5108 | 62.31473 | 51.51898 | (np.float64(264.80970261941445), np.float64(294.2344899845917)) | (231.76999999999998, 263.461, 292.31399999999996, 326.37) | 0.562563 | 0.5773087 | 0.4193492 | -0.4978177 | 1 | 12366 | 2766.632814 | 222.1021 | [[7.13900000e+03 4.64465000e+05 3.60703730e+07 3.15330881e+09] [4.98669000e+05 3.14152560e+07 2.33846412e+09 1.94040747e+11] [4.20180850e+07 2.55867259e+09 1.81825505e+11 1.42860576e+13] [3.87841714e+09 2.31469022e+11 1.59099161e+13 1.19927463e+15]] | [[ 7.13900000e+03 -5.96003247e-11 5.85217210e+06 4.50745971e+07] [ 7.27595761e-12 -1.02826509e+06 -4.73028698e+07 -3.93219122e+09] [ 7.18536731e+06 -3.13823234e+07 4.79974504e+09 4.66209020e+10] [-6.04197082e+07 7.65976418e+08 -1.00185881e+11 -2.37207037e+12]] | [ 2.55811975e-01 2.31253485e-03 1.40336902e-03 6.35897348e-04 -4.73836764e-07 2.25246790e-05 3.69234188e-07] | [[ nan nan 0.11482655 0.01046739] [ nan -0.02017578 -0.01098485 -0.01080743] [ 0.14098542 -0.00728772 0.01319186 0.00151653] [-0.01403089 0.00210525 -0.00325893 -0.00091323]] | 7139 | 1597.201331 | 95.33969 | 45.09567 |  |  |  | 45.09567 | 1.209549 | 0.1119027 | 423.5108 | 8.936336 | 1.209549 | 0.1119027 | 0.1119027 | 0.5773087 | 0.4193492 | 62.31473 | 51.51898 | 56.91686 | 15.08534 | 0.3345186 | 0.723676 | 2.989371 | 5.16878 | 0.437437 | 10.79575 | 51.51898
S4 | 4 | 2 | 500 | 2 | 100x2.tiff | 1600 | 1200 | 429559.68 | 30465 | 3296.19 | 481.0381 | 185.2562 | (np.float64(771.3145576891515), np.float64(1535.3874610208436)) | (523, 1393, 993, 1600) | 6815.903985 | 1559.098 | 227.531 | 87.62618 | (np.float64(364.8317857869686), np.float64(726.238269062859)) | (247.379, 658.889, 469.68899999999996, 756.8) | 0.9228675 | 0.4174031 | 0.313136 | -0.04803557 | 1 | 72987 | 16329.31 | 710.4948 | [[3.04650000e+04 4.33783400e+06 6.83865516e+08 1.14042541e+11] [7.56490300e+06 1.05914978e+09 1.63586500e+11 2.68140997e+13] [2.31820594e+09 3.24744612e+11 4.99385919e+13 8.15999592e+15] [7.94162457e+11 1.11382506e+14 1.71226902e+16 2.80125075e+18]] | [[ 3.04650000e+04 1.01908881e-09 6.62123464e+07 -2.18694959e+09] [ 4.89853846e-09 -1.79975550e+07 -1.10201049e+09 6.10715354e+10] [ 4.39730395e+08 3.59926396e+09 9.23845164e+11 -7.74779413e+12] [ 1.35258580e+08 -1.04832419e+12 6.59891332e+12 -2.96966667e+15]] | [ 5.45128646e-01 1.63468104e-01 6.87608628e-03 1.11621849e-04 4.59403759e-08 -1.22205453e-05 8.63270946e-08] | [[ nan nan 0.07134058 -0.01350006] [ nan -0.01939149 -0.00680272 0.00215991] [ 0.47378807 0.0222183 0.0326735 -0.00156991] [ 0.00083495 -0.03707593 0.00133711 -0.00344749]] | 30465 | 6815.903985 | 196.9498 | 93.15728 |  |  |  | 93.15728 | 2.59661 | 0.03523599 | 1559.098 | 28.38007 | 2.59661 | 0.03523599 | 0.03523599 | 0.4174031 | 0.313136 | 227.531 | 87.62618 | 157.5786 | 17.48679 | 0.1877125 | 0.4094267 | 5.327295 | 1.654444 | 0.07713246 | 139.9048 | 87.62618
S4 | 4 | 2 | 500 | 2 | 100x2.tiff | 1600 | 1200 | 429559.68 | 12162 | 1477.872 | 325.3715 | 96.0052 | (np.float64(1010.4607794770596), np.float64(92.5697253741161)) | (898, 0, 1156, 178) | 2720.992098 | 699.0336 | 153.9007 | 45.41046 | (np.float64(477.94794869264916), np.float64(43.785480101956914)) | (424.75399999999996, 0.0, 546.788, 84.194) | 0.9554777 | 0.4444038 | 0.2648288 | -0.3838568 | 1 | 27367 | 6122.791543 | 539.6034 | [[1.21620000e+04 1.12583300e+06 1.21527681e+08 1.44912829e+10] [1.36774800e+06 1.01101362e+08 9.21865443e+09 9.73604180e+11] [2.23986294e+08 1.39145822e+10 1.06309276e+12 9.47678475e+13] [4.35158073e+10 2.45313468e+12 1.66538356e+14 1.28629557e+16]] | [[ 1.21620000e+04 1.42108547e-11 1.73096294e+07 3.68035647e+07] [-5.92876859e-11 -2.55106947e+07 2.74592711e+08 -7.65384861e+10] [ 7.01682878e+07 -1.08186230e+09 1.25643626e+11 -3.68032467e+12] [ 2.54377338e+09 -2.42176477e+11 7.83122178e+12 -7.47696177e+14]] | [ 5.91409690e-01 2.46689191e-01 5.16087913e-02 3.39562147e-02 1.42110827e-03 1.68373972e-02 -3.25062963e-05] | [[ nan nan 0.11702476 0.0022562 ] [ nan -0.17246949 0.01683358 -0.0425466 ] [ 0.47438493 -0.06632229 0.06984341 -0.01855106] [ 0.15594301 -0.13462229 0.03947408 -0.03417474]] | 12162 | 2720.992098 | 124.4393 | 58.85979 |  |  |  | 58.85979 | 3.389102 | 0.0699747 | 699.0336 | 14.29088 | 3.389102 | 0.0699747 | 0.0699747 | 0.4444038 | 0.2648288 | 153.9007 | 45.41046 | 99.65558 | 15.57002 | 0.2645273 | 0.382453 | 3.780328 | 1.44363 | 0.04452232 | 108.4902 | 45.41046
S4 | 4 | 2 | 500 | 2 | 100x2.tiff | 1600 | 1200 | 429559.68 | 4890 | 563.0681 | 113.3586 | 68.61252 | (np.float64(184.9476482617587), np.float64(1116.3685071574641)) | (138, 1058, 234, 1168) | 1094.03481 | 266.3312 | 53.61863 | 32.45372 | (np.float64(87.48023762781186), np.float64(528.0423038854805)) | (65.274, 500.43399999999997, 110.68199999999999, 552.4639999999999) | 0.7960206 | 0.6358081 | 0.4630682 | -1.401258 | 1 | 7691 | 1720.699739 | 228.7257 | [[4.89000000e+03 2.85422000e+05 2.05161460e+07 1.63379793e+09] [2.29574000e+05 1.29860250e+07 9.05098793e+08 7.03131484e+10] [1.22875900e+07 6.89834095e+08 4.74563387e+10 3.65128016e+12] [7.19897156e+08 4.03406227e+10 2.74663312e+12 2.09669854e+14]] | [[ 4.89000000e+03 1.24273924e-11 3.85648995e+06 -1.38940052e+07] [ 2.11173301e-11 -4.13866662e+05 -9.77245463e+06 -4.48626055e+08] [ 1.50963060e+06 1.14859431e+07 1.20711163e+09 2.12675629e+10] [ 1.27649006e+06 -5.59825837e+08 -1.44568050e+10 -7.19628009e+11]] | [ 2.24410259e-01 1.08307372e-02 1.17089773e-03 2.78894481e-05 -4.96016910e-09 -2.83669648e-06 -8.92757174e-10] | [[ nan nan 0.16127776 -0.00830913] [ nan -0.01730783 -0.00584429 -0.0038367 ] [ 0.0631325 0.00686902 0.01032335 0.00260098] [ 0.00076339 -0.00478769 -0.00176804 -0.00125856]] | 4890 | 1094.03481 | 78.9059 | 37.32249 |  |  |  | 37.32249 | 1.652157 | 0.1938192 | 266.3312 | 5.159447 | 1.652157 | 0.1938192 | 0.1938192 | 0.6358081 | 0.4630682 | 53.61863 | 32.45372 | 43.03618 | 16.43119 | 0.4402491 | 0.6960731 | 2.271442 | 4.781999 | 0.2039794 | 21.16491 | 32.45372
S4 | 4 | 2 | 500 | 2 | 100x2.tiff | 1600 | 1200 | 429559.68 | 1416 | 164.267 | 51.2075 | 37.54904 | (np.float64(272.1348870056497), np.float64(555.4540960451977)) | (241, 534, 298, 572) | 316.800264 | 77.6983 | 24.22115 | 17.7607 | (np.float64(128.7198015536723), np.float64(262.7297874293785)) | (113.993, 252.582, 140.95399999999998, 270.556) | 0.6799352 | 0.9123711 | 0.6537396 | -0.3435488 | 1 | 1552 | 347.227408 | 93.16788 | [[1.41600000e+03 3.03790000e+04 7.88705000e+05 2.25519550e+07] [4.40870000e+04 9.11821000e+05 2.29421410e+07 6.38709223e+08] [1.59253700e+06 3.26781870e+07 8.12112179e+08 2.23184479e+10] [6.29198690e+07 1.29343121e+09 3.19241146e+10 8.69067823e+11]] | [[ 1.41600000e+03 -2.45492515e-12 1.36951016e+05 -2.45318333e+05] [ 1.81898940e-12 -3.40257323e+04 -1.54117396e+05 -6.54008711e+06] [ 2.19893237e+05 6.30519910e+05 1.97994934e+07 9.12119365e+07] [-3.56292696e+05 -1.63994875e+07 -1.48600403e+08 -3.04703564e+09]] | [1.77972213e-01 2.86310926e-03 8.04103128e-04 7.18289439e-05 1.63911099e-08 3.15926815e-06 5.41547328e-09] | [[ nan nan 0.06830284 -0.00325141] [ nan -0.01696997 -0.00204265 -0.00230353] [ 0.10966937 0.00835681 0.00697372 0.00085375] [-0.00472225 -0.00577618 -0.00139091 -0.00075792]] | 1416 | 316.800264 | 42.46065 | 20.08389 |  |  |  | 20.08389 | 1.36375 | 0.6594355 | 77.6983 | 1.516449 | 1.36375 | 0.6594355 | 0.6594355 | 0.9123711 | 0.6537396 | 24.22115 | 17.7607 | 20.99092 | 16.30925 | 0.8120563 | 0.8291882 | 1.231442 | 6.785876 | 0.3200648 | 6.460453 | 17.7607
S4 | 4 | 2 | 500 | 2 | 100x2.tiff | 1600 | 1200 | 429559.68 | 7103 | 1059.368 | 161.938 | 88.32886 | (np.float64(412.7040687033648), np.float64(1308.7533436576095)) | (346, 1253, 498, 1358) | 1589.147087 | 501.0809 | 76.59669 | 41.77955 | (np.float64(195.20902449669154), np.float64(619.0403315500492)) | (163.658, 592.669, 235.554, 642.334) | 0.8381443 | 0.5779966 | 0.4450501 | 0.06096989 | 1 | 12289 | 2749.405681 | 238.9786 | [[7.10300000e+03 3.96016000e+05 2.55731740e+07 1.80851007e+09] [4.73799000e+05 2.69132670e+07 1.72640566e+09 1.20280643e+11] [4.32157410e+07 2.43749904e+09 1.52495778e+11 1.02997404e+13] [4.64311403e+09 2.59298352e+11 1.58913875e+13 1.04606097e+15]] | [[ 7.10300000e+03 -1.15960574e-11 3.49395786e+06 -6.87955081e+06] [ 2.57216470e-11 4.97388528e+05 -3.48912476e+07 8.43273425e+08] [ 1.16114200e+07 -3.82786935e+07 4.14031604e+09 -4.77057894e+10] [ 2.11390366e+08 1.44996278e+09 1.09278138e+10 1.75757981e+12]] | [2.99397357e-01 2.62752591e-02 6.16971229e-03 1.83575177e-03 5.63531329e-06 2.41681812e-04 2.53217150e-06] | [[ nan nan 0.06925227 -0.00161791] [ nan 0.00985853 -0.00820563 0.00235311] [ 0.23014508 -0.00900228 0.01155335 -0.00157952] [ 0.04971422 0.00404605 0.00036182 0.00069047]] | 7103 | 1589.147087 | 95.099 | 44.98183 |  |  |  | 44.98183 | 1.833354 | 0.07953499 | 501.0809 | 12.57308 | 1.833354 | 0.07953499 | 0.07953499 | 0.5779966 | 0.4450501 | 76.59669 | 41.77955 | 59.18812 | 12.68575 | 0.2820195 | 0.5872555 | 3.545854 | 3.403721 | 0.1618557 | 34.81714 | 41.77955
S4 | 4 | 2 | 500 | 2 | 100x2.tiff | 1600 | 1200 | 429559.68 | 1600 | 175.9239 | 56.94319 | 41.62876 | (np.float64(548.474375), np.float64(1390.834375)) | (523, 1372, 582, 1418) | 357.9664 | 83.212 | 26.93413 | 19.6904 | (np.float64(259.42837937499996), np.float64(657.864659375)) | (247.379, 648.956, 275.286, 670.7139999999999) | 0.6823157 | 0.8998875 | 0.5895357 | -0.4609451 | 1 | 1778 | 397.790162 | 113.0579 | [[1.60000000e+03 3.01350000e+04 7.70735000e+05 2.31096210e+07] [4.07590000e+04 7.07533000e+05 1.68602130e+07 4.79595181e+08] [1.33269700e+06 2.06446950e+07 4.46577755e+08 1.18177485e+10] [5.03626330e+07 6.98965297e+08 1.36539097e+10 3.33262260e+11]] | [[ 1.60000000e+03 5.54223334e-13 2.03161109e+05 9.40483946e+05] [-5.93303184e-12 -6.01372906e+04 -5.08482849e+05 -1.63789329e+07] [ 2.94386949e+05 -1.39190027e+06 3.57368405e+07 -1.25017386e+08] [ 1.41436277e+06 -2.61328879e+07 9.03470360e+07 -4.97519453e+09]] | [1.94354710e-01 3.47719250e-03 3.32048771e-03 9.76939333e-05 5.25001990e-08 5.76076773e-06 1.84324594e-08] | [[ nan nan 0.07935981 0.00918441] [ nan -0.02349113 -0.00496565 -0.00399876] [ 0.1149949 -0.01359278 0.00872481 -0.00076305] [ 0.01381214 -0.0063801 0.00055143 -0.00075915]] | 1600 | 357.9664 | 45.13517 | 21.34893 |  |  |  | 21.34893 | 1.367881 | 0.6496512 | 83.212 | 1.539288 | 1.367881 | 0.6496512 | 0.6496512 | 0.8998875 | 0.5895357 | 26.93413 | 19.6904 | 23.31227 | 17.20744 | 0.8060094 | 0.792635 | 1.24068 | 6.200779 | 0.3176843 | 7.243728 | 19.6904
S4 | 4 | 2 | 500 | 2 | 100x2.tiff | 1600 | 1200 | 429559.68 | 9849 | 1130.462 | 159.9796 | 105.1026 | (np.float64(913.5606660574678), np.float64(1155.686364097878)) | (830, 1099, 983, 1223) | 2203.506921 | 534.7086 | 75.67035 | 49.71352 | (np.float64(432.1141950451822), np.float64(546.6396502182962)) | (392.59, 519.827, 464.959, 578.4789999999999) | 0.7539124 | 0.6831992 | 0.5191335 | 0.2241877 | 1 | 14416 | 3225.277264 | 266.6314 | [[9.84900000e+03 5.58304000e+05 3.88906340e+07 3.05227572e+09] [8.22989000e+05 4.85931590e+07 3.56449678e+09 2.93912128e+11] [8.40813230e+07 5.08576978e+09 3.83777198e+11 3.24618573e+13] [9.48200233e+09 5.82402405e+11 4.46865898e+13 3.83290217e+15]] | [[ 9.84900000e+03 9.73159331e-11 7.24241018e+06 2.66152844e+07] [ 7.34189598e-10 1.94090490e+06 9.47238152e+07 4.04290465e+09] [ 1.53118140e+07 -4.86132038e+06 1.09721418e+10 4.68962366e+10] [-1.02819775e+08 5.46437874e+09 1.66657495e+11 8.77362570e+12]] | [ 2.32511061e-01 8.52153202e-03 1.63431613e-03 5.81367017e-06 -4.65125737e-10 -5.18053273e-07 -3.23717081e-10] | [[ nan nan 0.07466187 0.00276472] [ nan 0.02000875 0.00983963 0.00423172] [ 0.15784919 -0.00050498 0.01148458 0.00049461] [-0.01068062 0.00571958 0.00175773 0.00093242]] | 9849 | 2203.506921 | 111.9827 | 52.96784 |  |  |  | 52.96784 | 1.522128 | 0.09684785 | 534.7086 | 10.32547 | 1.522128 | 0.09684785 | 0.09684785 | 0.6831992 | 0.5191335 | 75.67035 | 49.71352 | 62.69193 | 16.4838 | 0.3112039 | 0.6999815 | 3.213328 | 4.83585 | 0.2460876 | 25.95683 | 49.71352
S4 | 4 | 2 | 500 | 2 | 100x2.tiff | 1600 | 1200 | 429559.68 | 3159 | 417.6295 | 148.7903 | 43.9972 | (np.float64(689.2776194998418), np.float64(738.7312440645774)) | (636, 701, 765, 778) | 706.759911 | 197.5388 | 70.37779 | 20.81068 | (np.float64(326.02831402342514), np.float64(349.4198784425451)) | (300.828, 331.573, 361.84499999999997, 367.99399999999997) | 0.955281 | 0.559313 | 0.3180308 | 0.3124754 | 1 | 5648 | 1263.621392 | 229.7619 | [[3.15900000e+03 1.19193000e+05 5.25644700e+06 2.51448393e+08] [1.68304000e+05 7.51715400e+06 3.65655190e+08 1.86947662e+10] [1.29608580e+07 6.24194382e+08 3.15767558e+10 1.65601401e+12] [1.19243323e+09 5.89613829e+10 3.02148041e+12 1.59662411e+14]] | [[ 3.15900000e+03 -7.64543984e-12 7.59146826e+05 -4.17100003e+06] [ 9.03810360e-12 1.16683470e+06 -2.44804281e+06 5.91816104e+08] [ 3.99402153e+06 1.08327353e+07 1.03118827e+09 1.93449426e+08] [ 7.63256506e+07 2.30176918e+09 1.09352062e+10 9.77851574e+11]] | [4.76303689e-01 1.59765623e-01 2.65272284e-02 1.74901901e-02 3.72877125e-04 6.30982927e-03 5.37871980e-05] | [[ nan nan 7.60722968e-02 -7.43645798e-03] [ nan 1.16925728e-01 -4.36460497e-03 1.87731825e-02] [ 4.00231392e-01 1.93136371e-02 3.27106434e-02 1.09180167e-04] [ 1.36080674e-01 7.30151351e-02 6.17167840e-03 9.81916223e-03]] | 3159 | 706.759911 | 63.42053 | 29.99791 |  |  |  | 29.99791 | 3.381812 | 0.2276026 | 197.5388 | 4.393624 | 3.381812 | 0.2276026 | 0.2276026 | 0.559313 | 0.3180308 | 70.37779 | 20.81068 | 45.59423 | 14.31132 | 0.4770771 | 0.4262412 | 2.096097 | 1.793125 | 0.04471898 | 49.56712 | 20.81068
S4 | 4 | 2 | 500 | 2 | 100x2.tiff | 1600 | 1200 | 429559.68 | 10393 | 993.3189 | 179.2883 | 100.8512 | (np.float64(656.7443471567401), np.float64(171.29173482151447)) | (594, 82, 718, 255) | 2325.215497 | 469.8399 | 84.80338 | 47.70263 | (np.float64(310.64007620513803), np.float64(81.02099057057634)) | (280.962, 38.786, 339.614, 120.615) | 0.8267915 | 0.6236798 | 0.484477 | -1.2496 | 1 | 16664 | 3728.220056 | 280.7404 | [[1.03930000e+04 9.28009000e+05 1.02320709e+08 1.24252125e+10] [6.52102000e+05 5.39517370e+07 5.50954324e+09 6.25587875e+11] [4.89449540e+07 3.86441549e+09 3.74125274e+11 4.03231316e+13] [4.10140320e+09 3.14481421e+11 2.93628120e+13 3.04574758e+15]] | [[ 1.03930000e+04 -1.35898404e-10 1.94571755e+07 -1.85910993e+08] [ 6.53699317e-11 -4.27558186e+06 -1.46954600e+08 -1.23906587e+10] [ 8.02923973e+06 3.05728247e+07 1.60844451e+10 -2.09446425e+10] [ 2.28052026e+07 -6.99778824e+09 -1.96054141e+11 -2.14099026e+13]] | [ 2.54469800e-01 1.74610440e-02 2.40867359e-03 3.26110808e-04 1.58220180e-07 -1.75763257e-05 2.41872583e-07] | [[ nan nan 0.18013493 -0.01688312] [ nan -0.03958343 -0.01334538 -0.01103752] [ 0.07433487 0.00277641 0.01432793 -0.00018301] [ 0.00207101 -0.00623359 -0.0017131 -0.00183506]] | 10393 | 2325.215497 | 115.0338 | 54.41099 |  |  |  | 54.41099 | 1.777751 | 0.1323651 | 469.8399 | 7.554864 | 1.777751 | 0.1323651 | 0.1323651 | 0.6236798 | 0.484477 | 84.80338 | 47.70263 | 66.253 | 19.79581 | 0.3638201 | 0.6416135 | 2.748611 | 4.062999 | 0.1732085 | 37.10075 | 47.70263
S4 | 4 | 2 | 500 | 2 | 100x2.tiff | 1600 | 1200 | 429559.68 | 6049 | 1010.592 | 215.63 | 68.68316 | (np.float64(563.3827078856009), np.float64(1448.7343362539264)) | (482, 1377, 643, 1537) | 1353.336721 | 478.01 | 101.993 | 32.48714 | (np.float64(266.4800208298892), np.float64(685.2513410481072)) | (227.986, 651.3209999999999, 304.139, 727.001) | 0.9479151 | 0.5048406 | 0.2348214 | -0.9168485 | 1 | 11982 | 2680.720878 | 365.8009 | [[6.04900000e+03 4.33921000e+05 4.28604530e+07 4.95464640e+09] [4.92284000e+05 2.76874980e+07 2.19590581e+09 2.16172862e+11] [4.76919640e+07 2.34302590e+09 1.58110082e+11 1.34345080e+13] [5.02650253e+09 2.28295510e+11 1.37128898e+13 1.02422470e+15]] | [[ 6.04900000e+03 -2.72564193e-11 1.17334181e+07 1.96702338e+08] [ 4.72368811e-11 -7.62616799e+06 -1.98077715e+08 -2.66942096e+10] [ 7.62855903e+06 1.63150917e+08 2.19013611e+10 1.01656993e+12] [-9.64642292e+07 -2.05826502e+10 -9.10819368e+11 -8.17913028e+13]] | [5.29154548e-01 1.86340690e-01 4.11763237e-02 2.67015721e-02 8.84495500e-04 1.15027583e-02 3.95350058e-05] | [[ nan nan 0.32066929 0.0691195 ] [ nan -0.20841991 -0.06960279 -0.12060528] [ 0.20848525 0.05732982 0.09895104 0.05905337] [-0.03389669 -0.09299306 -0.05291024 -0.06109037]] | 6049 | 1353.336721 | 87.76005 | 41.5105 |  |  |  | 41.5105 | 3.139489 | 0.07442891 | 478.01 | 13.43564 | 3.139489 | 0.07442891 | 0.07442891 | 0.5048406 | 0.2348214 | 101.993 | 32.48714 | 67.24007 | 11.32476 | 0.2728166 | 0.4069936 | 3.665466 | 1.634839 | 0.05208492 | 69.50588 | 32.48714
S4 | 4 | 2 | 500 | 2 | 100x2.tiff | 1600 | 1200 | 429559.68 | 2322 | 323.3036 | 79.77739 | 44.79441 | (np.float64(647.0930232558139), np.float64(762.9599483204134)) | (616, 730, 684, 795) | 519.498738 | 152.9226 | 37.73471 | 21.18776 | (np.float64(306.075), np.float64(360.88005555555554)) | (291.368, 345.28999999999996, 323.532, 376.03499999999997) | 0.8274818 | 0.7752922 | 0.5253394 | 0.8019825 | 1 | 2995 | 670.068355 | 123.5516 | [[2.32200000e+03 7.65330000e+04 3.14042900e+06 1.44336981e+08] [7.21980000e+04 2.69568800e+06 1.16580886e+08 5.50220880e+09] [2.84178600e+06 1.13238550e+08 5.03536231e+09 2.40863527e+11] [1.27368564e+08 5.27277228e+09 2.38341050e+11 1.14797075e+13]] | [[ 2.32200000e+03 -1.40403245e-11 6.17905275e+05 9.63515815e+04] [ 1.40971679e-11 3.16045651e+05 -1.89824259e+06 1.72017274e+08] [ 5.96931907e+05 -8.01992607e+04 1.78554454e+08 -5.23532792e+08] [ 1.88801048e+06 1.65555760e+08 -5.95764527e+08 8.33730462e+10]] | [ 2.25316836e-01 1.37590564e-02 8.53488671e-04 5.41610839e-09 1.14815291e-14 -5.65080895e-10 -1.94281364e-15] | [[ nan nan 0.11460339 0.00037085] [ nan 0.05861724 -0.00730628 0.01373996] [ 0.11071344 -0.00030868 0.01426212 -0.00086781] [ 0.00726689 0.01322384 -0.00098754 0.00286798]] | 2322 | 519.498738 | 54.37336 | 25.7186 |  |  |  | 25.7186 | 1.780967 | 0.2791586 | 152.9226 | 3.582193 | 1.780967 | 0.2791586 | 0.2791586 | 0.7752922 | 0.5253394 | 37.73471 | 21.18776 | 29.46123 | 13.58854 | 0.5283546 | 0.6815635 | 1.892668 | 4.584716 | 0.1725182 | 16.54695 | 21.18776
S4 | 4 | 2 | 500 | 2 | 100x2.tiff | 1600 | 1200 | 429559.68 | 4821 | 475.5118 | 134.0439 | 54.32672 | (np.float64(382.6786973656918), np.float64(1371.3725368180876)) | (326, 1325, 455, 1410) | 1078.597509 | 224.9171 | 63.40275 | 25.69654 | (np.float64(181.0070238539722), np.float64(648.6592099149555)) | (154.19799999999998, 626.725, 215.21499999999997, 666.93) | 0.9141879 | 0.7629372 | 0.4396717 | 0.4662344 | 1 | 6319 | 1413.743551 | 240.3868 | [[4.82100000e+03 2.23562000e+05 1.21707340e+07 7.19546546e+08] [2.73248000e+05 1.44880490e+07 8.48589553e+08 5.24385369e+10] [1.99869460e+07 1.13807889e+09 6.88783532e+10 4.32930002e+12] [1.68875542e+09 9.95615180e+10 6.11213487e+12 3.86320995e+14]] | [[ 4.82100000e+03 2.77111667e-13 1.80359692e+06 -1.21159940e+07] [ 8.46611670e-11 1.81684606e+06 -9.73531768e+06 1.28902650e+09] [ 4.49960530e+06 5.28056580e+06 1.61687529e+09 -1.11737591e+10] [ 4.58578200e+07 2.84204226e+09 3.14075100e+08 1.59060594e+12]] | [2.71198309e-01 3.78979359e-02 2.46372600e-03 5.18978196e-04 3.56644382e-07 2.63920422e-05 4.66032433e-07] | [[ nan nan 7.76006257e-02 -7.50786097e-03] [ nan 7.81706761e-02 -6.03263847e-03 1.15040418e-02] [ 1.93597684e-01 3.27218334e-03 1.44299600e-02 -1.43621462e-03] [ 2.84164994e-02 2.53640813e-02 4.03695163e-05 2.94451706e-03]] | 4821 | 1078.597509 | 78.34723 | 37.05824 |  |  |  | 37.05824 | 2.467365 | 0.2679319 | 224.9171 | 3.732291 | 2.467365 | 0.2679319 | 0.2679319 | 0.7629372 | 0.4396717 | 63.40275 | 25.69654 | 44.54965 | 19.18214 | 0.5176214 | 0.5844894 | 1.931914 | 3.371732 | 0.08581209 | 37.70621 | 25.69654
S4 | 4 | 2 | 500 | 2 | 100x2.tiff | 1600 | 1200 | 429559.68 | 2605 | 281.0782 | 88.09689 | 40.63762 | (np.float64(484.2130518234165), np.float64(1397.3236084452974)) | (456, 1348, 505, 1440) | 582.814045 | 132.95 | 41.66983 | 19.22159 | (np.float64(229.03277351247598), np.float64(660.9340667946257)) | (215.688, 637.6039999999999, 238.86499999999998, 681.12) | 0.8872529 | 0.8199559 | 0.5778616 | 1.34906 | 1 | 3177 | 710.787033 | 150.9627 | [[2.60500000e+03 1.28488000e+05 7.55297800e+06 4.89306694e+08] [7.34950000e+04 3.83844700e+06 2.34944887e+08 1.56546663e+10] [2.39050100e+06 1.30147601e+08 8.14440347e+09 5.50202568e+11] [8.49623110e+07 4.77236863e+09 3.02612972e+11 2.05886877e+13]] | [[ 2.60500000e+03 9.46442924e-12 1.21548620e+06 -3.13776608e+06] [ 9.57811608e-12 2.13408397e+05 8.00182809e+05 1.73875892e+08] [ 3.16982756e+05 1.97661342e+05 1.08710148e+08 7.82253274e+08] [-3.67119455e+05 5.53869085e+07 1.21966590e+08 3.56816443e+10]] | [2.25827190e-01 2.14870381e-02 1.79879739e-04 7.36221688e-05 8.30425056e-09 7.99878799e-06 1.67934079e-09] | [[ nan nan 1.79116080e-01 -9.05943773e-03] [ nan 3.14482186e-02 2.31030808e-03 9.83594718e-03] [ 4.67111094e-02 5.70692836e-04 6.14960048e-03 8.67002486e-04] [-1.05995659e-03 3.13316987e-03 1.35180434e-04 7.74843419e-04]] | 2605 | 582.814045 | 57.59157 | 27.24081 |  |  |  | 27.24081 | 2.167865 | 0.4143461 | 132.95 | 2.413441 | 2.167865 | 0.4143461 | 0.4143461 | 0.8199559 | 0.5778616 | 41.66983 | 19.22159 | 30.44571 | 17.53483 | 0.6436972 | 0.6537299 | 1.553525 | 4.217902 | 0.1127471 | 22.44823 | 19.22159
S4 | 4 | 2 | 500 | 2 | 100x2.tiff | 1600 | 1200 | 429559.68 | 6477 | 671.8204 | 154.7055 | 76.23767 | (np.float64(221.37038752508877), np.float64(496.92990582059593)) | (170, 418, 272, 580) | 1449.092733 | 317.7711 | 73.17571 | 36.06042 | (np.float64(104.70819329936698), np.float64(235.04784545314186)) | (80.41, 197.714, 128.656, 274.34) | 0.8701471 | 0.6571631 | 0.3919753 | 1.083529 | 1 | 9856 | 2205.073024 | 259.0854 | [[6.47700000e+03 5.11229000e+05 4.84317690e+07 5.18002605e+09] [3.32726000e+05 2.92970230e+07 2.96678599e+09 3.30072657e+11] [2.10532960e+07 1.95320581e+09 2.02460401e+11 2.27260878e+13] [1.48172410e+09 1.40487023e+11 1.46387849e+13 1.63882566e+15]] | [[ 6.47700000e+03 1.03398179e-10 8.08051218e+06 8.17229528e+07] [ 1.05558229e-10 3.03499116e+06 -2.75881264e+05 7.31468980e+09] [ 3.96103244e+06 -2.03462031e+07 3.99280611e+09 -2.91143692e+10] [-6.75141912e+06 2.64298958e+09 -1.59963428e+10 5.07971813e+12]] | [ 2.87034702e-01 3.05777926e-02 1.79101907e-03 3.34806944e-04 2.40434440e-07 2.10764965e-05 -9.69998421e-08] | [[ nan nan 1.92615439e-01 2.42052352e-02] [ nan 7.23451857e-02 -8.17123057e-05 2.69199484e-02] [ 9.44192628e-02 -6.02627066e-03 1.46945581e-02 -1.33136994e-03] [-1.99967919e-03 9.72688453e-03 -7.31496178e-04 2.88631699e-03]] | 6477 | 1449.092733 | 90.81174 | 42.95395 |  |  |  | 42.95395 | 2.029253 | 0.1803339 | 317.7711 | 5.545269 | 2.029253 | 0.1803339 | 0.1803339 | 0.6571631 | 0.3919753 | 73.17571 | 36.06042 | 54.61806 | 18.24071 | 0.4246574 | 0.5869974 | 2.35484 | 3.40073 | 0.1298529 | 37.1153 | 36.06042
S4 | 4 | 2 | 500 | 2 | 100x2.tiff | 1600 | 1200 | 429559.68 | 3065 | 286.3269 | 74.65943 | 56.75113 | (np.float64(598.6880913539967), np.float64(266.9951060358891)) | (567, 222, 636, 305) | 685.729385 | 135.4326 | 35.31391 | 26.84328 | (np.float64(283.1794672104404), np.float64(126.28868515497552)) | (268.191, 105.006, 300.828, 144.265) | 0.649767 | 0.8263683 | 0.5351842 | 0.8784058 | 1 | 3709 | 829.810861 | 154.9897 | [[3.06500000e+03 1.37910000e+05 7.08933200e+06 3.97283994e+08] [9.71240000e+04 4.59162200e+06 2.40814434e+08 1.35982880e+10] [3.87835600e+06 1.86684424e+08 9.77263968e+09 5.45873733e+11] [1.76166464e+08 8.52923839e+09 4.43153426e+11 2.43809497e+13]] | [[ 3.06500000e+03 -5.72697445e-12 8.84056927e+05 -1.25772137e+06] [-1.05373488e-11 2.21517321e+05 -3.76735678e+06 1.72229340e+08] [ 8.00681815e+05 -1.86153770e+06 1.75879586e+08 -2.38014465e+09] [ 2.52460775e+06 1.12275421e+08 -1.23602381e+09 6.51268344e+10]] | [ 1.79337704e-01 2.30286384e-03 7.75993377e-04 4.16805488e-05 5.55234990e-09 1.62029951e-06 -5.03600200e-09] | [[ nan nan 0.09410642 -0.00241829] [ nan 0.02358016 -0.0072437 0.00598158] [ 0.08523128 -0.00357928 0.00610835 -0.00149313] [ 0.0048542 0.00389936 -0.00077539 0.00073797]] | 3065 | 685.729385 | 62.46983 | 29.54823 |  |  |  | 29.54823 | 1.315558 | 0.4698031 | 135.4326 | 2.128551 | 1.315558 | 0.4698031 | 0.4698031 | 0.8263683 | 0.5351842 | 35.31391 | 26.84328 | 31.0786 | 20.253 | 0.6854219 | 0.8367306 | 1.458956 | 6.909888 | 0.350233 | 8.470625 | 26.84328
S4 | 4 | 2 | 500 | 2 | 100x2.tiff | 1600 | 1200 | 429559.68 | 4189 | 356.7178 | 105.579 | 55.46777 | (np.float64(891.5013129625208), np.float64(692.193363571258)) | (855, 645, 918, 744) | 937.200781 | 168.7275 | 49.93886 | 26.23626 | (np.float64(421.68012103127234), np.float64(327.40746096920503)) | (404.41499999999996, 305.085, 434.214, 351.912) | 0.8508754 | 0.814822 | 0.671637 | 1.372034 | 1 | 5141 | 1150.190789 | 118.2212 | [[4.18900000e+03 1.97693000e+05 1.21658210e+07 8.53526357e+08] [1.52904000e+05 7.62504400e+06 4.85509572e+08 3.46756938e+10] [6.46908800e+06 3.32434060e+08 2.14296998e+10 1.53587696e+12] [2.97710508e+08 1.55857873e+10 1.00932849e+12 7.22732700e+13]] | [[ 4.18900000e+03 1.56106239e-11 2.83602338e+06 1.16973789e+07] [-3.63797881e-12 4.08989937e+05 2.83791069e+06 3.86345692e+08] [ 8.87891243e+05 -2.72130130e+06 4.74638572e+08 -6.90046112e+08] [-3.23808993e+06 1.99072161e+08 6.13450981e+07 1.81272421e+11]] | [ 2.12216425e-01 1.44981601e-02 4.12885553e-04 6.25869452e-05 7.89880513e-09 6.66115756e-06 -6.23155557e-09] | [[ nan nan 1.61617761e-01 1.02994173e-02] [ nan 2.33072965e-02 2.49875009e-03 5.25587458e-03] [ 5.05986642e-02 -2.39607677e-03 6.45701726e-03 -1.45041356e-04] [-2.85110364e-03 2.70819199e-03 1.28941763e-05 5.88694928e-04]] | 4189 | 937.200781 | 73.0315 | 34.5439 |  |  |  | 34.5439 | 1.903429 | 0.4136858 | 168.7275 | 2.417294 | 1.903429 | 0.4136858 | 0.4136858 | 0.814822 | 0.671637 | 49.93886 | 26.23626 | 38.08756 | 22.21809 | 0.6431841 | 0.6917239 | 1.554765 | 4.722428 | 0.1491246 | 23.7026 | 26.23626
S4 | 4 | 2 | 500 | 2 | 100x2.tiff | 1600 | 1200 | 429559.68 | 16623 | 2003.076 | 259.7209 | 125.6499 | (np.float64(1084.5512242074235), np.float64(1500.8433495758889)) | (942, 1412, 1200, 1574) | 3719.047167 | 947.4552 | 122.848 | 59.43239 | (np.float64(512.9927290501113), np.float64(709.8989043493954)) | (445.566, 667.876, 567.6, 744.502) | 0.8751851 | 0.5756285 | 0.3977175 | 0.258517 | 1 | 28878 | 6460.846062 | 388.2161 | [[1.66230000e+04 1.47684300e+06 1.51118513e+08 1.68223708e+10] [2.36962900e+06 2.23792602e+08 2.39056420e+10 2.75359883e+12] [4.04366759e+08 4.02490033e+10 4.43576196e+12 5.21703662e+14] [7.62984015e+10 7.87575045e+12 8.85235954e+14 1.05370302e+17]] | [[ 1.66230000e+04 1.03142384e-10 1.99108341e+07 -1.41394428e+08] [ 2.25099939e-11 1.32668244e+07 6.17478574e+06 3.97527745e+10] [ 6.65732441e+07 5.41301858e+08 6.94076156e+10 4.89170288e+11] [-3.24769882e+08 5.68756516e+10 3.18072355e+11 1.94012882e+14]] | [ 3.12980551e-01 3.77370717e-02 2.54806865e-03 2.05971146e-04 3.76763327e-08 -2.70508520e-05 1.44381032e-07] | [[ nan nan 7.20560819e-02 -3.96879607e-03] [ nan 4.80118202e-02 1.73319880e-04 8.65444516e-03] [ 2.40924469e-01 1.51937860e-02 1.51105026e-02 8.25994496e-04] [-9.11595633e-03 1.23822101e-02 5.37084980e-04 2.54093145e-03]] | 16623 | 3719.047167 | 145.4822 | 68.81307 |  |  |  | 68.81307 | 2.06702 | 0.0520624 | 947.4552 | 19.20772 | 2.06702 | 0.0520624 | 0.0520624 | 0.5756285 | 0.3977175 | 122.848 | 59.43239 | 91.14018 | 15.70121 | 0.2281719 | 0.5601482 | 4.382661 | 3.096746 | 0.1248149 | 63.41557 | 59.43239
S4 | 4 | 2 | 500 | 2 | 100x2.tiff | 1600 | 1200 | 429559.68 | 3948 | 447.5706 | 88.82797 | 64.76447 | (np.float64(553.6274062816616), np.float64(1343.1562816616008)) | (502, 1305, 597, 1377) | 883.282092 | 211.7009 | 42.01563 | 30.6336 | (np.float64(261.8657631712259), np.float64(635.3129212259372)) | (237.446, 617.265, 282.381, 651.3209999999999) | 0.6844072 | 0.7753339 | 0.577193 | 0.440338 | 1 | 5092 | 1139.228068 | 184.479 | [[3.94800000e+03 1.50641000e+05 6.94857100e+06 3.56005115e+08] [2.03825000e+05 8.12885000e+06 3.88088104e+08 2.03332056e+10] [1.23042210e+07 5.03133930e+08 2.43854607e+10 1.28849180e+12] [8.14485083e+08 3.39024948e+10 1.65604705e+12 8.77688149e+13]] | [[ 3.94800000e+03 4.24194013e-12 1.20067057e+06 -7.52766447e+05] [-6.62936372e-12 3.51645890e+05 2.51640663e+06 1.29649093e+08] [ 1.78126491e+06 -2.65852260e+06 4.43673321e+08 -2.44989702e+08] [-4.67410843e+06 4.24711133e+08 6.11548558e+08 1.37856565e+11]] | [ 1.91312768e-01 3.42344130e-03 2.10164199e-04 1.69864989e-05 -8.04967325e-10 4.21403590e-07 -6.18147394e-10] | [[ nan nan 7.70317172e-02 -7.68630109e-04] [ nan 2.25606318e-02 2.56943693e-03 2.10687151e-03] [ 1.14281051e-01 -2.71454782e-03 7.20994384e-03 -6.33618466e-05] [-4.77260974e-03 6.90179751e-03 1.58165203e-04 5.67438602e-04]] | 3948 | 883.282092 | 70.89957 | 33.5355 |  |  |  | 33.5355 | 1.371554 | 0.2476645 | 211.7009 | 4.03772 | 1.371554 | 0.2476645 | 0.2476645 | 0.7753339 | 0.577193 | 42.01563 | 30.6336 | 36.32461 | 16.68925 | 0.4976591 | 0.7981672 | 2.009408 | 6.287638 | 0.3155928 | 11.38203 | 30.6336
S4 | 4 | 2 | 500 | 2 | 100x2.tiff | 1600 | 1200 | 429559.68 | 1346 | 156.1543 | 58.67561 | 30.79079 | (np.float64(517.408618127786), np.float64(1410.0364041604755)) | (505, 1383, 537, 1439) | 301.139234 | 73.861 | 27.75357 | 14.56404 | (np.float64(244.73427637444277), np.float64(666.9472191679049)) | (238.86499999999998, 654.159, 254.00099999999998, 680.6469999999999) | 0.8512484 | 0.9257221 | 0.7511161 | 1.556209 | 1 | 1454 | 325.301966 | 72.49864 | [[1.34600000e+03 3.63910000e+04 1.27346500e+06 4.98239230e+07] [1.67020000e+04 4.54623000e+05 1.56431930e+07 5.95869879e+08] [2.87050000e+05 7.95058700e+06 2.71437729e+08 1.01455293e+10] [5.65306000e+06 1.60368951e+08 5.47458302e+09 2.02424282e+11]] | [[ 1.34600000e+03 -1.13686838e-12 2.89583216e+05 -2.64569167e+05] [ 2.18136620e-12 3.06097771e+03 -3.24263545e+05 -2.78781681e+06] [ 7.98012600e+04 1.13822179e+05 1.48103782e+07 1.31548100e+06] [ 1.10719443e+05 1.87947710e+06 -1.96383922e+07 8.28781673e+07]] | [ 2.03886523e-01 1.34191719e-02 3.48862568e-04 1.54653243e-05 -2.66367793e-10 -5.50328859e-07 1.10429586e-09] | [[ nan nan 1.59839189e-01 -3.98039873e-03] [ nan 1.68954611e-03 -4.87849065e-03 -1.14321800e-03] [ 4.40473341e-02 1.71243559e-03 6.07338718e-03 1.47037080e-05] [ 1.66575545e-03 7.70729282e-04 -2.19506922e-04 2.52499138e-05]] | 1346 | 301.139234 | 41.39783 | 19.58117 |  |  |  | 19.58117 | 1.905622 | 0.6936603 | 73.861 | 1.441628 | 1.905622 | 0.6936603 | 0.6936603 | 0.9257221 | 0.7511161 | 27.75357 | 14.56404 | 21.1588 | 16.30843 | 0.8328627 | 0.7055373 | 1.200678 | 4.91292 | 0.1487516 | 13.18952 | 14.56404
S4 | 4 | 2 | 500 | 2 | 100x2.tiff | 1600 | 1200 | 429559.68 | 9024 | 1128.356 | 139.7924 | 128.6289 | (np.float64(829.307734929078), np.float64(980.1483820921986)) | (741, 918, 912, 1071) | 2018.930496 | 533.7122 | 66.12178 | 60.84145 | (np.float64(392.2625586214539), np.float64(463.61018472960995)) | (350.493, 434.214, 431.376, 506.58299999999997) | 0.391584 | 0.5814808 | 0.3449146 | 0.5441663 | 1 | 15519 | 3472.050351 | 279.3942 | [[9.02400000e+03 5.60827000e+05 4.46390490e+07 4.21796786e+09] [7.96889000e+05 5.02739250e+07 3.94106818e+09 3.62017859e+11] [8.09401350e+07 5.08689398e+09 3.85133545e+11 3.37837562e+13] [9.00628229e+09 5.59759344e+11 4.07570866e+13 3.39498416e+15]] | [[ 9.02400000e+03 -3.12070370e-11 9.78455832e+06 2.27534254e+08] [ 2.57188049e-10 7.48562943e+05 -9.39490752e+07 -1.61877649e+09] [ 1.05686724e+07 -7.56122575e+07 5.76436244e+09 3.05877194e+09] [-7.94874496e+06 2.55245647e+09 -1.00427910e+11 5.75338228e+11]] | [ 2.49939665e-01 4.30720396e-04 4.70372515e-03 5.59210598e-04 3.03190048e-07 -1.15552915e-05 -8.54772953e-07] | [[ nan nan 1.20155333e-01 2.94136601e-02] [ nan 9.19242617e-03 -1.21449238e-02 -2.20287386e-03] [ 1.29784331e-01 -9.77449858e-03 7.84429684e-03 4.38177722e-05] [-1.02754499e-03 3.47345027e-03 -1.43865818e-03 8.67614667e-05]] | 9024 | 2018.930496 | 107.1901 | 50.70091 |  |  |  | 50.70091 | 1.086788 | 0.08906704 | 533.7122 | 11.2275 | 1.086788 | 0.08906704 | 0.08906704 | 0.5814808 | 0.3449146 | 66.12178 | 60.84145 | 63.48162 | 15.13123 | 0.298441 | 0.7667807 | 3.350746 | 5.80286 | 0.608416 | 5.28033 | 60.84145
S4 | 4 | 2 | 500 | 2 | 100x2.tiff | 1600 | 1200 | 429559.68 | 6608 | 1004.337 | 150.6874 | 88.02628 | (np.float64(707.28299031477), np.float64(1034.022245762712)) | (635, 953, 774, 1089) | 1478.401232 | 475.0515 | 71.27516 | 41.63643 | (np.float64(334.5448544188862), np.float64(489.0925222457627)) | (300.35499999999996, 450.769, 366.102, 515.097) | 0.8116352 | 0.536146 | 0.3495556 | 0.67335 | 1 | 12325 | 2757.459925 | 282.0727 | [[6.60800000e+03 5.35395000e+05 4.89815110e+07 4.76630754e+09] [4.77646000e+05 4.17115590e+07 3.99430495e+09 4.01980616e+11] [4.15011260e+07 3.79177252e+09 3.71058112e+11 3.78665696e+13] [3.99254418e+09 3.73450119e+11 3.68988149e+13 3.78602361e+15]] | [[ 6.60800000e+03 9.60653779e-12 5.60260573e+06 -1.10155882e+08] [ 8.14139867e-11 3.01160740e+06 -3.42395241e+07 6.47011146e+09] [ 6.97544481e+06 -6.11789031e+06 4.73793685e+09 -8.42452411e+10] [-1.56933297e+07 4.08646534e+09 -1.38924424e+10 6.71044984e+12]] | [2.88053573e-01 2.00157338e-02 1.26998329e-03 1.27092311e-03 1.44810493e-06 9.96122020e-05 7.14199534e-07] | [[ nan nan 0.12830689 -0.03103363] [ nan 0.06896969 -0.00964612 0.02242341] [ 0.15974668 -0.00172356 0.01642023 -0.0035917 ] [-0.0044212 0.01416243 -0.00059229 0.00351942]] | 6608 | 1478.401232 | 91.7255 | 43.38616 |  |  |  | 43.38616 | 1.711846 | 0.08232292 | 475.0515 | 12.14729 | 1.711846 | 0.08232292 | 0.08232292 | 0.536146 | 0.3495556 | 71.27516 | 41.63643 | 56.45579 | 12.44834 | 0.2869197 | 0.6087136 | 3.485296 | 3.657007 | 0.1883648 | 29.63873 | 41.63643
S4 | 4 | 2 | 500 | 3 | 100x3.tiff | 1600 | 1200 | 429559.68 | 30985 | 1885.324 | 336.9908 | 149.2451 | (np.float64(678.0086816201388), np.float64(1063.6187510085526)) | (565, 866, 767, 1259) | 6932.243065 | 891.7583 | 159.3967 | 70.59294 | (np.float64(320.6981064063256), np.float64(503.0916692270454)) | (267.245, 409.618, 362.791, 595.507) | 0.8965829 | 0.6116024 | 0.3903081 | -1.3974 | 1 | 50662 | 11334.56 | 631.4808 | [[3.09850000e+04 6.12321700e+06 1.42472174e+09 3.59259021e+11] [3.50157400e+06 6.61933313e+08 1.49009912e+11 3.64652924e+13] [4.44105712e+08 8.20061363e+10 1.80304247e+13 4.29943618e+15] [6.08157585e+10 1.11465101e+13 2.41771323e+15 5.66140577e+17]] | [[ 3.09850000e+04 3.49245965e-10 2.14659243e+08 -7.13409288e+09] [-5.82076609e-11 -3.00433674e+07 -1.21747670e+08 -5.42050725e+11] [ 4.83974507e+07 1.03284285e+09 2.48372469e+11 3.95969640e+12] [-3.10706672e+08 -7.09366606e+10 -2.10016886e+12 -9.28985336e+14]] | [2.73997346e-01 3.39071479e-02 3.66630548e-03 1.30995550e-03 2.80951625e-06 2.13021796e-04 5.89887137e-07] | [[ nan nan 0.22358702 -0.04221434] [ nan -0.03129289 -0.00072041 -0.01822155] [ 0.05041032 0.00611161 0.00834928 0.00075619] [-0.00183853 -0.0023846 -0.00040107 -0.00100787]] | 30985 | 6932.243065 | 198.6236 | 93.94895 |  |  |  | 93.94895 | 2.257969 | 0.1095442 | 891.7583 | 9.128737 | 2.257969 | 0.1095442 | 0.1095442 | 0.6116024 | 0.3903081 | 159.3967 | 70.59294 | 114.9948 | 31.09472 | 0.3309746 | 0.5894035 | 3.02138 | 3.428666 | 0.1034171 | 88.80373 | 70.59294
S4 | 4 | 2 | 500 | 3 | 100x3.tiff | 1600 | 1200 | 429559.68 | 14699 | 844.525 | 233.5326 | 93.67659 | (np.float64(793.5120756514049), np.float64(1041.997210694605)) | (718, 940, 873, 1150) | 3288.592571 | 399.4603 | 110.4609 | 44.30903 | (np.float64(375.3312117831145), np.float64(492.86468065854814)) | (339.614, 444.62, 412.929, 543.9499999999999) | 0.9160218 | 0.7339592 | 0.4515822 | 1.176128 | 1 | 20027 | 4480.620683 | 473.7159 | [[1.46990000e+04 1.49925700e+06 1.96807475e+08 2.87293943e+10] [1.10995200e+06 1.28134226e+08 1.76777985e+10 2.65022877e+12] [9.80919880e+07 1.22545261e+10 1.75564642e+12 2.69369873e+14] [9.61059082e+09 1.27492838e+12 1.88447234e+14 2.95034128e+16]] | [[ 1.46990000e+04 5.84748250e-10 4.38874429e+07 -2.97212713e+08] [ 2.12082796e-10 1.49222180e+07 -2.27591625e+08 8.47269139e+10] [ 1.42772086e+07 -4.19835775e+06 6.04070837e+10 -5.64432978e+11] [ 4.72578906e+07 4.03632520e+10 -3.35939537e+11 2.39504976e+14]] | [2.69205266e-01 3.78614754e-02 8.94741576e-04 1.79790485e-04 6.58888928e-08 3.35329090e-05 2.93016485e-08] | [[ nan nan 2.03125617e-01 -1.13461340e-02] [ nan 6.90649657e-02 -8.68833987e-03 2.66782918e-02] [ 6.60796487e-02 -1.60272853e-04 1.90206126e-02 -1.46590260e-03] [ 1.80407612e-03 1.27093336e-02 -8.72476733e-04 5.13054359e-03]] | 14699 | 3288.592571 | 136.804 | 64.70832 |  |  |  | 64.70832 | 2.492966 | 0.2589838 | 399.4603 | 3.861245 | 2.492966 | 0.2589838 | 0.2589838 | 0.7339592 | 0.4515822 | 110.4609 | 44.30903 | 77.38497 | 32.93035 | 0.5089045 | 0.5858028 | 1.965005 | 3.386902 | 0.08397824 | 66.15188 | 44.30903
S4 | 4 | 2 | 500 | 3 | 100x3.tiff | 1600 | 1200 | 429559.68 | 27093 | 1473.239 | 249.2138 | 169.0096 | (np.float64(871.8014247222529), np.float64(973.168788986085)) | (740, 872, 1002, 1110) | 6061.489797 | 696.842 | 117.8781 | 79.94155 | (np.float64(412.3620738936256), np.float64(460.3088371904182)) | (350.02, 412.45599999999996, 473.94599999999997, 525.03) | 0.734904 | 0.7257896 | 0.4344891 | 0.8884537 | 1 | 37329 | 8351.579841 | 483.0508 | [[2.70930000e+04 2.74096600e+06 3.59880158e+08 5.46034879e+10] [3.57089600e+06 3.89061749e+08 5.28448126e+10 8.13924969e+12] [5.41604882e+08 6.07171328e+10 8.29018593e+12 1.27472181e+15] [8.95780593e+10 1.01275850e+13 1.36989001e+15 2.08085533e+17]] | [[ 2.70930000e+04 5.46833689e-11 8.25799471e+07 1.48582164e+09] [ 9.35074240e-10 2.77985251e+07 -2.12591206e+08 1.53390930e+11] [ 7.09557017e+07 -1.40414765e+09 1.69713943e+11 -4.12404399e+12] [-5.10360907e+08 1.71571315e+11 -7.56028076e+12 7.65380472e+14]] | [ 2.09167899e-01 5.98765613e-03 2.22544474e-03 3.62611313e-05 -3.62719746e-09 -1.17250363e-06 9.64104060e-09] | [[ nan nan 0.11250204 0.0122977 ] [ nan 0.03787107 -0.00175955 0.00771309] [ 0.09666586 -0.01162171 0.00853387 -0.00125986] [-0.0042241 0.00862727 -0.00230961 0.00142053]] | 27093 | 6061.489797 | 185.7307 | 87.8506 |  |  |  | 87.8506 | 1.474554 | 0.1568631 | 696.842 | 6.374988 | 1.474554 | 0.1568631 | 0.1568631 | 0.7257896 | 0.4344891 | 117.8781 | 79.94155 | 98.90984 | 34.79406 | 0.3960594 | 0.7452663 | 2.524874 | 5.481794 | 0.265096 | 37.93659 | 79.94155
S4 | 4 | 2 | 500 | 3 | 100x3.tiff | 1600 | 1200 | 429559.68 | 1489 | 252.7696 | 126.9159 | 15.54856 | (np.float64(753.3384822028207), np.float64(1056.2330423102753)) | (747, 995, 761, 1117) | 333.132481 | 119.56 | 60.0312 | 7.354469 | (np.float64(356.3291020819342), np.float64(499.5982290127602)) | (353.33099999999996, 470.635, 359.953, 528.341) | 0.9924672 | 0.9874005 | 0.8717799 | 1.54907 | 1 | 1508 | 337.383332 | 68.63977 | [[1.48900000e+03 9.11760000e+04 7.08130400e+06 6.15130776e+08] [9.43800000e+03 6.09986000e+05 4.87704360e+07 4.33529962e+09] [8.30180000e+04 5.52942000e+06 4.49185022e+08 4.03842463e+10] [8.21340000e+05 5.59525460e+07 4.59839952e+09 4.16587836e+11]] | [[ 1.48900000e+03 5.82645043e-11 1.49832013e+06 -1.97241180e+06] [ 1.34203759e-12 3.20685467e+04 -4.15927276e+04 8.32230402e+07] [ 2.31954050e+04 3.94434687e+04 2.36236146e+07 3.07165584e+07] [ 1.08456131e+03 1.04417175e+06 -4.56592017e+04 2.55961356e+09]] | [6.86257331e-01 4.43505414e-01 5.99374886e-04 5.10700965e-04 2.82551532e-07 3.40107041e-04 7.72131119e-10] | [[ nan nan 6.75795383e-01 -2.30547729e-02] [ nan 1.44640490e-02 -4.86161605e-04 2.52092244e-02] [ 1.04619482e-02 4.61039734e-04 7.15586693e-03 2.41124374e-04] [ 1.26770255e-05 3.16291737e-04 -3.58423827e-07 5.20709632e-04]] | 1489 | 333.132481 | 43.5414 | 20.59508 |  |  |  | 20.59508 | 8.162548 | 0.2928566 | 119.56 | 3.41464 | 8.162548 | 0.2928566 | 0.2928566 | 0.9874005 | 0.8717799 | 60.0312 | 7.354469 | 33.69284 | 11.14528 | 0.5411623 | 0.343073 | 1.847875 | 1.161643 | 0.007532816 | 52.67674 | 7.354469
S4 | 4 | 2 | 500 | 3 | 100x3.tiff | 1600 | 1200 | 429559.68 | 33732 | 1800.069 | 265.5387 | 209.033 | (np.float64(137.8892742796158), np.float64(174.93644017550102)) | (19, 70, 297, 307) | 7546.826628 | 851.4328 | 125.5998 | 98.87262 | (np.float64(65.22162673425827), np.float64(82.74493620301197)) | (8.987, 33.11, 140.481, 145.21099999999998) | 0.616693 | 0.7005898 | 0.5119752 | -0.248582 | 1 | 48148 | 10772.1 | 462.5661 | [[3.37320000e+04 3.53971600e+06 4.66986856e+08 7.01486073e+10] [4.01037300e+06 4.07352563e+08 5.13966459e+10 7.47134408e+12] [6.22022597e+08 5.89520874e+10 6.92031752e+12 9.47543357e+14] [1.12928280e+11 9.95393926e+12 1.07781711e+15 1.36878630e+17]] | [[ 3.37320000e+04 -1.50862434e-10 9.55416597e+07 1.09306573e+09] [-2.00844852e-09 -1.34817034e+07 -1.29363857e+09 -1.59558012e+10] [ 1.45232261e+08 -3.11508982e+09 3.54522969e+11 -1.39749181e+13] [ 4.44334812e+09 -2.13622226e+11 1.37233672e+11 -2.67363078e+14]] | [2.11604677e-01 2.46866993e-03 4.08154383e-03 3.20777929e-04 2.51869278e-07 1.27432297e-05 2.66990027e-07] | [[ nan nan 8.39669925e-02 5.23047402e-03] [ nan -1.18484239e-02 -6.19024340e-03 -4.15711789e-04] [ 1.27637684e-01 -1.49061451e-02 9.23672688e-03 -1.98244866e-03] [ 2.12620488e-02 -5.56570471e-03 1.94676425e-05 -2.06506186e-04]] | 33732 | 7546.826628 | 207.2412 | 98.02509 |  |  |  | 98.02509 | 1.270319 | 0.1308198 | 851.4328 | 7.644103 | 1.270319 | 0.1308198 | 0.1308198 | 0.7005898 | 0.5119752 | 125.5998 | 98.87262 | 112.2362 | 35.45471 | 0.3616902 | 0.7804559 | 2.764797 | 6.011688 | 0.383307 | 26.72717 | 98.87262
S4 | 4 | 2 | 500 | 3 | 100x3.tiff | 1600 | 1200 | 429559.68 | 23350 | 2284.439 | 330.8287 | 154.5158 | (np.float64(796.8329764453962), np.float64(642.325182012848)) | (619, 540, 947, 736) | 5224.07215 | 1080.54 | 156.482 | 73.08596 | (np.float64(376.90199785867236), np.float64(303.8198110920771)) | (292.787, 255.42, 447.931, 348.128) | 0.8842274 | 0.5475694 | 0.3632093 | 0.000674877 | 1 | 42643 | 9540.475747 | 515.0594 | [[2.33500000e+04 2.38929300e+06 2.79327653e+08 3.55515005e+10] [4.15240000e+06 4.24979366e+08 5.00669784e+10 6.41717479e+12] [8.98158712e+08 9.08321300e+10 1.05927263e+13 1.34363166e+15] [2.13655561e+11 2.14297328e+13 2.47363927e+15 3.10111663e+17]] | [[ 2.33500000e+04 2.63298716e-10 3.48428119e+07 -1.61346559e+08] [-9.16287490e-10 8.42802099e+04 3.76062442e+08 -2.31436904e+10] [ 1.59725061e+08 -1.10209933e+09 1.72375819e+11 -3.86268812e+12] [-2.87544202e+09 1.47361429e+11 1.51207873e+12 1.56713390e+14]] | [ 3.56859580e-01 5.24631874e-02 3.73419227e-03 1.12994817e-03 1.71673293e-06 1.53743619e-04 -1.56209522e-06] | [[ nan nan 6.39056750e-02 -1.93661145e-03] [ nan 1.54579479e-04 4.51380454e-03 -1.81790823e-03] [ 2.92953905e-01 -1.32282845e-02 1.35399072e-02 -1.98557158e-03] [-3.45133728e-02 1.15750579e-02 7.77267137e-04 5.27179562e-04]] | 23350 | 5224.07215 | 172.4243 | 81.5567 |  |  |  | 81.5567 | 2.141068 | 0.05622606 | 1080.54 | 17.78535 | 2.141068 | 0.05622606 | 0.05622606 | 0.5475694 | 0.3632093 | 156.482 | 73.08596 | 114.784 | 19.33875 | 0.2371203 | 0.5211891 | 4.217268 | 2.680961 | 0.1157726 | 83.39601 | 73.08596
S4 | 4 | 2 | 500 | 3 | 100x3.tiff | 1600 | 1200 | 429559.68 | 7574 | 520.1564 | 145.694 | 89.69579 | (np.float64(928.1036440454185), np.float64(568.8679693688936)) | (873, 505, 987, 652) | 1694.523446 | 246.034 | 68.91326 | 42.42611 | (np.float64(438.99302363348295), np.float64(269.0745495114866)) | (412.929, 238.86499999999998, 466.851, 308.39599999999996) | 0.7880235 | 0.7245767 | 0.4519632 | -1.502413 | 1 | 10453 | 2338.639237 | 259.7929 | [[7.57400000e+03 4.83736000e+05 4.09143100e+07 4.02735197e+09] [4.17355000e+05 2.62302530e+07 2.28633823e+09 2.32046280e+11] [2.68353750e+07 1.58896154e+09 1.38181347e+11 1.41834359e+13] [1.89053666e+09 1.02973655e+11 8.77921148e+12 9.02874869e+14]] | [[ 7.57400000e+03 -5.65592018e-12 1.00190740e+07 1.34442249e+08] [-3.70903308e-11 -4.25363356e+05 8.61448440e+07 -1.17585633e+09] [ 3.83759364e+06 -7.80812216e+07 4.76267889e+09 -1.17886586e+11] [-1.11210806e+07 -9.88668557e+08 8.90948946e+10 -3.95884719e+12]] | [ 2.41550643e-01 1.18313056e-02 8.36885426e-03 3.53272063e-04 -3.31561483e-07 -1.56324994e-05 5.08959123e-07] | [[ nan nan 0.17465337 0.02692914] [ nan -0.00741497 0.01725504 -0.00270632] [ 0.06689727 -0.01563988 0.01096164 -0.00311764] [-0.00222758 -0.00227549 0.00235621 -0.00120301]] | 7574 | 1694.523446 | 98.20141 | 46.44927 |  |  |  | 46.44927 | 1.624312 | 0.3517768 | 246.034 | 2.842711 | 1.624312 | 0.3517768 | 0.3517768 | 0.7245767 | 0.4519632 | 68.91326 | 42.42611 | 55.66968 | 27.54942 | 0.5931078 | 0.6740251 | 1.686034 | 4.483859 | 0.2119765 | 26.48715 | 42.42611
S4 | 4 | 2 | 500 | 3 | 100x3.tiff | 1600 | 1200 | 429559.68 | 17081 | 1503.28 | 245.3451 | 133.7006 | (np.float64(81.69363620396932), np.float64(1344.8058076225045)) | (0, 1265, 233, 1418) | 3821.515049 | 711.0517 | 116.0482 | 63.24039 | (np.float64(38.641089924477484), np.float64(636.0931470054446)) | (0.0, 598.3449999999999, 110.20899999999999, 670.7139999999999) | 0.8384691 | 0.6762074 | 0.4791439 | 0.2028964 | 1 | 25260 | 5651.39454 | 429.8204 | [[1.70810000e+04 1.36316300e+06 1.29706357e+08 1.34748548e+10] [1.39540900e+06 1.20278591e+08 1.16104481e+10 1.19359053e+12] [1.76422693e+08 1.58680421e+10 1.53683625e+12 1.56102515e+14] [2.69470980e+10 2.47175670e+12 2.39261819e+14 2.40859431e+16]] | [[ 1.70810000e+04 4.62136995e-11 2.09180329e+07 -2.15226748e+08] [ 1.29770683e-09 8.91684879e+06 -4.08968514e+08 2.03214823e+10] [ 6.24266578e+07 3.31587013e+08 5.49591466e+10 -2.09856386e+11] [ 2.33476540e+09 6.14269969e+10 -3.20081955e+11 9.53275294e+13]] | [2.85661264e-01 2.39768023e-02 9.73143282e-03 2.55998331e-03 1.26406761e-05 3.80398429e-04 1.86452772e-06] | [[ nan nan 0.07169589 -0.00564434] [ nan 0.03056221 -0.01072523 0.0040777 ] [ 0.21396537 0.00869589 0.01102808 -0.0003222 ] [ 0.0612294 0.01232592 -0.00049143 0.00111986]] | 17081 | 3821.515049 | 147.4727 | 69.7546 |  |  |  | 69.7546 | 1.835033 | 0.0949824 | 711.0517 | 10.52827 | 1.835033 | 0.0949824 | 0.0949824 | 0.6762074 | 0.4791439 | 116.0482 | 63.24039 | 89.64432 | 21.49782 | 0.3081921 | 0.6010828 | 3.244729 | 3.565893 | 0.1615309 | 52.80784 | 63.24039
S4 | 4 | 2 | 500 | 3 | 100x3.tiff | 1600 | 1200 | 429559.68 | 13434 | 980.6499 | 237.2082 | 86.2705 | (np.float64(367.61396456751527), np.float64(219.27705821051063)) | (262, 166, 501, 265) | 3005.575386 | 463.8474 | 112.1995 | 40.80594 | (np.float64(173.8814052404347), np.float64(103.71804853357152)) | (123.92599999999999, 78.518, 236.97299999999998, 125.345) | 0.9315196 | 0.7109441 | 0.5677697 | -0.151867 | 1 | 18896 | 4227.583184 | 296.3605 | [[1.34340000e+04 7.15724000e+05 4.53189020e+07 3.18761641e+09] [1.41881800e+06 6.94599750e+07 4.05063952e+09 2.64776607e+11] [1.96152548e+08 9.11307677e+09 4.99420039e+11 3.06167732e+13] [3.15713086e+10 1.41611912e+12 7.40600686e+13 4.30679847e+15]] | [[ 1.34340000e+04 -6.63646915e-12 7.18723279e+06 7.32938873e+06] [ 1.06683729e-09 -6.13047418e+06 -8.24421320e+07 -6.50033627e+09] [ 4.63055540e+07 -4.24265801e+07 2.23978626e+10 2.31077548e+10] [ 1.07383406e+09 -4.73211883e+10 -2.45839244e+10 -4.43559103e+13]] | [2.96404325e-01 5.15984008e-02 4.03059880e-03 2.24909603e-03 6.77161314e-06 4.97088051e-04 3.13176276e-08] | [[ nan nan 3.98245634e-02 3.50392173e-04] [ nan -3.39690483e-02 -3.94126698e-03 -2.68114185e-03] [ 2.56579761e-01 -2.02826486e-03 9.23826772e-03 8.22316579e-05] [ 5.13362116e-02 -1.95181931e-02 -8.74847807e-05 -1.36185265e-03]] | 13434 | 3005.575386 | 130.7849 | 61.86128 |  |  |  | 61.86128 | 2.749587 | 0.1755445 | 463.8474 | 5.696561 | 2.749587 | 0.1755445 | 0.1755445 | 0.7109441 | 0.5677697 | 112.1995 | 40.80594 | 76.50271 | 25.91866 | 0.4189803 | 0.5513508 | 2.386747 | 3.000239 | 0.06848036 | 71.39354 | 40.80594
S4 | 4 | 2 | 500 | 3 | 100x3.tiff | 1600 | 1200 | 429559.68 | 13064 | 1172.119 | 224.0686 | 147.7215 | (np.float64(229.9433557868953), np.float64(949.9614972443355)) | (125, 867, 357, 1045) | 2922.795656 | 554.4123 | 105.9844 | 69.87226 | (np.float64(108.76320728720147), np.float64(449.3317881965707)) | (59.125, 410.09099999999995, 168.861, 494.28499999999997) | 0.7519072 | 0.5278597 | 0.3163503 | -0.32198 | 1 | 24749 | 5537.069021 | 408.7697 | [[1.30640000e+04 1.08380900e+06 1.10052615e+08 1.26883638e+10] [1.37098000e+06 1.06781370e+08 9.56888038e+09 9.55986156e+11] [1.82548206e+08 1.40663242e+10 1.18672016e+12 1.08062722e+14] [2.81862199e+10 2.17445391e+12 1.78512590e+14 1.54752268e+16]] | [[ 1.30640000e+04 -4.34852154e-12 2.01381976e+07 2.16844004e+08] [-6.17603746e-11 -6.95718349e+06 -8.26053631e+08 -2.63306375e+10] [ 3.86729641e+07 3.82072108e+08 6.07951677e+10 2.05037804e+12] [ 9.12057287e+08 -5.43442424e+10 -3.40721996e+12 -1.76321598e+14]] | [ 3.44593765e-01 1.84411759e-02 3.24745514e-02 9.62089501e-04 -3.44557047e-06 -1.22334190e-04 4.12885755e-06] | [[ nan nan 0.11799626 0.01111622] [ nan -0.04076441 -0.04234653 -0.01180954] [ 0.2265975 0.01958641 0.0272672 0.00804576] [ 0.04675539 -0.0243739 -0.01337007 -0.00605342]] | 13064 | 2922.795656 | 128.9713 | 61.00343 |  |  |  | 61.00343 | 1.516832 | 0.119493 | 554.4123 | 8.368688 | 1.516832 | 0.119493 | 0.119493 | 0.5278597 | 0.3163503 | 105.9844 | 69.87226 | 87.92835 | 21.08752 | 0.3456777 | 0.5755886 | 2.892868 | 3.269822 | 0.2480928 | 36.11219 | 69.87226
S4 | 4 | 2 | 500 | 3 | 100x3.tiff | 1600 | 1200 | 429559.68 | 17345 | 1475.091 | 229.7244 | 148.2559 | (np.float64(311.55716344767944), np.float64(346.8946093975209)) | (223, 265, 412, 468) | 3880.579505 | 697.7178 | 108.6596 | 70.12505 | (np.float64(147.36653831075236), np.float64(164.0811502450274)) | (105.479, 125.345, 194.87599999999998, 221.36399999999998) | 0.7638749 | 0.6153764 | 0.4520812 | -1.341212 | 1 | 28186 | 6306.025594 | 393.2502 | [[1.73450000e+04 1.42046200e+06 1.71808874e+08 2.43580022e+10] [1.53602400e+06 1.18394568e+08 1.45388499e+10 2.14076716e+12] [1.61582260e+08 1.15504454e+10 1.40640711e+12 2.11008342e+14] [1.90468859e+10 1.24800642e+12 1.48026810e+14 2.23696361e+16]] | [[ 1.73450000e+04 -6.56257271e-11 5.54806933e+07 1.20064211e+09] [ 1.63424829e-10 -7.39751751e+06 5.35576973e+08 9.48375985e+08] [ 2.55563316e+07 -3.72064289e+08 6.82982417e+10 -4.58153299e+11] [ 2.11226855e+08 -3.89417553e+10 2.08236353e+12 -8.38828916e+13]] | [ 2.69361102e-01 1.23119966e-02 4.65963679e-03 7.92571824e-04 -1.33380663e-07 -3.06051408e-05 1.51726813e-06] | [[ nan nan 1.84413738e-01 3.03024547e-02] [ nan -2.45888033e-02 1.35171812e-02 1.81742976e-04] [ 8.49473638e-02 -9.39035968e-03 1.30884016e-02 -6.66654405e-04] [ 5.33105756e-03 -7.46264206e-03 3.03002691e-03 -9.26778982e-04]] | 17345 | 3880.579505 | 148.608 | 70.29159 |  |  |  | 70.29159 | 1.549512 | 0.1001721 | 697.7178 | 9.982819 | 1.549512 | 0.1001721 | 0.1001721 | 0.6153764 | 0.4520812 | 108.6596 | 70.12505 | 89.39233 | 22.24727 | 0.3164998 | 0.6468971 | 3.15956 | 4.130191 | 0.2361251 | 38.53457 | 70.12505
S4 | 4 | 2 | 500 | 3 | 100x3.tiff | 1600 | 1200 | 429559.68 | 14273 | 1358.599 | 232.1344 | 118.0712 | (np.float64(593.6458347929657), np.float64(952.4404119666503)) | (521, 812, 674, 1051) | 3193.284017 | 642.6174 | 109.7996 | 55.84768 | (np.float64(280.79447985707276), np.float64(450.5043148602256)) | (246.433, 384.07599999999996, 318.80199999999996, 497.123) | 0.8609835 | 0.5912593 | 0.3903246 | 1.395862 | 1 | 24140 | 5400.81806 | 340.9086 | [[1.42730000e+04 2.00450600e+06 3.28504286e+08 5.80997401e+10] [1.03687400e+06 1.51726228e+08 2.50895360e+10 4.41849961e+12] [8.88400460e+07 1.33387599e+10 2.20351720e+12 3.84354204e+14] [8.44304622e+09 1.28614969e+12 2.11276425e+14 3.64226226e+16]] | [[ 1.42730000e+04 -3.56010332e-10 4.69906376e+07 -1.23430611e+09] [-2.63000288e-10 6.10721628e+06 -4.90332011e+08 4.30155638e+10] [ 1.35154687e+07 -2.53003656e+07 3.24047432e+10 -5.93725081e+11] [ 2.55019054e+07 9.22770909e+09 -7.66390021e+11 4.40567507e+13]] | [2.97008360e-01 3.05961779e-02 6.04613028e-03 3.04327521e-03 1.29105153e-05 4.98725736e-04 1.93157731e-06] | [[ nan nan 0.23066452 -0.0507148 ] [ nan 0.0299787 -0.02014661 0.0147938 ] [ 0.06634384 -0.00103953 0.01114456 -0.00170916] [ 0.00104781 0.00317357 -0.00220621 0.00106158]] | 14273 | 3193.284017 | 134.8071 | 63.76375 |  |  |  | 63.76375 | 1.966055 | 0.09717229 | 642.6174 | 10.291 | 1.966055 | 0.09717229 | 0.09717229 | 0.5912593 | 0.3903246 | 109.7996 | 55.84768 | 82.82363 | 19.87673 | 0.3117247 | 0.5807285 | 3.207959 | 3.32848 | 0.1390165 | 53.95191 | 55.84768
S4 | 4 | 2 | 500 | 3 | 100x3.tiff | 1600 | 1200 | 429559.68 | 8894 | 795.2296 | 197.3464 | 72.79033 | (np.float64(1010.5453114459186), np.float64(156.13525972565773)) | (921, 91, 1133, 230) | 1989.845726 | 376.1436 | 93.34483 | 34.42983 | (np.float64(477.9879323139195), np.float64(73.85197785023611)) | (435.633, 43.043, 535.909, 108.78999999999999) | 0.9294907 | 0.7044752 | 0.3018189 | -0.4648811 | 1 | 12625 | 2824.578625 | 437.2943 | [[8.89400000e+03 5.79313000e+05 4.44381650e+07 3.76839307e+09] [7.96416000e+05 4.43794980e+07 3.10787277e+09 2.46938234e+11] [8.92050020e+07 4.19476098e+09 2.64938489e+11 1.94806433e+13] [1.15855898e+10 4.59194906e+11 2.60928591e+13 1.77296077e+15]] | [[ 8.89400000e+03 -6.29825081e-11 6.70446228e+06 5.07869804e+05] [-2.40021336e-10 -7.49526501e+06 1.05055515e+08 -1.56338719e+10] [ 1.78896832e+07 -2.73298317e+08 2.43728544e+10 -7.55133133e+11] [ 3.93825615e+08 -4.17184849e+10 1.53795372e+12 -1.04222019e+14]] | [3.10912003e-01 5.59065302e-02 1.22051400e-02 5.80919643e-03 4.88989164e-05 1.37009738e-03 1.26919758e-06] | [[ nan nan 8.47558535e-02 6.80784374e-05] [ nan -9.47529506e-02 1.40823795e-02 -2.22215923e-02] [ 2.26156149e-01 -3.66348269e-02 3.46429621e-02 -1.13810829e-02] [ 5.27911529e-02 -5.92976049e-02 2.31794609e-02 -1.66560103e-02]] | 8894 | 1989.845726 | 106.4152 | 50.33438 |  |  |  | 50.33438 | 2.711162 | 0.1767347 | 376.1436 | 5.658197 | 2.711162 | 0.1767347 | 0.1767347 | 0.7044752 | 0.3018189 | 93.34483 | 34.42983 | 63.88733 | 21.16049 | 0.4203983 | 0.5392305 | 2.378696 | 2.869781 | 0.0705093 | 58.91501 | 34.42983
S4 | 4 | 2 | 500 | 3 | 100x3.tiff | 1600 | 1200 | 429559.68 | 13549 | 1156.303 | 278.0739 | 83.68598 | (np.float64(1076.8267768839028), np.float64(187.1240681969149)) | (973, 85, 1200, 269) | 3031.304221 | 546.9312 | 131.529 | 39.58347 | (np.float64(509.33906546608597), np.float64(88.50968425714073)) | (460.229, 40.205, 567.6, 127.237) | 0.9536403 | 0.6844658 | 0.3243871 | -0.6387003 | 1 | 19795 | 4428.715555 | 533.8082 | [[1.35490000e+04 1.38367900e+06 1.68401147e+08 2.24623018e+10] [1.40674900e+06 1.15160614e+08 1.21759978e+10 1.49133923e+12] [1.90374369e+08 1.29129650e+10 1.18775828e+12 1.33237801e+14] [2.95755580e+10 1.71464430e+12 1.37430612e+14 1.40050375e+16]] | [[ 1.35490000e+04 1.01437081e-10 2.70942184e+07 -2.69452077e+08] [-9.98738869e-11 -2.85023168e+07 5.12994617e+08 -1.06236653e+11] [ 4.43161544e+07 -6.10232624e+08 1.37184638e+11 -4.43757942e+12] [ 6.07193921e+08 -1.93891649e+11 6.02498764e+12 -8.33122595e+14]] | [ 3.88997505e-01 1.05226437e-01 7.23985671e-03 4.44298314e-03 2.50414907e-05 1.43913977e-03 -2.80977821e-06] | [[ nan nan 0.14759177 -0.01260995] [ nan -0.15526218 0.02400738 -0.04271227] [ 0.24140573 -0.02855797 0.05515486 -0.01532748] [ 0.02841576 -0.07795382 0.02081042 -0.02472179]] | 13549 | 3031.304221 | 131.3435 | 62.12549 |  |  |  | 62.12549 | 3.322825 | 0.1273427 | 546.9312 | 7.852827 | 3.322825 | 0.1273427 | 0.1273427 | 0.6844658 | 0.3243871 | 131.529 | 39.58347 | 85.55621 | 22.16955 | 0.3568511 | 0.4723332 | 2.80229 | 2.201895 | 0.04635967 | 91.94548 | 39.58347
S4 | 4 | 2 | 500 | 3 | 100x3.tiff | 1600 | 1200 | 429559.68 | 11827 | 996.5971 | 163.7849 | 136.5564 | (np.float64(652.7771201488121), np.float64(397.65172909444493)) | (538, 319, 727, 469) | 2646.042883 | 471.3904 | 77.47028 | 64.59118 | (np.float64(308.7635778303881), np.float64(188.08926786167245)) | (254.474, 150.887, 343.871, 221.837) | 0.5521357 | 0.6019136 | 0.4171781 | -0.05242912 | 1 | 19649 | 4396.051121 | 397.5088 | [[1.18270000e+04 9.30214000e+05 8.69636500e+07 8.99676101e+09] [1.35746900e+06 1.06450932e+08 1.02158282e+10 1.09177464e+12] [1.75618861e+08 1.37222622e+10 1.33850112e+12 1.45811410e+14] [2.41669079e+10 1.87797404e+12 1.85196016e+14 2.04430707e+16]] | [[ 1.18270000e+04 -4.62279104e-11 1.38007105e+07 -1.39799176e+07] [-3.06357606e-10 -3.16352042e+05 2.84154154e+08 -2.02437553e+09] [ 1.98124785e+07 -1.78449046e+07 1.93002699e+10 -1.51202506e+11] [-5.38157648e+08 -4.14782981e+09 5.39777581e+11 -8.04430490e+12]] | [ 2.40303736e-01 1.86762635e-03 8.36363854e-03 2.83185573e-04 4.10064009e-07 1.14787009e-05 -1.47594361e-07] | [[ nan nan 0.09866253 -0.00091901] [ nan -0.00226163 0.0186796 -0.00122368] [ 0.14164121 -0.00117308 0.01166647 -0.00084042] [-0.03537716 -0.00250725 0.00300022 -0.00041114]] | 11827 | 2646.042883 | 122.7135 | 58.04349 |  |  |  | 58.04349 | 1.199394 | 0.1496391 | 471.3904 | 6.682743 | 1.199394 | 0.1496391 | 0.1496391 | 0.6019136 | 0.4171781 | 77.47028 | 64.59118 | 71.03073 | 22.45309 | 0.3868322 | 0.7492356 | 2.5851 | 5.540341 | 0.4478643 | 12.8791 | 64.59118
S4 | 4 | 2 | 500 | 3 | 100x3.tiff | 1600 | 1200 | 429559.68 | 10781 | 999.9169 | 191.8038 | 117.6839 | (np.float64(119.05713755681292), np.float64(936.6317595770337)) | (0, 844, 198, 995) | 2412.022349 | 472.9607 | 90.72319 | 55.66449 | (np.float64(56.314026064372506), np.float64(443.0268222799369)) | (0.0, 399.212, 93.654, 470.635) | 0.789645 | 0.5657536 | 0.3605927 | -0.1990156 | 1 | 19056 | 4263.379824 | 342.2489 | [[1.07810000e+04 9.98663000e+05 1.02444037e+08 1.11364310e+10] [1.28355500e+06 1.15902414e+08 1.17961532e+10 1.28176195e+12] [1.77000909e+08 1.57766184e+10 1.59420039e+12 1.72416217e+14] [2.59706934e+10 2.30885946e+12 2.32907227e+14 2.51519945e+16]] | [[ 1.07810000e+04 -5.00222086e-11 9.93612609e+06 -1.93942088e+08] [-9.54656798e-10 -2.99554416e+06 1.54424441e+08 -9.91238261e+09] [ 2.41845248e+07 9.39945938e+07 1.25388379e+10 -6.20396874e+10] [-8.61208776e+08 -3.04181366e+09 1.91732920e+11 -8.91094964e+12]] | [ 2.93561579e-01 1.76847186e-02 1.35999166e-02 3.49846551e-03 1.73845906e-05 3.62052457e-04 -1.67363627e-05] | [[ nan nan 0.08548679 -0.01607032] [ nan -0.02577256 0.01279583 -0.00791045] [ 0.20807479 0.00778853 0.01000645 -0.00047683] [-0.07136098 -0.00242748 0.00147364 -0.00065961]] | 10781 | 2412.022349 | 117.1614 | 55.41735 |  |  |  | 55.41735 | 1.629822 | 0.1355006 | 472.9607 | 7.380044 | 1.629822 | 0.1355006 | 0.1355006 | 0.5657536 | 0.3605927 | 90.72319 | 55.66449 | 73.19384 | 20.39935 | 0.368104 | 0.6108399 | 2.716624 | 3.6826 | 0.210355 | 35.0587 | 55.66449
S4 | 4 | 2 | 500 | 3 | 100x3.tiff | 1600 | 1200 | 429559.68 | 3360 | 278.5513 | 110.8492 | 43.93452 | (np.float64(245.34880952380954), np.float64(883.0467261904762)) | (187, 862, 293, 916) | 751.72944 | 131.7548 | 52.43167 | 20.78103 | (np.float64(116.04998690476191), np.float64(417.68110148809524)) | (88.451, 407.726, 138.589, 433.268) | 0.9181017 | 0.8809649 | 0.5870021 | 0.3541792 | 1 | 3814 | 853.302406 | 195.5619 | [[3.36000000e+03 7.07170000e+04 2.15533500e+06 7.71712750e+07] [1.96052000e+05 4.83377800e+06 1.61030822e+08 6.08125843e+09] [1.37581620e+07 3.70857586e+08 1.29694193e+10 5.04182091e+11] [1.05275723e+09 3.01742964e+10 1.08882145e+12 4.31073863e+13]] | [[ 3.36000000e+03 9.52127266e-12 6.66973664e+05 3.73330524e+06] [ 5.40580913e-11 7.07525237e+05 5.48741076e+06 2.91704232e+08] [ 2.31876120e+06 -1.27319306e+06 5.41987697e+08 3.10279553e+09] [-2.06090546e+07 1.01358475e+09 1.59876946e+09 3.78477591e+11]] | [2.64467728e-01 3.71171579e-02 3.34227581e-03 5.48083585e-04 5.74557192e-07 5.42788536e-05 4.69214977e-07] | [[ nan nan 0.05907859 0.00570486] [ nan 0.06267053 0.00838531 0.00768997] [ 0.20538914 -0.00194557 0.01428801 0.00141113] [-0.0314927 0.02672036 0.00072711 0.0029695 ]] | 3360 | 751.72944 | 65.40707 | 30.93754 |  |  |  | 30.93754 | 2.523055 | 0.5441752 | 131.7548 | 1.837643 | 2.523055 | 0.5441752 | 0.5441752 | 0.8809649 | 0.5870021 | 52.43167 | 20.78103 | 36.60635 | 22.82208 | 0.7376823 | 0.5900546 | 1.355597 | 3.436245 | 0.08189833 | 31.65064 | 20.78103
S4 | 4 | 2 | 500 | 3 | 100x3.tiff | 1600 | 1200 | 429559.68 | 16818 | 1765.37 | 296.9735 | 142.1829 | (np.float64(148.13681769532644), np.float64(802.649423237008)) | (0, 677, 274, 910) | 3762.674322 | 835.0199 | 140.4685 | 67.25252 | (np.float64(70.0687147698894), np.float64(379.65317719110476)) | (0.0, 320.221, 129.602, 430.42999999999995) | 0.8779387 | 0.4295456 | 0.2634316 | 0.4178244 | 1 | 39153 | 8759.661537 | 538.4676 | [[1.68180000e+04 2.11317200e+06 2.98533162e+08 4.51711632e+10] [2.49136500e+06 3.39537921e+08 4.98284892e+10 7.64516336e+12] [4.50000241e+08 6.38271527e+10 9.50809193e+12 1.46369826e+15] [9.03715978e+10 1.31045782e+13 1.96984283e+15 3.04128873e+17]] | [[ 1.68180000e+04 4.57589522e-11 3.30143190e+07 -6.35816690e+08] [-4.68105554e-10 2.64993457e+07 -1.05451842e+09 9.60525543e+10] [ 8.09373582e+07 -5.66175520e+08 1.60848521e+11 -4.47581774e+12] [-2.69611171e+08 2.56507322e+11 -5.93858057e+12 7.36638065e+14]] | [4.02876583e-01 6.38173989e-02 7.06393642e-03 2.37695469e-03 8.15557893e-06 4.82162508e-04 5.32468707e-06] | [[ nan nan 0.11672225 -0.01733389] [ nan 0.09368854 -0.02874871 0.0201923 ] [ 0.28615433 -0.01543531 0.0338138 -0.00725541] [-0.00735025 0.05392333 -0.00962659 0.00920782]] | 16818 | 3762.674322 | 146.333 | 69.2155 |  |  |  | 69.2155 | 2.088672 | 0.06781298 | 835.0199 | 14.74644 | 2.088672 | 0.06781298 | 0.06781298 | 0.4295456 | 0.2634316 | 140.4685 | 67.25252 | 103.8605 | 18.02436 | 0.2604093 | 0.4927476 | 3.840109 | 2.396342 | 0.1220613 | 73.21596 | 67.25252
S4 | 4 | 2 | 500 | 3 | 100x3.tiff | 1600 | 1200 | 429559.68 | 9842 | 888.9159 | 196.5994 | 81.35875 | (np.float64(616.494411704938), np.float64(496.1585043690307)) | (528, 451, 731, 561) | 2201.940818 | 420.4572 | 92.99154 | 38.48269 | (np.float64(291.60185673643565), np.float64(234.6829725665515)) | (249.744, 213.32299999999998, 345.763, 265.353) | 0.9103542 | 0.682761 | 0.4407524 | -0.1969129 | 1 | 14415 | 3225.053535 | 435.2431 | [[9.84200000e+03 4.44450000e+05 2.48965440e+07 1.59402463e+09] [8.70962000e+05 3.55509400e+07 1.75737554e+09 9.79993658e+10] [1.00096494e+08 3.94267013e+09 1.85726632e+11 9.82896240e+12] [1.31926877e+10 5.04285744e+11 2.29342195e+13 1.17406432e+15]] | [[ 9.84200000e+03 4.95248287e-12 4.82584673e+06 3.38778934e+07] [-4.23113988e-10 -3.78040128e+06 -1.04394941e+08 -5.79193800e+09] [ 2.30212242e+07 9.15509453e+07 1.44465630e+10 3.30085526e+11] [ 2.60207972e+08 -2.69656160e+10 -4.34747665e+11 -3.77731138e+13]] | [ 2.87483418e-01 4.13774798e-02 4.18808628e-03 4.33264166e-04 -3.79028565e-08 -1.56559176e-05 -5.82397070e-07] | [[ nan nan 0.04982035 0.0035254 ] [ nan -0.03902754 -0.01086353 -0.00607539] [ 0.23766306 0.00952696 0.01515355 0.00349007] [ 0.02707773 -0.02828527 -0.00459669 -0.00402577]] | 9842 | 2201.940818 | 111.9429 | 52.94901 |  |  |  | 52.94901 | 2.416451 | 0.1565207 | 420.4572 | 6.38893 | 2.416451 | 0.1565207 | 0.1565207 | 0.682761 | 0.4407524 | 92.99154 | 38.48269 | 65.73711 | 20.94806 | 0.395627 | 0.569396 | 2.527633 | 3.199843 | 0.08964582 | 54.50885 | 38.48269
S4 | 4 | 2 | 500 | 3 | 100x3.tiff | 1600 | 1200 | 429559.68 | 2172 | 243.1787 | 89.79717 | 34.25845 | (np.float64(603.0409760589318), np.float64(438.79419889502765)) | (564, 411, 656, 459) | 485.939388 | 115.0235 | 42.47406 | 16.20425 | (np.float64(285.23838167587473), np.float64(207.54965607734806)) | (266.772, 194.403, 310.288, 217.107) | 0.924365 | 0.8733414 | 0.4918478 | 0.4640653 | 1 | 2487 | 556.414023 | 163.2751 | [[2.17200000e+03 6.03690000e+04 2.02460300e+06 7.44709410e+07] [8.47970000e+04 2.73122000e+06 9.90990080e+07 3.81648717e+09] [4.21780900e+06 1.48114470e+08 5.62610084e+09 2.22844515e+11] [2.42277401e+08 8.99975502e+09 3.52510129e+11 1.42394654e+13]] | [[ 2.17200000e+03 2.70361511e-12 3.46695007e+05 -1.07349742e+06] [ 2.31921149e-11 3.74355316e+05 -7.53281489e+05 1.04291423e+08] [ 9.07251353e+05 1.65345387e+06 1.81371915e+08 -8.10877006e+07] [ 6.77006410e+06 3.60416724e+08 9.62845190e+08 9.80943643e+10]] | [2.65802657e-01 3.93065600e-02 2.43998245e-03 7.55867954e-04 9.80420313e-07 1.11073909e-04 3.04128692e-07] | [[ nan nan 7.34899489e-02 -4.88260344e-03] [ nan 7.93531851e-02 -3.42616081e-03 1.01781567e-02] [ 1.92312708e-01 7.52042753e-03 1.77007055e-02 -1.69803099e-04] [ 3.07923779e-02 3.51743007e-02 2.01626259e-03 4.40762638e-03]] | 2172 | 485.939388 | 52.5878 | 24.87403 |  |  |  | 24.87403 | 2.621168 | 0.4615498 | 115.0235 | 2.166613 | 2.621168 | 0.4615498 | 0.4615498 | 0.8733414 | 0.4918478 | 42.47406 | 16.20425 | 29.33916 | 16.89878 | 0.6793746 | 0.5856286 | 1.471942 | 3.384888 | 0.07563499 | 26.26981 | 16.20425
S4 | 4 | 2 | 500 | 3 | 100x3.tiff | 1600 | 1200 | 429559.68 | 19968 | 2382.635 | 322.9451 | 128.558 | (np.float64(417.2199519230769), np.float64(1520.5157752403845)) | (281, 1436, 602, 1600) | 4467.420672 | 1126.986 | 152.753 | 60.80794 | (np.float64(197.34503725961537), np.float64(719.2039616887018)) | (132.91299999999998, 679.228, 284.746, 756.8) | 0.9173506 | 0.5142945 | 0.3793025 | 0.2848167 | 1 | 38826 | 8686.502154 | 445.0037 | [[1.99680000e+04 1.68761100e+06 1.71903305e+08 1.94714000e+10] [2.72004000e+06 2.59422983e+08 2.86979390e+10 3.44156012e+12] [4.92034370e+08 5.03693438e+10 5.82000492e+12 7.17883992e+14] [1.03438093e+11 1.10825976e+13 1.31333109e+15 1.64514157e+17]] | [[ 1.99680000e+04 6.25277607e-12 2.92735530e+07 -5.29517434e+06] [-2.06091499e-09 2.95366937e+07 2.88645900e+08 8.30471684e+10] [ 1.21510652e+08 7.37703580e+08 1.98721884e+11 2.02642960e+12] [ 3.30884425e+09 3.94739514e+11 7.59999481e+12 1.12654779e+15]] | [3.78169687e-01 7.54652417e-02 3.43020308e-03 4.24584494e-03 1.60565328e-05 1.14996282e-03 2.17666580e-06] | [[ nan nan 7.34186343e-02 -9.39818183e-05] [ nan 7.40785962e-02 5.12305446e-03 1.04308842e-02] [ 3.04751053e-01 1.30931900e-02 2.49598512e-02 1.80119417e-03] [ 5.87272825e-02 4.95800429e-02 6.75526371e-03 7.08616643e-03]] | 19968 | 4467.420672 | 159.4492 | 75.41947 |  |  |  | 75.41947 | 2.512057 | 0.04420073 | 1126.986 | 22.62406 | 2.512057 | 0.04420073 | 0.04420073 | 0.5142945 | 0.3793025 | 152.753 | 60.80794 | 106.7805 | 15.85617 | 0.2102397 | 0.4937347 | 4.756476 | 2.405953 | 0.08264936 | 91.94507 | 60.80794
S4 | 4 | 2 | 500 | 3 | 100x3.tiff | 1600 | 1200 | 429559.68 | 2424 | 245.4741 | 102.19 | 35.57921 | (np.float64(966.7438118811881), np.float64(611.2611386138614)) | (952, 557, 995, 653) | 542.319096 | 116.1093 | 48.33589 | 16.82897 | (np.float64(457.26982301980195), np.float64(289.1265185643564)) | (450.296, 263.461, 470.635, 308.86899999999997) | 0.9374325 | 0.7968442 | 0.5872093 | 1.432249 | 1 | 3042 | 680.583618 | 156.3339 | [[2.42400000e+03 1.31529000e+05 8.69248100e+06 6.27092163e+08] [3.57390000e+04 2.12940600e+06 1.49064852e+08 1.11295295e+10] [7.45227000e+05 4.80351760e+07 3.48769714e+09 2.65173078e+11] [1.83824910e+07 1.25721949e+09 9.34251386e+10 7.17406323e+12]] | [[ 2.42400000e+03 3.25854899e-11 1.55556770e+06 -1.33855025e+07] [-6.50146603e-12 1.90167167e+05 2.67173330e+05 1.60598126e+08] [ 2.18297907e+05 1.99073258e+06 1.22933222e+08 8.36560811e+08] [ 9.57917748e+05 4.76960299e+07 5.14497650e+08 3.51735895e+10]] | [ 3.01894696e-01 5.59872283e-02 4.47788353e-03 1.56942052e-03 3.93683585e-06 3.27427387e-04 -1.34576098e-06] | [[ nan nan 0.26474251 -0.04627039] [ nan 0.0323646 0.00092355 0.01127568] [ 0.03715218 0.00688147 0.0086312 0.00119298] [ 0.00331129 0.00334876 0.0007337 0.00101879]] | 2424 | 542.319096 | 55.55477 | 26.27741 |  |  |  | 26.27741 | 2.872184 | 0.5055115 | 116.1093 | 1.978195 | 2.872184 | 0.5055115 | 0.5055115 | 0.7968442 | 0.5872093 | 48.33589 | 16.82897 | 32.58243 | 18.68306 | 0.7109933 | 0.5436418 | 1.406483 | 2.916926 | 0.06256753 | 31.50692 | 16.82897
S4 | 4 | 2 | 500 | 3 | 100x3.tiff | 1600 | 1200 | 429559.68 | 2528 | 225.6812 | 64.01367 | 57.26113 | (np.float64(345.60838607594934), np.float64(1403.1807753164558)) | (322, 1369, 381, 1440) | 565.586912 | 106.7472 | 30.27846 | 27.08451 | (np.float64(163.47276661392402), np.float64(663.7045067246836)) | (152.30599999999998, 647.5369999999999, 180.213, 681.12) | 0.4470396 | 0.8598639 | 0.6034853 | 0.5752943 | 1 | 2940 | 657.76326 | 144.5464 | [[2.52800000e+03 8.64090000e+04 3.50988500e+06 1.56956601e+08] [5.96820000e+04 2.09904300e+06 8.35076890e+07 3.58813466e+09] [2.01813800e+06 7.30937750e+07 2.92931662e+09 1.25528391e+11] [7.87262700e+07 2.91569772e+09 1.17977608e+11 5.06957484e+12]] | [[ 2.52800000e+03 1.84741111e-12 5.56358386e+05 -1.04751152e+06] [ 1.31556988e-11 5.90659676e+04 -3.39287229e+06 2.35308334e+07] [ 6.09142302e+05 1.32334913e+06 1.40465562e+08 2.21316588e+08] [ 2.31955565e+06 3.22840636e+07 -9.62207133e+08 6.21515447e+09]] | [ 1.82372098e-01 4.09902715e-04 1.75672816e-03 1.18945117e-05 -7.23588357e-10 -1.99398721e-08 -1.55970896e-09] | [[ nan nan 0.08705636 -0.00325999] [ nan 0.00924237 -0.01055905 0.00145649] [ 0.09531574 0.00411843 0.00869438 0.00027245] [ 0.00721875 0.00199828 -0.00118454 0.00015218]] | 2528 | 565.586912 | 56.73402 | 26.83519 |  |  |  | 26.83519 | 1.117925 | 0.6237291 | 106.7472 | 1.60326 | 1.117925 | 0.6237291 | 0.6237291 | 0.8598639 | 0.6034853 | 30.27846 | 27.08451 | 28.68149 | 21.1935 | 0.7897652 | 0.8862799 | 1.266199 | 7.752496 | 0.5529604 | 3.193949 | 27.08451
S4 | 4 | 2 | 500 | 3 | 100x3.tiff | 1600 | 1200 | 429559.68 | 16415 | 1563.073 | 199.719 | 156.375 | (np.float64(269.7204995431008), np.float64(1233.4877246420956)) | (159, 1134, 376, 1322) | 3672.511535 | 739.3337 | 94.46709 | 73.9654 | (np.float64(127.57779628388667), np.float64(583.4396937557112)) | (75.207, 536.382, 177.84799999999998, 625.3059999999999) | 0.6220529 | 0.6035148 | 0.4023679 | 0.5314737 | 1 | 27199 | 6085.205071 | 424.2038 | [[1.64150000e+04 1.63309100e+06 1.91627111e+08 2.45136348e+10] [1.81747700e+06 1.87734845e+08 2.30017210e+10 3.05418424e+12] [2.38087039e+08 2.55016443e+10 3.22234969e+12 4.38161285e+14] [3.46511471e+10 3.84591287e+12 4.97362546e+14 6.86957461e+16]] | [[ 1.64150000e+04 -3.81504606e-10 2.91546033e+07 -3.51960716e+08] [-2.56534349e-10 6.91819368e+06 4.08120803e+08 1.27884692e+10] [ 3.68550777e+07 2.82934790e+08 5.69063990e+10 6.75693942e+11] [ 1.28806000e+08 5.01380353e+10 1.60677855e+12 1.11276699e+14]] | [ 2.44977309e-01 3.45354510e-03 2.21687718e-03 2.45892145e-04 -1.63660946e-07 3.60497081e-06 7.85761686e-08] | [[ nan nan 0.10819953 -0.01019511] [ nan 0.02567503 0.01182188 0.00289132] [ 0.13677778 0.00819566 0.01286585 0.00119236] [ 0.00373107 0.0113356 0.00283539 0.00153264]] | 16415 | 3672.511535 | 144.5691 | 68.38119 |  |  |  | 68.38119 | 1.27718 | 0.08442908 | 739.3337 | 11.84426 | 1.27718 | 0.08442908 | 0.08442908 | 0.6035148 | 0.4023679 | 94.46709 | 73.9654 | 84.21625 | 19.8693 | 0.2905668 | 0.7238625 | 3.441549 | 5.171445 | 0.3779471 | 20.5017 | 73.9654
S4 | 4 | 2 | 500 | 3 | 100x3.tiff | 1600 | 1200 | 429559.68 | 13797 | 1613.785 | 189.7911 | 131.9198 | (np.float64(1059.2097557440022), np.float64(1418.2330941509024)) | (967, 1320, 1156, 1500) | 3086.789013 | 763.3203 | 89.77121 | 62.39809 | (np.float64(501.00621446691304), np.float64(670.8242535333768)) | (457.39099999999996, 624.36, 546.788, 709.5) | 0.7189333 | 0.6021473 | 0.4055556 | -0.7390598 | 1 | 22913 | 5126.302577 | 366.2962 | [[1.37970000e+04 1.35532200e+06 1.55428490e+08 1.93224316e+10] [1.27221800e+06 1.16981164e+08 1.28509958e+10 1.55519214e+12] [1.41087666e+08 1.23300663e+10 1.29530148e+12 1.51620051e+14] [1.76680278e+10 1.48250147e+12 1.48580559e+14 1.67015593e+16]] | [[ 1.37970000e+04 -9.23563448e-11 2.22910164e+07 -3.25220873e+08] [-1.94916083e-10 -7.99274657e+06 8.92771190e+07 -2.14506622e+10] [ 2.37767550e+07 -5.53932430e+07 2.83228458e+10 -1.77748392e+11] [ 2.73471064e+08 -3.38818630e+10 2.22091358e+11 -6.43920896e+13]] | [ 2.42006970e-01 7.11293620e-03 5.06572287e-05 5.52966135e-04 -6.30002314e-08 4.61750959e-05 -6.77949958e-08] | [[ nan nan 0.11710098 -0.0145451 ] [ nan -0.04198815 0.00399281 -0.00816745] [ 0.12490599 -0.00247739 0.01078407 -0.00057618] [ 0.01223066 -0.0129007 0.00071992 -0.00177703]] | 13797 | 3086.789013 | 132.5401 | 62.69148 |  |  |  | 62.69148 | 1.438685 | 0.06657377 | 763.3203 | 15.02093 | 1.438685 | 0.06657377 | 0.06657377 | 0.6021473 | 0.4055556 | 89.77121 | 62.39809 | 76.08465 | 16.17559 | 0.2580189 | 0.6983473 | 3.875685 | 4.813297 | 0.2810667 | 27.37312 | 62.39809
S4 | 4 | 2 | 500 | 3 | 100x3.tiff | 1600 | 1200 | 429559.68 | 17428 | 1805.542 | 275.2878 | 159.6146 | (np.float64(866.9634496212991), np.float64(96.6116593986688)) | (772, 0, 988, 249) | 3899.149012 | 854.0216 | 130.2111 | 75.4977 | (np.float64(410.07371167087445), np.float64(45.697314895570344)) | (365.156, 0.0, 467.32399999999996, 117.777) | 0.8147518 | 0.4766046 | 0.3240369 | -1.217816 | 1 | 36567 | 8181.098343 | 703.847 | [[1.74280000e+04 1.68374800e+06 2.38668244e+08 3.93682982e+10] [1.65502300e+06 1.42119497e+08 1.85517238e+10 2.86576280e+12] [1.91465813e+08 1.48847218e+10 1.85366469e+12 2.79460670e+14] [2.54506262e+10 1.76466907e+12 2.09726878e+14 3.10936788e+16]] | [[ 1.74280000e+04 4.46675585e-10 7.59985557e+07 1.62546999e+09] [-2.61451305e-10 -1.77750214e+07 -6.78487373e+08 -1.78411072e+11] [ 3.42991197e+07 -2.37153422e+08 2.08199101e+11 5.56862389e+12] [ 7.54046639e+08 -1.45706977e+11 2.60957574e+11 -1.38118027e+15]] | [3.63137632e-01 3.25472493e-02 8.23636482e-03 1.20233026e-03 1.92651621e-06 1.48818852e-04 3.25638573e-06] | [[ nan nan 0.25021321 0.04053779] [ nan -0.05852144 -0.01692088 -0.03370382] [ 0.11292442 -0.0059144 0.03933111 0.00796859] [ 0.01880526 -0.02752566 0.00037343 -0.01497132]] | 17428 | 3899.149012 | 148.9631 | 70.45957 |  |  |  | 70.45957 | 1.724703 | 0.06718031 | 854.0216 | 14.88531 | 1.724703 | 0.06718031 | 0.06718031 | 0.4766046 | 0.3240369 | 130.2111 | 75.4977 | 102.8544 | 18.26253 | 0.2591917 | 0.5411178 | 3.858149 | 2.889904 | 0.1852482 | 54.71344 | 75.4977
S4 | 4 | 2 | 500 | 3 | 100x3.tiff | 1600 | 1200 | 429559.68 | 3744 | 357.9899 | 105.869 | 50.35449 | (np.float64(891.1055021367522), np.float64(790.1204594017094)) | (853, 742, 918, 845) | 837.641376 | 169.3292 | 50.07602 | 23.81767 | (np.float64(421.4929025106838), np.float64(373.7269772970085)) | (403.469, 350.966, 434.214, 399.685) | 0.8796453 | 0.8259431 | 0.5592233 | -1.198328 | 1 | 4533 | 1014.163557 | 182.0974 | [[3.74400000e+03 1.80163000e+05 1.10234910e+07 7.57125721e+08] [1.42667000e+05 6.17731000e+06 3.47671498e+08 2.22584562e+10] [6.29848500e+06 2.56711006e+08 1.37069916e+10 8.35311493e+11] [3.01929641e+08 1.18125250e+10 6.07029239e+11 3.56254191e+13]] | [[ 3.74400000e+03 -1.45661261e-11 2.35396467e+06 1.22546927e+05] [-2.68869371e-11 -6.87891581e+05 -6.18084402e+06 -9.21323306e+08] [ 8.62087327e+05 6.04992252e+06 6.38548360e+08 8.07243033e+09] [-3.77783356e+06 -4.11557876e+08 -6.99510132e+09 -5.06920697e+11]] | [ 2.29430622e-01 2.09600985e-02 7.38077961e-04 1.86599771e-04 5.74475103e-08 7.56580855e-06 -3.86691342e-08] | [[ nan nan 1.67929989e-01 1.42877166e-04] [ nan -4.90736447e-02 -7.20623107e-03 -1.75551497e-02] [ 6.15006323e-02 7.05359001e-03 1.21670775e-02 2.51378925e-03] [-4.40456700e-03 -7.84193787e-03 -2.17830440e-03 -2.57986311e-03]] | 3744 | 837.641376 | 69.04353 | 32.65759 |  |  |  | 32.65759 | 2.102473 | 0.3671167 | 169.3292 | 2.723929 | 2.102473 | 0.3671167 | 0.3671167 | 0.8259431 | 0.5592233 | 50.07602 | 23.81767 | 36.94685 | 19.78728 | 0.6059016 | 0.6521602 | 1.650433 | 4.197671 | 0.1203547 | 26.25835 | 23.81767
S4 | 4 | 2 | 500 | 3 | 100x3.tiff | 1600 | 1200 | 429559.68 | 4707 | 612.2397 | 142.7327 | 58.66196 | (np.float64(941.5366475462077), np.float64(751.6358614828978)) | (896, 680, 982, 813) | 1053.092403 | 289.5894 | 67.51255 | 27.74711 | (np.float64(445.34683428935625), np.float64(355.52376248141064)) | (423.808, 321.64, 464.486, 384.549) | 0.911639 | 0.584285 | 0.411523 | -1.39152 | 1 | 8056 | 1802.360824 | 184.3972 | [[4.70700000e+03 3.37190000e+05 2.99898840e+07 2.96807994e+09] [2.14341000e+05 1.44805390e+07 1.25335820e+09 1.21752854e+11] [1.09311170e+07 6.91728091e+08 5.78642046e+10 5.49364466e+12] [6.02372925e+08 3.58061111e+10 2.89018920e+12 2.67651223e+14]] | [[ 4.70700000e+03 1.77351467e-11 5.83498787e+06 -1.62599992e+07] [ 5.40012479e-11 -8.73963186e+05 1.29336328e+07 -2.72835059e+09] [ 1.17074643e+06 -1.17371851e+07 1.57704643e+09 -2.88255062e+10] [-2.01723206e+06 -3.05261937e+08 4.51998469e+09 -1.22888180e+12]] | [3.16202475e-01 5.05425189e-02 8.76525091e-04 3.90815369e-04 1.43946597e-07 8.14300020e-05 1.77766040e-07] | [[ nan nan 0.26336106 -0.01069695] [ nan -0.03944616 0.00850864 -0.0261618 ] [ 0.05284142 -0.00772153 0.01512209 -0.00402877] [-0.00132707 -0.00292712 0.00063173 -0.00250342]] | 4707 | 1053.092403 | 77.41536 | 36.61747 |  |  |  | 36.61747 | 2.433139 | 0.1578015 | 289.5894 | 6.337076 | 2.433139 | 0.1578015 | 0.1578015 | 0.584285 | 0.411523 | 67.51255 | 27.74711 | 47.62983 | 14.54601 | 0.3972424 | 0.5423801 | 2.517355 | 2.903403 | 0.08836096 | 39.76545 | 27.74711
S4 | 4 | 2 | 500 | 3 | 100x3.tiff | 1600 | 1200 | 429559.68 | 4198 | 447.8721 | 113.3236 | 64.28045 | (np.float64(1009.4764173415913), np.float64(581.6836588851834)) | (974, 539, 1075, 631) | 939.214342 | 211.8435 | 53.60204 | 30.40466 | (np.float64(477.48234540257266), np.float64(275.1363706526917)) | (460.702, 254.94699999999997, 508.47499999999997, 298.46299999999997) | 0.8235598 | 0.7102013 | 0.4517865 | -0.7222583 | 1 | 5911 | 1322.462119 | 227.3396 | [[4.19800000e+03 1.79186000e+05 9.73120400e+06 6.00974060e+08] [1.48930000e+05 5.22330000e+06 2.56418122e+08 1.50969942e+10] [7.65422000e+06 2.17486752e+08 9.14226175e+09 4.90968300e+11] [4.79838250e+08 1.13329693e+10 3.97531401e+11 1.87901916e+13]] | [[ 4.19800000e+03 4.30731006e-11 2.08288990e+06 7.79994403e+06] [-9.28679356e-11 -1.13357732e+06 7.96032276e+06 -1.04696385e+09] [ 2.37071717e+06 -2.87928395e+07 1.33490111e+09 -2.17565498e+10] [ 4.00848437e+07 -1.80380229e+09 3.91518860e+10 -1.56602805e+12]] | [ 2.52712677e-01 1.68165360e-02 7.00423628e-03 2.10847685e-03 7.99327325e-06 2.22433291e-04 -1.32759431e-06] | [[ nan nan 0.11819019 0.00683102] [ nan -0.064323 0.00697147 -0.01415156] [ 0.13452248 -0.02521613 0.01804354 -0.0045388 ] [ 0.03510541 -0.02438157 0.00816778 -0.00504231]] | 4198 | 939.214342 | 73.10991 | 34.58099 |  |  |  | 34.58099 | 1.762955 | 0.262993 | 211.8435 | 3.802383 | 1.762955 | 0.262993 | 0.262993 | 0.7102013 | 0.4517865 | 53.60204 | 30.40466 | 42.00335 | 17.73411 | 0.5128284 | 0.6451431 | 1.94997 | 4.107825 | 0.1764402 | 23.19739 | 30.40466
S4 | 4 | 2 | 500 | 3 | 100x3.tiff | 1600 | 1200 | 429559.68 | 5201 | 508.1148 | 141.7196 | 73.16539 | (np.float64(277.3745433570467), np.float64(1398.8294558738703)) | (193, 1362, 325, 1445) | 1163.614529 | 240.3383 | 67.03339 | 34.60723 | (np.float64(131.19815900788308), np.float64(661.6463326283406)) | (91.289, 644.226, 153.725, 683.485) | 0.8564268 | 0.6829044 | 0.4747171 | 0.1609666 | 1 | 7616 | 1703.920064 | 261.5255 | [[5.20100000e+03 1.91550000e+05 8.91780400e+06 4.78817526e+08] [4.38832000e+05 1.69195010e+07 8.39492579e+08 4.74825273e+10] [4.34319480e+07 1.71083466e+09 8.73981182e+10 5.05495002e+12] [4.59365068e+09 1.82480350e+11 9.45876836e+12 5.53500776e+14]] | [[ 5.20100000e+03 1.71951342e-11 1.86312173e+06 1.31441382e+07] [ 3.10933501e-10 7.57557220e+05 3.12560983e+07 5.46409981e+08] [ 6.40569839e+06 -1.65774424e+07 1.75325635e+09 4.79046826e+09] [-1.51855853e+08 1.31554300e+09 1.78825158e+10 7.13655013e+11]] | [3.05681979e-01 3.13377290e-02 1.68916923e-02 3.82481481e-03 3.03247518e-05 6.53449098e-04 5.05642119e-06] | [[ nan nan 0.06887594 0.00673775] [ nan 0.0280054 0.01602203 0.00388381] [ 0.23680604 -0.00849768 0.01246192 0.00047214] [-0.07784207 0.00935071 0.00176248 0.00097531]] | 5201 | 1163.614529 | 81.3764 | 38.49104 |  |  |  | 38.49104 | 1.936977 | 0.2531472 | 240.3383 | 3.950272 | 1.936977 | 0.2531472 | 0.2531472 | 0.6829044 | 0.4747171 | 67.03339 | 34.60723 | 50.82031 | 19.36628 | 0.5031373 | 0.5742069 | 1.987529 | 3.254143 | 0.1435732 | 32.42616 | 34.60723
S4 | 4 | 2 | 500 | 3 | 100x3.tiff | 1600 | 1200 | 429559.68 | 2024 | 249.8234 | 89.37465 | 31.76194 | (np.float64(364.126976284585), np.float64(1436.8735177865613)) | (318, 1415, 404, 1451) | 452.827496 | 118.1665 | 42.27421 | 15.0234 | (np.float64(172.2320597826087), np.float64(679.6411739130434)) | (150.414, 669.295, 191.09199999999998, 686.323) | 0.934722 | 0.8550908 | 0.6537468 | -0.09324501 | 1 | 2367 | 529.566543 | 137.2786 | [[2.02400000e+03 4.42720000e+04 1.10365400e+06 2.97091180e+07] [9.33610000e+04 1.96028900e+06 4.79229010e+07 1.27660829e+09] [5.30926700e+06 1.09652299e+08 2.66388906e+09 7.07520964e+10] [3.34105513e+08 6.84377718e+09 1.65641389e+11 4.38887016e+12]] | [[ 2.02400000e+03 -3.97903932e-12 1.35269621e+05 -3.49322302e+05] [-2.14299689e-11 -8.18444941e+04 5.95133109e+05 -1.53607722e+07] [ 1.00280637e+06 1.07043092e+06 6.44326945e+07 -6.73607112e+07] [-3.30777102e+06 -8.99918420e+07 1.08483444e+08 -1.22715534e+10]] | [2.77811516e-01 4.64436369e-02 1.13694990e-03 2.31945313e-04 1.17406249e-07 4.72375244e-05 2.00753524e-08] | [[ nan nan 3.30201662e-02 -1.89539636e-03] [ nan -1.99787564e-02 3.22914719e-03 -1.85259942e-03] [ 2.44791349e-01 5.80807711e-03 7.77096170e-03 -1.80580098e-04] [-1.79477151e-02 -1.08535451e-02 2.90821616e-04 -7.31235910e-04]] | 2024 | 452.827496 | 50.76452 | 24.01162 |  |  |  | 24.01162 | 2.813891 | 0.407525 | 118.1665 | 2.453837 | 2.813891 | 0.407525 | 0.407525 | 0.8550908 | 0.6537468 | 42.27421 | 15.0234 | 28.6488 | 15.32846 | 0.6383768 | 0.5679969 | 1.566473 | 3.184137 | 0.06527799 | 27.25081 | 15.0234
S4 | 4 | 2 | 500 | 3 | 100x3.tiff | 1600 | 1200 | 429559.68 | 13199 | 1224.096 | 177.1997 | 135.2355 | (np.float64(534.7168724903402), np.float64(628.9459807561179)) | (469, 549, 621, 728) | 2952.999071 | 578.9972 | 83.81545 | 63.9664 | (np.float64(252.9210806879309), np.float64(297.49144889764375)) | (221.837, 259.67699999999996, 293.733, 344.344) | 0.6461841 | 0.6352392 | 0.4851147 | -1.269087 | 1 | 20778 | 4648.641162 | 334.0429 | [[1.31990000e+04 1.05520700e+06 1.09307333e+08 1.29987673e+10] [8.67397000e+05 6.62761230e+07 6.81090278e+09 8.06227668e+11] [7.30446470e+07 5.22688075e+09 5.22335165e+11 6.05086529e+13] [6.99096995e+09 4.68242598e+11 4.52680334e+13 5.11205383e+15]] | [[ 1.31990000e+04 -7.24753590e-12 2.49477745e+07 2.71136739e+08] [ 5.08322273e-11 -3.06878087e+06 1.18240107e+08 -1.75280796e+10] [ 1.60420290e+07 -2.09403830e+08 3.01706959e+10 -7.36840955e+11] [ 8.22402537e+07 -9.61375716e+09 5.21029675e+11 -4.35352876e+13]] | [ 2.35284749e-01 3.85438246e-03 2.20440444e-03 1.09845019e-04 -5.01871028e-08 -6.81945963e-06 -2.00731895e-08] | [[ nan nan 0.14320222 0.01354677] [ nan -0.01761505 0.00590762 -0.00762274] [ 0.09208253 -0.01046242 0.01312086 -0.0027892 ] [ 0.00410896 -0.0041809 0.00197228 -0.00143442]] | 13199 | 2952.999071 | 129.636 | 61.31782 |  |  |  | 61.31782 | 1.310304 | 0.110693 | 578.9972 | 9.033994 | 1.310304 | 0.110693 | 0.110693 | 0.6352392 | 0.4851147 | 83.81545 | 63.9664 | 73.89093 | 20.40078 | 0.3327056 | 0.7315814 | 3.00566 | 5.282324 | 0.3538159 | 19.84904 | 63.9664
S4 | 4 | 2 | 500 | 3 | 100x3.tiff | 1600 | 1200 | 429559.68 | 5574 | 494.8549 | 113.0298 | 79.82865 | (np.float64(938.246322210262), np.float64(849.1618227484751)) | (891, 797, 982, 925) | 1247.065446 | 234.0664 | 53.46311 | 37.75895 | (np.float64(443.79051040545386), np.float64(401.6535421600287)) | (421.443, 376.981, 464.486, 437.525) | 0.7079508 | 0.7126055 | 0.4785371 | -1.464262 | 1 | 7822 | 1750.008238 | 248.9209 | [[5.57400000e+03 2.90750000e+05 1.95915780e+07 1.54037350e+09] [2.63351000e+05 1.35010180e+07 9.20619156e+08 7.29603645e+10] [1.46876470e+07 7.22168994e+08 4.85399245e+10 3.80359539e+12] [8.97060413e+08 4.19005189e+10 2.74880142e+12 2.11806447e+14]] | [[ 5.57400000e+03 -1.81898940e-11 4.42552804e+06 5.67538670e+07] [-6.18953777e-11 -2.35850183e+05 1.95939000e+07 -9.57636005e+08] [ 2.24528080e+06 -2.16793380e+07 1.43338190e+09 -1.81830078e+10] [-9.03940989e+06 -2.39575472e+08 1.72454085e+10 -6.35640379e+11]] | [2.14706191e-01 5.15478674e-03 3.61163831e-03 2.49341550e-04 2.20706440e-07 1.25023908e-05 8.52982906e-08] | [[ nan nan 0.14243974 0.02446685] [ nan -0.00759106 0.00844702 -0.00552967] [ 0.07226645 -0.00934606 0.00827677 -0.00140631] [-0.00389693 -0.00138338 0.0013338 -0.00065848]] | 5574 | 1247.065446 | 84.24392 | 39.84737 |  |  |  | 39.84737 | 1.415906 | 0.2860362 | 234.0664 | 3.49606 | 1.415906 | 0.2860362 | 0.2860362 | 0.7126055 | 0.4785371 | 53.46311 | 37.75895 | 45.61103 | 21.31131 | 0.5348236 | 0.7453246 | 1.869776 | 5.482652 | 0.2920492 | 15.70416 | 37.75895
S4 | 4 | 2 | 500 | 3 | 100x3.tiff | 1600 | 1200 | 429559.68 | 6876 | 470.9432 | 115.0331 | 83.59868 | (np.float64(702.3561663757998), np.float64(120.71538685282141)) | (635, 74, 762, 169) | 1538.360604 | 222.7561 | 54.41068 | 39.54217 | (np.float64(332.2144666957533), np.float64(57.09837798138452)) | (300.35499999999996, 35.001999999999995, 360.426, 79.937) | 0.6869173 | 0.8138241 | 0.569913 | 0.1168537 | 1 | 8449 | 1890.286321 | 188.706 | [[6.87600000e+03 3.21215000e+05 1.80455670e+07 1.13050240e+09] [4.63141000e+05 2.19465190e+07 1.25754660e+09 8.06463788e+10] [3.68456490e+07 1.76870312e+09 1.01963533e+11 6.57160574e+12] [3.19633064e+09 1.54424132e+11 8.88011238e+12 5.70122685e+14]] | [[ 6.87600000e+03 -1.64845915e-11 3.03988401e+06 3.47803639e+06] [ 1.56092028e-10 3.10708018e+05 1.30366993e+07 6.38828247e+08] [ 5.65024675e+06 5.58817227e+06 1.57378896e+09 3.28826162e+09] [-4.66089394e+07 -2.51794166e+08 3.19309494e+09 3.38587207e+11]] | [1.83803838e-01 3.22105517e-03 4.89537353e-04 7.86776971e-05 1.24080238e-08 3.23283816e-06 9.19020594e-09] | [[ nan nan 6.42961957e-02 8.87144679e-04] [ nan 6.57174531e-03 3.32527815e-03 1.96506313e-03] [ 1.19507642e-01 1.42537821e-03 4.84104244e-03 1.21980617e-04] [-1.18885681e-02 -7.74529672e-04 1.18450335e-04 1.51470156e-04]] | 6876 | 1538.360604 | 93.56706 | 44.25722 |  |  |  | 44.25722 | 1.376016 | 0.3895908 | 222.7561 | 2.566796 | 1.376016 | 0.3895908 | 0.3895908 | 0.8138241 | 0.569913 | 54.41068 | 39.54217 | 46.97643 | 27.62412 | 0.6241721 | 0.8133922 | 1.602122 | 6.529798 | 0.3130827 | 14.8685 | 39.54217
S4 | 4 | 2 | 500 | 3 | 100x3.tiff | 1600 | 1200 | 429559.68 | 7870 | 856.5017 | 176.3571 | 97.17093 | (np.float64(1012.376747141042), np.float64(1021.1444726810673)) | (946, 918, 1066, 1097) | 1760.74723 | 405.1253 | 83.41691 | 45.96185 | (np.float64(478.8542013977128), np.float64(483.00133557814485)) | (447.45799999999997, 434.214, 504.21799999999996, 518.881) | 0.8345121 | 0.5447498 | 0.3663873 | -1.359453 | 1 | 14447 | 3232.212863 | 295.4799 | [[7.87000000e+03 8.11747000e+05 9.85566090e+07 1.28001075e+10] [5.22385000e+05 5.16959640e+07 6.06698509e+09 7.70117470e+11] [3.97874130e+07 3.88779665e+09 4.47450547e+11 5.59049863e+13] [3.23659596e+09 3.14874600e+11 3.57559756e+13 4.41457129e+15]] | [[ 7.87000000e+03 1.07704068e-10 1.48293927e+07 -4.24601793e+08] [-1.23009158e-10 -2.18516136e+06 -2.41073880e+07 -2.31002672e+09] [ 5.11319594e+06 7.40327191e+07 6.59462552e+09 5.05204468e+10] [-8.31577257e+07 -4.82190931e+09 -9.70996678e+10 -6.84790081e+12]] | [3.21982351e-01 2.95878226e-02 1.38565112e-02 4.45184550e-03 2.15276461e-05 4.03029608e-04 2.75523433e-05] | [[ nan nan 0.23942743 -0.07727606] [ nan -0.03528044 -0.00438746 -0.00473907] [ 0.08255492 0.0134737 0.01352901 0.0011683 ] [-0.01513442 -0.00989224 -0.00224546 -0.00178508]] | 7870 | 1760.74723 | 100.1019 | 47.34821 |  |  |  | 47.34821 | 1.814916 | 0.1348119 | 405.1253 | 7.417744 | 1.814916 | 0.1348119 | 0.1348119 | 0.5447498 | 0.3663873 | 83.41691 | 45.96185 | 64.68938 | 17.38472 | 0.3671674 | 0.5676093 | 2.723553 | 3.179792 | 0.1654879 | 37.45506 | 45.96185
S4 | 4 | 2 | 500 | 3 | 100x3.tiff | 1600 | 1200 | 429559.68 | 11701 | 1442.854 | 256.3187 | 104.9785 | (np.float64(748.7413041620374), np.float64(1262.9040252969833)) | (658, 1141, 833, 1385) | 2617.853029 | 682.47 | 121.2387 | 49.65482 | (np.float64(354.15463686864365), np.float64(597.3536039654731)) | (311.234, 539.693, 394.00899999999996, 655.105) | 0.9122822 | 0.4829735 | 0.2740281 | 1.189817 | 1 | 24227 | 5420.282483 | 469.7821 | [[1.17010000e+04 1.42639900e+06 2.16401931e+08 3.69625339e+10] [1.06176400e+06 1.43235722e+08 2.35421566e+10 4.25204868e+12] [1.09933810e+08 1.60360105e+10 2.79447078e+12 5.26229973e+14] [1.24067720e+10 1.93736927e+12 3.53742195e+14 6.88370555e+16]] | [[ 1.17010000e+04 4.33075797e-10 4.25181512e+07 2.15999862e+08] [-1.87611704e-10 1.38024165e+07 5.40422933e+08 8.50447374e+10] [ 1.35879599e+07 1.29738020e+08 7.02725922e+10 2.80704008e+12] [-3.47436684e+07 4.86693853e+10 1.52059091e+12 3.38635514e+14]] | [4.09792692e-01 8.53005570e-02 1.26397339e-02 1.71080854e-03 2.59712285e-06 1.90234704e-04 7.51970625e-06] | [[ nan nan 0.31054777 0.01458465] [ nan 0.10081129 0.03649021 0.05308582] [ 0.09924492 0.00876012 0.04386489 0.01619825] [-0.00234595 0.03037994 0.00877469 0.01806511]] | 11701 | 2617.853029 | 122.0581 | 57.73347 |  |  |  | 57.73347 | 2.441631 | 0.07062981 | 682.47 | 14.15833 | 2.441631 | 0.07062981 | 0.07062981 | 0.4829735 | 0.2740281 | 121.2387 | 49.65482 | 85.44678 | 15.3434 | 0.2657627 | 0.4761966 | 3.762755 | 2.238063 | 0.08771785 | 71.58392 | 49.65482
S4 | 4 | 2 | 500 | 3 | 100x3.tiff | 1600 | 1200 | 429559.68 | 545 | 149.2132 | 78.69257 | 9.113744 | (np.float64(353.48623853211006), np.float64(1453.954128440367)) | (318, 1450, 390, 1459) | 121.932305 | 70.57785 | 37.22159 | 4.310801 | (np.float64(167.19899082568804), np.float64(687.7203027522935)) | (150.414, 685.8499999999999, 184.47, 690.107) | 0.9932709 | 0.9461806 | 0.8410494 | 0.02562422 | 1 | 576 | 128.867904 | 42.03897 | [[5.45000000e+02 2.15500000e+03 1.14870000e+04 6.91150000e+04] [1.93400000e+04 8.18030000e+04 4.48377000e+05 2.76322700e+06] [8.97100000e+05 3.89346100e+06 2.15095750e+07 1.33525189e+08] [4.67839100e+07 2.05217411e+08 1.13492822e+09 7.05218460e+09]] | [[ 5.45000000e+02 -1.13686838e-13 2.96585321e+03 2.39197542e+02] [ 1.00044417e-11 5.33015596e+03 -1.40566459e+03 7.72570871e+04] [ 2.10796147e+05 -3.20819957e+04 1.11030618e+06 -2.51392330e+05] [-1.15192804e+04 3.50686350e+06 -1.93729580e+06 4.69064909e+07]] | [ 7.19676795e-01 4.90877159e-01 1.94723899e-04 2.45625813e-05 -7.98848547e-10 -1.17101120e-05 -1.49915815e-09] | [[ nan nan 9.98519724e-03 3.44957393e-05] [ nan 1.79451425e-02 -2.02717130e-04 4.77253171e-04] [ 7.09691598e-01 -4.62668701e-03 6.85888073e-03 -6.65218418e-05] [-1.66124655e-03 2.16635365e-02 -5.12634912e-04 5.31675852e-04]] | 545 | 121.932305 | 26.34228 | 12.4599 |  |  |  | 12.4599 | 8.634495 | 0.3076039 | 70.57785 | 3.250934 | 8.634495 | 0.3076039 | 0.3076039 | 0.9461806 | 0.8410494 | 37.22159 | 4.310801 | 20.76619 | 6.910514 | 0.5546205 | 0.3347492 | 1.803035 | 1.105959 | 0.006729143 | 32.91079 | 4.310801
S4 | 4 | 2 | 500 | 3 | 100x3.tiff | 1600 | 1200 | 429559.68 | 25083 | 2727.973 | 293.5325 | 205.9467 | (np.float64(94.28939919467368), np.float64(597.482159231352)) | (0, 462, 190, 751) | 5611.794507 | 1290.331 | 138.8409 | 97.41278 | (np.float64(44.59888581908065), np.float64(282.60906131642946)) | (0.0, 218.52599999999998, 89.86999999999999, 355.22299999999996) | 0.7125567 | 0.5390136 | 0.456802 | 1.380399 | 1 | 46535 | 10411.23 | 411.9719 | [[2.50830000e+04 3.39829900e+06 5.93026673e+08 1.17358026e+11] [2.36506100e+06 3.33168140e+08 6.05597393e+10 1.24825388e+13] [2.91948421e+08 4.30916373e+10 8.08716039e+12 1.71013720e+15] [4.03513508e+10 6.19387546e+12 1.18990538e+15 2.55738011e+17]] | [[ 2.50830000e+04 -4.65661287e-10 1.32617787e+08 1.07880367e+09] [ 1.44063961e-09 1.27445690e+07 1.19028710e+09 2.31337425e+11] [ 6.89482403e+07 1.13447929e+09 3.66198710e+11 1.67911573e+13] [-1.78466677e+08 6.61627851e+10 5.74856315e+12 1.00749549e+15]] | [ 3.20374823e-01 1.18823930e-02 1.96009148e-03 5.96486329e-04 4.30766715e-07 5.77693291e-05 -4.80026231e-07] | [[ nan nan 0.21078651 0.01082664] [ nan 0.02025658 0.01194546 0.01465911] [ 0.10958831 0.01138539 0.02320483 0.00671819] [-0.00179105 0.00419252 0.00230002 0.00254522]] | 25083 | 5611.794507 | 178.7083 | 84.52904 |  |  |  | 84.52904 | 1.425284 | 0.04235544 | 1290.331 | 23.60972 | 1.425284 | 0.04235544 | 0.04235544 | 0.5390136 | 0.456802 | 138.8409 | 97.41278 | 118.1268 | 17.39645 | 0.2058044 | 0.6088195 | 4.858983 | 3.658279 | 0.2874433 | 41.42811 | 97.41278
S4 | 4 | 2 | 500 | 3 | 100x3.tiff | 1600 | 1200 | 429559.68 | 7353 | 751.7615 | 157.0574 | 95.74328 | (np.float64(213.3889568883449), np.float64(589.8346253229975)) | (157, 522, 293, 671) | 1645.079337 | 355.5832 | 74.28813 | 45.28657 | (np.float64(100.93297660818713), np.float64(278.99177777777777)) | (74.261, 246.90599999999998, 138.589, 317.383) | 0.7927037 | 0.5825081 | 0.3628602 | 0.9057823 | 1 | 12623 | 2824.131167 | 264.9863 | [[7.35300000e+03 4.98788000e+05 4.24587420e+07 4.05137912e+09] [4.14628000e+05 3.15850630e+07 2.85943103e+09 2.82854329e+11] [3.03055360e+07 2.48155997e+09 2.29021223e+11 2.26568055e+13] [2.61351225e+09 2.21260674e+11 2.03450643e+13 1.98012356e+15]] | [[ 7.35300000e+03 -2.20126140e-10 8.62364490e+06 1.24282273e+06] [ 1.60383706e-10 3.45892797e+06 -4.04331111e+06 7.47496664e+09] [ 6.92509558e+06 3.57046107e+07 4.83713594e+09 4.25570488e+08] [ 1.23616852e+08 4.93880297e+09 2.70264541e+10 6.85079380e+12]] | [ 2.87584903e-01 1.73583168e-02 1.37877916e-03 7.28703042e-04 7.10056861e-07 3.36956013e-05 -1.71271828e-07] | [[ nan nan 1.59500384e-01 2.68069727e-04] [ nan 6.39753082e-02 -8.72118993e-04 1.88024984e-02] [ 1.28084519e-01 7.70127953e-03 1.21673106e-02 1.24837632e-05] [ 2.66634453e-02 1.24230434e-02 7.92798992e-04 2.34359538e-03]] | 7353 | 1645.079337 | 96.7581 | 45.76658 |  |  |  | 45.76658 | 1.640401 | 0.1634987 | 355.5832 | 6.116258 | 1.640401 | 0.1634987 | 0.1634987 | 0.5825081 | 0.3628602 | 74.28813 | 45.28657 | 59.78735 | 18.5057 | 0.4043497 | 0.6160686 | 2.473107 | 3.745915 | 0.2072963 | 29.00156 | 45.28657
S4 | 4 | 2 | 500 | 3 | 100x3.tiff | 1600 | 1200 | 429559.68 | 3722 | 326.0488 | 107.0862 | 51.97265 | (np.float64(980.4682966147233), np.float64(318.23535733476626)) | (928, 285, 1032, 354) | 832.719338 | 154.2211 | 50.65177 | 24.58306 | (np.float64(463.76150429876407), np.float64(150.52532401934442)) | (438.94399999999996, 134.805, 488.13599999999997, 167.44199999999998) | 0.8743284 | 0.7457423 | 0.5186734 | -0.1404224 | 1 | 4991 | 1116.631439 | 184.9105 | [[3.72200000e+03 1.23702000e+05 4.77958400e+06 2.04369234e+08] [1.95287000e+05 6.20782500e+06 2.31771565e+08 9.53805688e+09] [1.28740450e+07 3.92644181e+08 1.41907313e+10 5.63151304e+11] [9.56762633e+08 2.84431882e+10 1.00931832e+12 3.91993939e+13]] | [[ 3.72200000e+03 -9.91917659e-12 6.68303827e+05 1.09541885e+06] [ 6.04245542e-11 -2.82608228e+05 -2.19895131e+05 -2.26426030e+08] [ 2.62766876e+06 -5.57336027e+06 4.95206856e+08 -2.49903724e+09] [ 5.54481360e+06 -1.43890314e+08 2.84625517e+09 -2.00643018e+11]] | [2.37919946e-01 2.16690387e-02 4.98231636e-04 6.77678609e-05 8.10582266e-09 4.36797815e-06 9.45286503e-09] | [[ nan nan 0.04824155 0.0012961 ] [ nan -0.02040009 -0.00026018 -0.00439134] [ 0.1896784 -0.00659441 0.00960412 -0.00079443] [ 0.00656064 -0.00279063 0.00090481 -0.00104549]] | 3722 | 832.719338 | 68.84038 | 32.5615 |  |  |  | 32.5615 | 2.060434 | 0.439968 | 154.2211 | 2.272893 | 2.060434 | 0.439968 | 0.439968 | 0.7457423 | 0.5186734 | 50.65177 | 24.58306 | 37.61742 | 21.59807 | 0.6633008 | 0.6428502 | 1.507612 | 4.078677 | 0.1256716 | 26.06871 | 24.58306
S4 | 4 | 2 | 500 | 3 | 100x3.tiff | 1600 | 1200 | 429559.68 | 9779 | 1076.088 | 269.6286 | 93.61284 | (np.float64(593.0261785458636), np.float64(161.42877594846098)) | (486, 25, 668, 257) | 2187.845891 | 508.9899 | 127.5343 | 44.27887 | (np.float64(280.50138245219347), np.float64(76.35581102362204)) | (229.878, 11.825, 315.964, 121.56099999999999) | 0.9377942 | 0.449816 | 0.2315981 | -1.021936 | 1 | 21740 | 4863.86846 | 502.8774 | [[9.77900000e+03 1.33413700e+06 2.15811515e+08 3.72908859e+10] [1.04660900e+06 1.25394965e+08 1.87149522e+10 3.03725465e+12] [1.28006869e+08 1.39127939e+10 1.95736000e+12 3.03362135e+14] [1.67545245e+10 1.68356860e+12 2.26386744e+14 3.39374329e+16]] | [[ 9.77900000e+03 2.46643594e-10 3.37968371e+07 -1.37373715e+09] [ 3.75166564e-11 -1.73926198e+07 3.63178115e+08 -1.31313574e+11] [ 1.59923073e+07 1.71904729e+08 7.88482758e+10 -2.09713776e+12] [-3.68752542e+08 -5.97489395e+10 -3.68511076e+11 -3.86981234e+14]] | [5.20649878e-01 1.66980318e-01 6.37008980e-02 1.61519494e-02 4.05700328e-04 2.95259859e-03 3.22227644e-04] | [[ nan nan 0.35341678 -0.14526719] [ nan -0.1818763 0.03840463 -0.14041913] [ 0.1672331 0.01817823 0.08431578 -0.02267756] [-0.0389941 -0.06389206 -0.00398492 -0.04231673]] | 9779 | 2187.845891 | 111.5841 | 52.77928 |  |  |  | 52.77928 | 2.880253 | 0.1061227 | 508.9899 | 9.423054 | 2.880253 | 0.1061227 | 0.1061227 | 0.449816 | 0.2315981 | 127.5343 | 44.27887 | 85.90661 | 17.19363 | 0.3257648 | 0.4138436 | 3.069699 | 1.690333 | 0.06220584 | 83.25547 | 44.27887
S4 | 4 | 2 | 500 | 3 | 100x3.tiff | 1600 | 1200 | 429559.68 | 6092 | 521.3696 | 114.8203 | 84.47545 | (np.float64(414.13345370978334), np.float64(641.8373276428102)) | (360, 599, 471, 711) | 1362.957068 | 246.6078 | 54.30999 | 39.95689 | (np.float64(195.8851236047275), np.float64(303.58905597504923)) | (170.28, 283.327, 222.783, 336.303) | 0.677287 | 0.747393 | 0.4900257 | -0.7706618 | 1 | 8151 | 1823.615079 | 202.6876 | [[6.09200000e+03 2.60965000e+05 1.50134970e+07 1.03508976e+09] [3.29781000e+05 1.29761260e+07 7.17877462e+08 4.90036872e+10] [2.17544930e+07 7.80622414e+08 4.01910104e+10 2.62381358e+12] [1.62072308e+09 5.32790268e+10 2.51094543e+12 1.53312440e+14]] | [[ 6.09200000e+03 -6.15045792e-11 3.83445379e+06 6.34361641e+07] [-1.48645540e-11 -1.15081075e+06 3.74033121e+06 -1.17463416e+09] [ 3.90230850e+06 -2.66872097e+07 1.59019024e+09 -1.26005651e+10] [ 2.05863679e+07 -1.69729250e+09 2.09635482e+10 -1.15940939e+12]] | [ 2.08468031e-01 3.84951071e-03 2.46454598e-03 2.31478687e-04 -4.30196552e-08 -1.33804931e-05 1.69462431e-07] | [[ nan nan 0.10331984 0.02189965] [ nan -0.03100874 0.00129125 -0.00519545] [ 0.10514819 -0.00921305 0.00703347 -0.00071405] [ 0.0071069 -0.00750718 0.00118797 -0.00084178]] | 6092 | 1362.957068 | 88.07142 | 41.65778 |  |  |  | 41.65778 | 1.359215 | 0.2816296 | 246.6078 | 3.550763 | 1.359215 | 0.2816296 | 0.2816296 | 0.747393 | 0.4900257 | 54.30999 | 39.95689 | 47.13344 | 22.10728 | 0.5306879 | 0.7670372 | 1.884347 | 5.806743 | 0.322713 | 14.3531 | 39.95689
S4 | 4 | 2 | 500 | 3 | 100x3.tiff | 1600 | 1200 | 429559.68 | 2779 | 248.2082 | 83.0446 | 45.34432 | (np.float64(959.0136739834472), np.float64(280.79668945663906)) | (914, 254, 1001, 301) | 621.742891 | 117.4025 | 39.2801 | 21.44786 | (np.float64(453.6134677941705), np.float64(132.81683411299028)) | (432.322, 120.142, 473.47299999999996, 142.373) | 0.8377698 | 0.8785963 | 0.6796283 | -0.0001894544 | 1 | 3163 | 707.654827 | 105.8097 | [[2.77900000e+03 7.44680000e+04 2.35261600e+06 8.14443440e+07] [1.25093000e+05 3.35191900e+06 1.06721687e+08 3.71719520e+09] [6.82871500e+06 1.84829623e+08 5.91530840e+09 2.06280935e+11] [4.12584845e+08 1.13608657e+10 3.66042711e+11 1.27833616e+13]] | [[ 2.77900000e+03 -1.86162197e-12 3.57120130e+05 -7.37250783e+05] [ 4.53042048e-11 -1.59274199e+02 8.30333410e+05 -1.53213967e+07] [ 1.19781948e+06 1.85700679e+06 1.14748461e+08 3.83690202e+08] [-2.63721690e+06 5.51538091e+07 3.21926513e+08 3.29842766e+08]] | [2.01342953e-01 1.18502442e-02 3.98760422e-04 2.72627081e-05 2.02848382e-09 1.32177774e-06 1.99133022e-09] | [[ nan nan 4.62420668e-02 -1.81089753e-03] [ nan -2.06237833e-05 2.03953492e-03 -7.13892332e-04] [ 1.55100886e-01 4.56133663e-03 5.34664350e-03 3.39133581e-04] [-6.47775447e-03 2.56986241e-03 2.84542296e-04 5.53035203e-06]] | 2779 | 621.742891 | 59.48389 | 28.13588 |  |  |  | 28.13588 | 1.831422 | 0.5668476 | 117.4025 | 1.764143 | 1.831422 | 0.5668476 | 0.5668476 | 0.8785963 | 0.6796283 | 39.2801 | 21.44786 | 30.36398 | 21.1833 | 0.7528928 | 0.7162884 | 1.32821 | 5.063789 | 0.1622302 | 17.83223 | 21.44786
S4 | 4 | 2 | 500 | 3 | 100x3.tiff | 1600 | 1200 | 429559.68 | 8949 | 911.9636 | 199.0477 | 84.99829 | (np.float64(1124.9290423511006), np.float64(1075.8031064923455)) | (1059, 996, 1200, 1144) | 2002.150821 | 431.3588 | 94.14958 | 40.20419 | (np.float64(532.0914370320705), np.float64(508.8548693708794)) | (500.907, 471.108, 567.6, 541.112) | 0.90424 | 0.5934744 | 0.4288384 | 0.7201935 | 1 | 15079 | 3373.609591 | 277.9401 | [[8.94900000e+03 7.14158000e+05 6.89143400e+07 7.34572265e+09] [5.89999000e+05 5.60663720e+07 5.87950897e+09 6.54701653e+11] [5.31765890e+07 5.34504525e+09 5.73930782e+11 6.46652504e+13] [5.43741435e+09 5.55452519e+11 5.99925576e+13 6.77732263e+15]] | [[ 8.94900000e+03 -7.67244046e-11 1.19223131e+07 -5.67310036e+07] [ 2.80977019e-10 8.98261897e+06 -9.76292694e+07 2.21601582e+10] [ 1.42785199e+07 -8.30426802e+07 2.05365845e+10 -3.20079689e+11] [ 4.87944708e+07 2.08221402e+10 -2.38116095e+11 5.39501134e+13]] | [ 3.27164432e-01 5.11887843e-02 2.67904761e-03 3.81942625e-04 1.83716226e-07 4.45652881e-05 -3.39881057e-07] | [[ nan nan 0.14887148 -0.00748832] [ nan 0.11216412 -0.01288676 0.0309207 ] [ 0.17829295 -0.01096138 0.02865528 -0.00472114] [ 0.00644072 0.02905373 -0.00351219 0.0084119 ]] | 8949 | 2002.150821 | 106.7437 | 50.48978 |  |  |  | 50.48978 | 2.341785 | 0.1352164 | 431.3588 | 7.395553 | 2.341785 | 0.1352164 | 0.1352164 | 0.5934744 | 0.4288384 | 94.14958 | 40.20419 | 67.17689 | 18.56599 | 0.3677178 | 0.5362719 | 2.719477 | 2.838376 | 0.09576003 | 53.94539 | 40.20419
S4 | 4 | 2 | 500 | 3 | 100x3.tiff | 1600 | 1200 | 429559.68 | 18290 | 1842.341 | 419.0415 | 97.46427 | (np.float64(531.8724986331329), np.float64(1262.2471295790049)) | (384, 1171, 730, 1334) | 4092.00341 | 871.4275 | 198.2066 | 46.1006 | (np.float64(251.57569185347182), np.float64(597.0428922908693)) | (181.632, 553.8829999999999, 345.28999999999996, 630.982) | 0.9725752 | 0.4948727 | 0.3243023 | 0.1789034 | 1 | 36959 | 8268.800111 | 661.5226 | [[1.82900000e+04 1.66891000e+06 1.69154590e+08 1.81825418e+10] [2.70458800e+06 2.80033940e+08 3.06571080e+10 3.49594136e+12] [5.94649622e+08 6.49001049e+10 7.37428024e+12 8.67544087e+14] [1.53919327e+11 1.72616259e+13 2.00514257e+15 2.40540241e+17]] | [[ 1.82900000e+04 8.04618594e-11 1.68713430e+07 -3.31252222e+08] [ 2.82352630e-09 3.32480483e+07 -4.23781873e+08 9.27765062e+10] [ 1.94715437e+08 8.07089802e+08 2.37877350e+11 -1.98566517e+12] [ 8.40088517e+09 6.77857002e+11 4.25408887e+12 1.74185928e+15]] | [6.32500856e-01 3.22146553e-01 4.94088460e-02 3.12007085e-02 1.21909720e-03 1.72069905e-02 1.20484506e-04] | [[ nan nan 0.05043386 -0.00732191] [ nan 0.0993891 -0.00936716 0.01516341] [ 0.58206699 0.0178397 0.03887872 -0.00239971] [ 0.18569097 0.11078908 0.00514113 0.01556533]] | 18290 | 4092.00341 | 152.6026 | 72.18103 |  |  |  | 72.18103 | 4.299437 | 0.06771476 | 871.4275 | 14.76783 | 4.299437 | 0.06771476 | 0.06771476 | 0.4948727 | 0.3243023 | 198.2066 | 46.1006 | 122.1536 | 18.78299 | 0.2602206 | 0.3641706 | 3.842893 | 1.308909 | 0.02742479 | 152.106 | 46.1006
S4 | 4 | 2 | 500 | 3 | 100x3.tiff | 1600 | 1200 | 429559.68 | 642 | 157.7279 | 78.02743 | 11.05278 | (np.float64(1054.260124610592), np.float64(1035.4984423676012)) | (1050, 1002, 1060, 1073) | 143.634018 | 74.60531 | 36.90697 | 5.227965 | (np.float64(498.66503894080995), np.float64(489.79076323987533)) | (496.65, 473.94599999999997, 501.38, 507.529) | 0.9899164 | 0.9441176 | 0.9042254 | -1.564421 | 1 | 680 | 152.13572 | 35.21425 | [[6.42000000e+02 2.15060000e+04 9.64700000e+05 4.90145600e+07] [2.73500000e+03 9.00920000e+04 4.00326200e+06 2.03072078e+08] [1.65630000e+04 5.34070000e+05 2.34890960e+07 1.18840146e+09] [1.12805000e+05 3.54822200e+06 1.54072592e+08 7.75739413e+09]] | [[ 6.42000000e+02 -4.76063633e-12 2.44282498e+05 3.32446257e+05] [ 1.49213975e-13 -1.52623988e+03 -4.22689483e+03 -1.73281885e+05] [ 4.91155919e+03 -7.76075682e+03 1.89678180e+06 -1.39234528e+06] [ 3.96847711e+02 -4.82867843e+04 3.81294534e+04 -2.01446598e+07]] | [6.04599280e-01 3.37344282e-01 1.16184662e-03 9.66743089e-04 1.02456759e-06 5.61464415e-04 1.39263595e-09] | [[ nan nan 5.92682763e-01 3.18334624e-02] [ nan -3.70299171e-03 -4.04747218e-04 -6.54859420e-04] [ 1.19165167e-02 -7.43132928e-04 7.16823590e-03 -2.07670280e-04] [ 3.80002374e-05 -1.82483331e-04 5.68706225e-06 -1.18582288e-04]] | 642 | 143.634018 | 28.59055 | 13.52333 |  |  |  | 13.52333 | 7.05953 | 0.3242856 | 74.60531 | 3.083701 | 7.05953 | 0.3242856 | 0.3242856 | 0.9441176 | 0.9042254 | 36.90697 | 5.227965 | 21.06747 | 7.701008 | 0.5694608 | 0.3664167 | 1.756047 | 1.325105 | 0.01008355 | 31.67901 | 5.227965
S4 | 4 | 2 | 500 | 3 | 100x3.tiff | 1600 | 1200 | 429559.68 | 10362 | 1098.646 | 167.7578 | 107.7775 | (np.float64(870.5909090909091), np.float64(1469.9875506658946)) | (805, 1386, 942, 1554) | 2318.279898 | 519.6595 | 79.34945 | 50.97874 | (np.float64(411.7895), np.float64(695.3041114649681)) | (380.765, 655.578, 445.566, 735.0419999999999) | 0.7663203 | 0.6792972 | 0.4502086 | -1.112458 | 1 | 15254 | 3412.762166 | 268.0778 | [[1.03620000e+04 8.70279000e+05 8.92231650e+07 1.02627767e+10] [6.79653000e+05 5.28354830e+07 5.02172548e+09 5.44535547e+11] [5.41972030e+07 4.03782875e+09 3.59424497e+11 3.64743705e+13] [4.85259957e+09 3.53066344e+11 2.98207339e+13 2.84033976e+15]] | [[ 1.03620000e+04 -2.59774424e-11 1.61305634e+07 5.96086073e+07] [ 5.68718406e-11 -4.24690777e+06 -1.17128266e+08 -9.22546018e+09] [ 9.61814486e+06 4.30555014e+07 9.44063860e+09 2.05394554e+11] [ 3.60300273e+07 -8.15103338e+09 -1.53542609e+11 -1.49229589e+13]] | [ 2.39810542e-01 9.93677316e-03 1.29692096e-03 1.43286654e-04 5.97352273e-08 1.30391616e-05 -1.57168865e-08] | [[ nan nan 0.15023197 0.00545381] [ nan -0.03955357 -0.01071649 -0.00829196] [ 0.08957857 0.00393931 0.00848537 0.00181358] [ 0.00329652 -0.00732625 -0.00135574 -0.00129444]] | 10362 | 2318.279898 | 114.8621 | 54.32979 |  |  |  | 54.32979 | 1.55652 | 0.1078793 | 519.6595 | 9.269622 | 1.55652 | 0.1078793 | 0.1078793 | 0.6792972 | 0.4502086 | 79.34945 | 50.97874 | 65.1641 | 17.84461 | 0.3284498 | 0.6846901 | 3.044605 | 4.626876 | 0.2336797 | 28.37071 | 50.97874
S4 | 4 | 2 | 500 | 3 | 100x3.tiff | 1600 | 1200 | 429559.68 | 19769 | 2343.451 | 249.8263 | 194.9037 | (np.float64(920.2896454044211), np.float64(1292.0340937831959)) | (798, 1158, 1023, 1408) | 4422.898601 | 1108.452 | 118.1678 | 92.18947 | (np.float64(435.29700227629115), np.float64(611.1321263594516)) | (377.454, 547.7339999999999, 483.87899999999996, 665.9839999999999) | 0.6255837 | 0.528894 | 0.3514489 | -1.241992 | 1 | 37378 | 8362.542562 | 465.6319 | [[1.97690000e+04 2.64972000e+06 4.29121340e+08 7.80113477e+10] [2.41754400e+06 3.14810083e+08 5.15897370e+10 9.59941054e+12] [3.45723360e+08 4.30194363e+10 6.97517286e+12 1.30283787e+15] [5.39626299e+10 6.37544831e+12 1.01118428e+15 1.87801946e+17]] | [[ 1.97690000e+04 -7.13384907e-11 7.39685210e+07 6.65850419e+08] [-8.92839580e-10 -9.22323622e+06 1.58509674e+09 -8.08503834e+10] [ 5.00827615e+07 -1.06346843e+09 1.60135401e+11 -6.00945217e+12] [-5.64963459e+08 -5.34365754e+10 6.43807750e+12 -5.14697146e+14]] | [ 3.17418223e-01 5.96327861e-03 1.42993719e-02 3.97020637e-04 1.61317403e-07 -5.18313947e-06 -9.32115327e-07] | [[ nan nan 0.18926815 0.01211755] [ nan -0.0236001 0.02884656 -0.01046473] [ 0.12815007 -0.01935365 0.02072685 -0.00553208] [-0.01028155 -0.00691647 0.00592666 -0.00336987]] | 19769 | 4422.898601 | 158.6527 | 75.04272 |  |  |  | 75.04272 | 1.281793 | 0.04523585 | 1108.452 | 22.10636 | 1.281793 | 0.04523585 | 0.04523585 | 0.528894 | 0.3514489 | 118.1678 | 92.18947 | 105.1787 | 15.96063 | 0.2126872 | 0.6350519 | 4.70174 | 3.980322 | 0.3744163 | 25.97837 | 92.18947
S4 | 4 | 2 | 500 | 3 | 100x3.tiff | 1600 | 1200 | 429559.68 | 31787 | 3560.026 | 414.4694 | 173.7324 | (np.float64(1084.3252272941768), np.float64(787.5100512788247)) | (980, 570, 1200, 965) | 7111.673723 | 1683.892 | 196.044 | 82.17544 | (np.float64(512.8858325101456), np.float64(372.4922542548841)) | (463.53999999999996, 269.61, 567.6, 456.445) | 0.9079085 | 0.5084618 | 0.3657883 | 1.471366 | 1 | 62516 | 13986.64 | 658.5659 | [[3.17870000e+04 6.91399200e+06 1.84237347e+09 5.38369301e+11] [3.31618600e+06 7.49091464e+08 2.07039424e+11 6.25174695e+13] [4.08698042e+08 9.67513191e+10 2.75384010e+13 8.48773397e+15] [5.59646993e+10 1.38574472e+13 4.03685346e+15 1.26116318e+18]] | [[ 3.17870000e+04 -2.32830644e-10 3.38510716e+08 -9.62441316e+09] [ 8.44011083e-10 2.77876771e+07 2.74519467e+09 6.16690632e+11] [ 6.27361838e+07 2.05747557e+09 5.28337799e+11 2.05474147e+13] [ 2.37249943e+08 1.33320101e+11 1.69571770e+13 2.26265538e+15]] | [ 3.97111629e-01 7.75173725e-02 9.66069861e-03 2.03847435e-03 7.15941564e-06 3.30248867e-04 -5.52946459e-06] | [[ nan nan 0.33502201 -0.05342572] [ nan 0.0275013 0.01523875 0.01920077] [ 0.06208962 0.01142118 0.01644989 0.00358826] [ 0.00131699 0.00415095 0.00296128 0.00221626]] | 31787 | 7111.673723 | 201.1777 | 95.15705 |  |  |  | 95.15705 | 2.385676 | 0.0315176 | 1683.892 | 31.72831 | 2.385676 | 0.0315176 | 0.0315176 | 0.5084618 | 0.3657883 | 196.044 | 82.17544 | 139.1097 | 16.89342 | 0.177532 | 0.4853862 | 5.632789 | 2.325276 | 0.09209146 | 113.8686 | 82.17544
S4 | 4 | 2 | 500 | 3 | 100x3.tiff | 1600 | 1200 | 429559.68 | 23987 | 2612.086 | 340.8523 | 202.5294 | (np.float64(375.95222412139907), np.float64(1067.6151248592987)) | (226, 953, 557, 1201) | 5366.587523 | 1235.517 | 161.2231 | 95.79641 | (np.float64(177.82540200942177), np.float64(504.98195405844825)) | (106.898, 450.769, 263.461, 568.073) | 0.8043282 | 0.4758004 | 0.2922108 | -0.4044693 | 1 | 50414 | 11279.07 | 677.9257 | [[2.39870000e+04 2.74927300e+06 3.94052877e+08 6.45115416e+10] [3.59690400e+06 3.71493747e+08 5.11323692e+10 8.27642664e+12] [6.96089086e+08 6.25559962e+10 7.87761482e+12 1.20988016e+15] [1.54314223e+11 1.20106391e+13 1.35117986e+15 1.92366145e+17]] | [[ 2.39870000e+04 1.74992465e-10 7.89446088e+07 1.25062948e+09] [ 6.09475137e-10 -4.07658541e+07 1.38803080e+09 -2.67913033e+11] [ 1.56725331e+08 -5.00048034e+09 4.90751767e+11 -2.93206434e+13] [ 2.93149227e+09 -6.76662771e+11 4.45624998e+13 -4.19124428e+15]] | [4.09592807e-01 3.83536128e-02 3.34525071e-02 4.12030268e-03 4.24920613e-05 6.56316261e-04 2.31176486e-05] | [[ nan nan 0.13720521 0.01403424] [ nan -0.07085079 0.01557612 -0.01941181] [ 0.2723876 -0.05611409 0.03555773 -0.01371696] [ 0.03289644 -0.04902803 0.02084749 -0.01266016]] | 23987 | 5366.587523 | 174.7604 | 82.66167 |  |  |  | 82.66167 | 1.682977 | 0.0441785 | 1235.517 | 22.63545 | 1.682977 | 0.0441785 | 0.0441785 | 0.4758004 | 0.2922108 | 161.2231 | 95.79641 | 128.5098 | 17.37439 | 0.2101868 | 0.5127159 | 4.757672 | 2.594498 | 0.1956718 | 65.42673 | 95.79641
S4 | 4 | 2 | 500 | 3 | 100x3.tiff | 1600 | 1200 | 429559.68 | 10837 | 985.4255 | 195.7551 | 96.53247 | (np.float64(765.6743563716896), np.float64(364.21149764695025)) | (707, 257, 827, 490) | 2424.551173 | 466.1063 | 92.59214 | 45.65986 | (np.float64(362.16397056380913), np.float64(172.27203838700746)) | (334.411, 121.56099999999999, 391.171, 231.76999999999998) | 0.8699563 | 0.605419 | 0.3875894 | -1.521296 | 1 | 17900 | 4004.7491 | 288.1449 | [[1.08370000e+04 1.16185100e+06 1.50470337e+08 2.20198034e+10] [6.35854000e+05 6.72001080e+07 8.43634582e+09 1.19833992e+12] [4.36679640e+07 4.55861901e+09 5.52711716e+11 7.54873194e+13] [3.35626885e+09 3.45650107e+11 4.04566469e+13 5.29496743e+15]] | [[ 1.08370000e+04 -1.77237780e-10 2.59065512e+07 3.32692882e+08] [ 1.83462134e-10 -9.70751625e+05 -1.84252883e+08 -9.21439840e+08] [ 6.35963980e+06 -9.17236007e+06 9.60575129e+09 6.04377385e+10] [ 4.77836238e+07 -2.53999382e+09 -1.01615071e+11 -2.58978767e+12]] | [ 2.74744846e-01 2.79758661e-02 3.28100640e-03 8.24860155e-04 1.33809914e-06 1.05579336e-04 -2.25588879e-07] | [[ nan nan 2.20592862e-01 2.72126493e-02] [ nan -8.26589681e-03 -1.50709840e-02 -7.24002000e-04] [ 5.41519839e-02 -7.50254159e-04 7.54751731e-03 4.56169714e-04] [ 3.90846654e-03 -1.99574680e-03 -7.66966451e-04 -1.87770717e-04]] | 10837 | 2424.551173 | 117.4653 | 55.56109 |  |  |  | 55.56109 | 2.027868 | 0.1402398 | 466.1063 | 7.130643 | 2.027868 | 0.1402398 | 0.1402398 | 0.605419 | 0.3875894 | 92.59214 | 45.65986 | 69.126 | 20.80685 | 0.3744861 | 0.6000627 | 2.670326 | 3.5538 | 0.1300437 | 46.93228 | 45.65986
S4 | 4 | 2 | 500 | 3 | 100x3.tiff | 1600 | 1200 | 429559.68 | 9186 | 1003.609 | 203.2712 | 82.16613 | (np.float64(388.8750272153277), np.float64(110.76671021119094)) | (307, 15, 466, 188) | 2055.174594 | 474.7072 | 96.14728 | 38.86458 | (np.float64(183.93788787284998), np.float64(52.392653929893314)) | (145.21099999999998, 7.095, 220.41799999999998, 88.92399999999999) | 0.9146621 | 0.6449484 | 0.3339514 | -0.7036936 | 1 | 14243 | 3186.572147 | 404.524 | [[9.18600000e+03 8.79713000e+05 9.64321190e+07 1.13277265e+10] [7.52104000e+05 6.22355670e+07 6.18373176e+09 6.70822109e+11] [7.69920880e+07 5.73239061e+09 5.32287502e+11 5.49004870e+13] [8.75775297e+09 5.98841141e+11 5.24893720e+13 5.18363152e+15]] | [[ 9.18600000e+03 6.36646291e-11 1.21848991e+07 -2.41075671e+08] [ 2.08402184e-10 -9.79095882e+06 1.63645219e+08 -3.42647324e+10] [ 1.54135525e+07 -3.76183299e+07 3.19791633e+10 -7.01371500e+11] [-6.99463923e+07 -3.37183780e+10 2.77359684e+11 -1.18460551e+14]] | [3.27063315e-01 5.53163385e-02 5.06097416e-03 1.32169689e-03 3.18322466e-06 1.44994880e-04 1.24583621e-06] | [[ nan nan 0.14440062 -0.0298083 ] [ nan -0.11603055 0.02023425 -0.04420466] [ 0.1826627 -0.0046514 0.04125606 -0.00944073] [-0.00864867 -0.04349981 0.00373337 -0.01663673]] | 9186 | 2055.174594 | 108.1479 | 51.15398 |  |  |  | 51.15398 | 2.473905 | 0.1146059 | 474.7072 | 8.725555 | 2.473905 | 0.1146059 | 0.1146059 | 0.6449484 | 0.3339514 | 96.14728 | 38.86458 | 67.50593 | 17.31741 | 0.3385349 | 0.5320377 | 2.953905 | 2.793731 | 0.08533787 | 57.2827 | 38.86458
S4 | 4 | 2 | 500 | 3 | 100x3.tiff | 1600 | 1200 | 429559.68 | 2432 | 339.8894 | 91.36002 | 48.30982 | (np.float64(941.743009868421), np.float64(1422.3972039473683)) | (893, 1402, 1001, 1460) | 544.108928 | 160.7677 | 43.21329 | 22.85054 | (np.float64(445.44444366776315), np.float64(672.7938774671052)) | (422.38899999999995, 663.146, 473.47299999999996, 690.5799999999999) | 0.8487558 | 0.6978479 | 0.3882503 | 0.1865318 | 1 | 3485 | 779.695565 | 165.5504 | [[2.43200000e+03 4.96060000e+04 1.39800000e+06 4.72151260e+07] [1.18543000e+05 2.58449900e+06 7.64981150e+07 2.68012147e+09] [7.01540100e+06 1.50878825e+08 4.49665396e+09 1.59685759e+11] [4.66002655e+08 9.46334639e+09 2.77107782e+11 9.83647697e+12]] | [[ 2.43200000e+03 -4.10693701e-12 3.86176301e+05 2.94600134e+06] [ 1.92414973e-11 1.66553252e+05 1.56094589e+06 7.53159158e+07] [ 1.23725838e+06 -8.45235363e+06 1.90691315e+08 -1.02969093e+09] [ 3.43549986e+06 7.04253809e+06 1.20205850e+09 9.36231095e+09]] | [ 2.74478087e-01 2.38774826e-02 9.43390899e-03 6.49807373e-04 1.01652919e-06 -4.54822595e-05 1.24705774e-06] | [[ nan nan 0.06529178 0.01010006] [ nan 0.02815957 0.00535154 0.00523596] [ 0.20918631 -0.02897802 0.01325685 -0.00145156] [ 0.01177826 0.0004896 0.00169455 0.00026763]] | 2432 | 544.108928 | 55.64637 | 26.32073 |  |  |  | 26.32073 | 1.891127 | 0.2645442 | 160.7677 | 3.780087 | 1.891127 | 0.2645442 | 0.2645442 | 0.6978479 | 0.3882503 | 43.21329 | 22.85054 | 33.03192 | 13.53777 | 0.5143386 | 0.6090889 | 1.944245 | 3.661517 | 0.1512442 | 20.36275 | 22.85054
S4 | 4 | 2 | 500 | 3 | 100x3.tiff | 1600 | 1200 | 429559.68 | 16066 | 1875.425 | 262.3167 | 142.5743 | (np.float64(729.1336362504668), np.float64(820.6315822233288)) | (588, 738, 856, 887) | 3594.430114 | 887.0759 | 124.0758 | 67.43765 | (np.float64(344.88020994647076), np.float64(388.1587383916345)) | (278.12399999999997, 349.07399999999996, 404.888, 419.551) | 0.8393963 | 0.5358906 | 0.402334 | 0.2850923 | 1 | 29980 | 6707.39542 | 439.5242 | [[1.60660000e+04 1.32755900e+06 1.33960347e+08 1.47742200e+10] [2.26745300e+06 2.00502353e+08 2.10029463e+10 2.36524025e+12] [3.85256995e+08 3.58697107e+10 3.85490297e+12 4.40647501e+14] [7.16749459e+10 6.95804450e+12 7.62119221e+14 8.80405930e+16]] | [[ 1.60660000e+04 1.02090780e-10 2.42620463e+07 -3.04758030e+08] [-2.71938916e-10 1.31391240e+07 -7.47778096e+07 2.94969278e+10] [ 6.52431081e+07 3.26570939e+08 9.53263286e+10 1.69939929e+11] [-1.11376881e+09 1.12016939e+11 -2.49251389e+12 2.26053452e+14]] | [ 3.46762816e-01 3.55726442e-02 2.28045742e-03 1.32020048e-03 1.40573129e-06 2.04534950e-04 -1.80867044e-06] | [[ nan nan 0.09399655 -0.00931506] [ nan 0.05090388 -0.00228562 0.00711301] [ 0.25276627 0.00998178 0.02298739 0.00032331] [-0.03404283 0.02701223 -0.00474199 0.00339297]] | 16066 | 3594.430114 | 143.024 | 67.65036 |  |  |  | 67.65036 | 1.839859 | 0.05740086 | 887.0759 | 17.42134 | 1.839859 | 0.05740086 | 0.05740086 | 0.5358906 | 0.402334 | 124.0758 | 67.43765 | 95.75671 | 16.20799 | 0.2395848 | 0.5452342 | 4.173888 | 2.934039 | 0.1606037 | 56.63813 | 67.43765
S4 | 4 | 2 | 500 | 3 | 100x3.tiff | 1600 | 1200 | 429559.68 | 16869 | 1963.52 | 303.4176 | 164.2284 | (np.float64(305.5307368545853), np.float64(669.4544430612366)) | (160, 521, 408, 787) | 3774.084501 | 928.745 | 143.5165 | 77.68005 | (np.float64(144.51603853221886), np.float64(316.6519515679649)) | (75.67999999999999, 246.433, 192.98399999999998, 372.251) | 0.8408539 | 0.4699148 | 0.2557149 | -0.8647251 | 1 | 35898 | 8031.423642 | 570.6646 | [[1.68690000e+04 2.50427800e+06 4.39941412e+08 8.35373340e+10] [2.45495800e+06 3.30567113e+08 5.61760678e+10 1.06295538e+13] [4.14599816e+08 5.14703691e+10 8.46837872e+12 1.58765903e+15] [7.48618731e+10 8.63817627e+12 1.37697857e+15 2.55265755e+17]] | [[ 1.68690000e+04 -5.82076609e-11 6.81702162e+07 -2.01426629e+09] [-1.45519152e-09 -3.38823096e+07 2.21102876e+09 -2.72238740e+11] [ 5.73279693e+07 -2.16980709e+08 2.36283094e+11 -1.53894977e+13] [-2.16110681e+09 -2.27869160e+11 8.32859700e+12 -1.57121347e+15]] | [4.41020493e-01 5.81602788e-02 5.79774639e-02 3.64641386e-03 1.16174216e-05 1.77631443e-04 5.17301770e-05] | [[ nan nan 0.23956093 -0.05449963] [ nan -0.1190678 0.05982339 -0.05671291] [ 0.20145956 -0.00587081 0.04922261 -0.02468379] [-0.05847266 -0.04746981 0.01335855 -0.0194034 ]] | 16869 | 3774.084501 | 146.5547 | 69.32037 |  |  |  | 69.32037 | 1.847534 | 0.05498301 | 928.745 | 18.18744 | 1.847534 | 0.05498301 | 0.05498301 | 0.4699148 | 0.2557149 | 143.5165 | 77.68005 | 110.5983 | 16.25456 | 0.2344846 | 0.4830132 | 4.264673 | 2.302596 | 0.1591461 | 65.83646 | 77.68005
S4 | 4 | 2 | 500 | 3 | 100x3.tiff | 1600 | 1200 | 429559.68 | 5029 | 419.2864 | 114.7275 | 66.76531 | (np.float64(231.0073573275005), np.float64(244.30900775502087)) | (188, 195, 280, 299) | 1125.133141 | 198.3224 | 54.26611 | 31.57999 | (np.float64(109.26648001590773), np.float64(115.55816066812487)) | (88.92399999999999, 92.235, 132.44, 141.427) | 0.8132268 | 0.762663 | 0.5256062 | -1.106064 | 1 | 6594 | 1475.269026 | 223.1179 | [[5.02900000e+03 2.47975000e+05 1.58149270e+07 1.15994671e+09] [2.16284000e+05 9.56856100e+06 5.80559133e+08 4.17376001e+10] [1.12524660e+07 4.44467163e+08 2.52591495e+10 1.75758023e+12] [6.61247582e+08 2.33658807e+10 1.23231369e+12 8.22559519e+13]] | [[ 5.02900000e+03 -2.67448286e-11 3.58752580e+06 2.63336797e+07] [ 1.03852926e-10 -1.09618843e+06 8.50484432e+06 -1.41099284e+09] [ 1.95066273e+06 -1.60924350e+07 1.41853386e+09 -1.33138784e+10] [ 9.52305800e+06 -1.08066395e+09 2.01653412e+10 -1.42641935e+12]] | [ 2.18980007e-01 1.17034479e-02 1.81010297e-03 1.33643396e-04 -6.45461633e-08 -1.43801038e-05 1.24261836e-08] | [[ nan nan 0.14185079 0.01468275] [ nan -0.0433433 0.00474201 -0.01109379] [ 0.07712922 -0.00897259 0.01115308 -0.00147611] [ 0.00530973 -0.00849661 0.00223573 -0.00223008]] | 5029 | 1125.133141 | 80.01951 | 37.84923 |  |  |  | 37.84923 | 1.71837 | 0.3594761 | 198.3224 | 2.781826 | 1.71837 | 0.3594761 | 0.3594761 | 0.762663 | 0.5256062 | 54.26611 | 31.57999 | 42.92305 | 22.69301 | 0.5995633 | 0.6974745 | 1.667881 | 4.801273 | 0.1867732 | 22.68612 | 31.57999
S4 | 4 | 2 | 500 | 3 | 100x3.tiff | 1600 | 1200 | 429559.68 | 2350 | 285.3209 | 88.55316 | 38.89402 | (np.float64(447.6021276595745), np.float64(495.5017021276596)) | (424, 453, 478, 537) | 525.76315 | 134.9568 | 41.88564 | 18.39687 | (np.float64(211.7158063829787), np.float64(234.37230510638298)) | (200.552, 214.26899999999998, 226.094, 254.00099999999998) | 0.8983812 | 0.78203 | 0.5180776 | -1.135519 | 1 | 3005 | 672.305645 | 160.135 | [[2.35000000e+03 9.98790000e+04 5.23149700e+06 3.06594861e+08] [5.54650000e+04 2.00194600e+06 9.53819500e+07 5.27484681e+09] [1.69655100e+06 5.26320500e+07 2.25441011e+09 1.16136291e+11] [5.97901030e+07 1.62814287e+09 6.24462146e+10 2.96756736e+12]] | [[ 2.35000000e+03 1.14397380e-11 9.86469493e+05 3.94068709e+05] [-1.43884904e-11 -3.55410909e+05 2.11862709e+06 -3.05542880e+08] [ 3.87458989e+05 -2.69734798e+06 1.95616060e+08 -2.13878638e+09] [ 1.45817666e+06 -1.28092759e+08 1.69166146e+09 -1.04937966e+11]] | [ 2.48787412e-01 2.83323845e-02 1.33948928e-03 2.52526035e-04 1.36505153e-07 1.82577111e-05 -5.41915085e-08] | [[ nan nan 0.17862734 0.00147198] [ nan -0.06435689 0.0079138 -0.02354337] [ 0.07016007 -0.01007552 0.01507304 -0.00339962] [ 0.00544679 -0.00987009 0.00268891 -0.00344081]] | 2350 | 525.76315 | 54.70021 | 25.8732 |  |  |  | 25.8732 | 2.276781 | 0.3627527 | 134.9568 | 2.756699 | 2.276781 | 0.3627527 | 0.3627527 | 0.78203 | 0.5180776 | 41.88564 | 18.39687 | 30.14126 | 15.58316 | 0.6022896 | 0.6177104 | 1.660331 | 3.765907 | 0.1016188 | 23.48877 | 18.39687
S4 | 4 | 2 | 500 | 3 | 100x3.tiff | 1600 | 1200 | 429559.68 | 3377 | 423.73 | 83.07148 | 78.02584 | (np.float64(479.7337873852532), np.float64(529.899022801303)) | (443, 485, 531, 584) | 755.532833 | 200.4243 | 39.29281 | 36.90622 | (np.float64(226.91408143322477), np.float64(250.6422377850163)) | (209.539, 229.405, 251.16299999999998, 276.23199999999997) | 0.3432023 | 0.5852686 | 0.3876263 | -0.8442273 | 1 | 5770 | 1290.91633 | 143.1615 | [[3.37700000e+03 1.51624000e+05 8.18857400e+06 4.96261822e+08] [1.24050000e+05 5.48453700e+06 2.81911473e+08 1.59769354e+10] [5.91749200e+06 2.66130413e+08 1.33405790e+10 7.19348901e+11] [3.41696712e+08 1.58307750e+10 7.92167206e+11 4.18887046e+13]] | [[ 3.37700000e+03 -7.41806616e-12 1.38080457e+06 4.60929981e+06] [-2.10604867e-11 -8.51867785e+04 -1.12362571e+07 -2.23960215e+08] [ 1.36066567e+06 6.69927078e+06 3.34074507e+08 6.53125122e+09] [ 2.43600118e+07 9.55034900e+07 -3.44314063e+08 -4.26428156e+10]] | [ 2.40392777e-01 2.26311287e-04 8.22389809e-03 6.83336894e-04 -4.82220540e-07 -1.02750477e-05 -1.54647183e-06] | [[ nan nan 0.12107935 0.00695516] [ nan -0.00746982 -0.01695485 -0.00581537] [ 0.11931342 0.01010881 0.00867461 0.00291835] [ 0.03675783 0.00247985 -0.00015385 -0.00032789]] | 3377 | 755.532833 | 65.57233 | 31.01571 |  |  |  | 31.01571 | 1.064666 | 0.2363537 | 200.4243 | 4.230946 | 1.064666 | 0.2363537 | 0.2363537 | 0.5852686 | 0.3876263 | 39.29281 | 36.90622 | 38.09952 | 15.07867 | 0.4861623 | 0.7893483 | 2.056926 | 6.149461 | 0.6567977 | 2.386585 | 36.90622
S4 | 4 | 2 | 500 | 3 | 100x3.tiff | 1600 | 1200 | 429559.68 | 6035 | 599.7372 | 105.9407 | 94.12878 | (np.float64(375.4932891466446), np.float64(1348.0248550124275)) | (322, 1293, 438, 1397) | 1350.204515 | 283.6757 | 50.10995 | 44.52291 | (np.float64(177.6083257663629), np.float64(637.6157564208781)) | (152.30599999999998, 611.5889999999999, 207.17399999999998, 660.781) | 0.4588679 | 0.6928817 | 0.5002487 | -0.4899225 | 1 | 8710 | 1948.67959 | 179.936 | [[6.03500000e+03 3.32075000e+05 2.18117170e+07 1.58360346e+09] [3.22832000e+05 1.73936820e+07 1.15992247e+09 8.68558400e+10] [2.13053120e+07 1.11918123e+09 7.44814378e+10 5.64561846e+12] [1.56603549e+09 7.98700338e+10 5.26128789e+12 4.00533995e+14]] | [[ 6.03500000e+03 -1.46656021e-11 3.53933827e+06 -6.08625098e+06] [-1.80193638e-11 -3.70101993e+05 3.38716008e+07 -8.59459421e+07] [ 4.03596648e+06 -1.35445299e+07 2.07096366e+09 -6.48907967e+09] [-5.44997279e+06 -9.50041342e+08 4.82555130e+10 -6.86733708e+11]] | [ 2.07991487e-01 5.98973347e-04 1.58096878e-03 1.49042813e-04 3.81050849e-08 3.55238165e-06 -6.15002111e-08] | [[ nan nan 0.0971779 -0.00215108] [ nan -0.01016171 0.01197133 -0.00039102] [ 0.11081358 -0.00478708 0.00942195 -0.00038003] [-0.0019262 -0.00432226 0.00282603 -0.0005177 ]] | 6035 | 1350.204515 | 87.65843 | 41.46244 |  |  |  | 41.46244 | 1.125487 | 0.2108459 | 283.6757 | 4.7428 | 1.125487 | 0.2108459 | 0.2108459 | 0.6928817 | 0.5002487 | 50.10995 | 44.52291 | 47.31643 | 19.03871 | 0.4591796 | 0.8274293 | 2.177797 | 6.757118 | 0.5411321 | 5.587034 | 44.52291
S4 | 4 | 2 | 500 | 3 | 100x3.tiff | 1600 | 1200 | 429559.68 | 3844 | 315.6468 | 85.758 | 60.12006 | (np.float64(138.420395421436), np.float64(1449.0270551508845)) | (103, 1405, 183, 1492) | 860.014276 | 149.3009 | 40.56353 | 28.43679 | (np.float64(65.47284703433922), np.float64(685.3897970863684)) | (48.718999999999994, 664.5649999999999, 86.559, 705.716) | 0.7131188 | 0.8669373 | 0.5522989 | -0.7180672 | 1 | 4434 | 992.014386 | 145.8904 | [[3.84400000e+03 1.69240000e+05 8.70845600e+06 4.92451186e+08] [1.36156000e+05 5.54934600e+06 2.67870050e+08 1.43542278e+10] [6.20065000e+06 2.42751252e+08 1.11602402e+10 5.68734993e+11] [3.18508222e+08 1.22005805e+10 5.40087992e+11 2.63319625e+13]] | [[ 3.84400000e+03 1.56035185e-11 1.25731719e+06 -1.66843279e+06] [ 3.88382659e-11 -4.45201721e+05 -1.38506357e+06 -3.16734693e+08] [ 1.37795064e+06 1.29333449e+06 3.24903763e+08 1.67097446e+09] [ 1.26363398e+06 -2.84173702e+08 -2.01772938e+09 -1.48518419e+11]] | [ 1.78343794e-01 3.69776646e-03 7.16654968e-05 1.85206724e-07 6.65508270e-13 -7.76554275e-09 1.11268237e-13] | [[ nan nan 0.08508992 -0.00182117] [ nan -0.03012937 -0.00151186 -0.00557629] [ 0.09325388 0.00141173 0.00572011 0.00047449] [ 0.00137931 -0.00500304 -0.00057296 -0.00068022]] | 3844 | 860.014276 | 69.95951 | 33.09085 |  |  |  | 33.09085 | 1.426446 | 0.4848312 | 149.3009 | 2.062573 | 1.426446 | 0.4848312 | 0.4848312 | 0.8669373 | 0.5522989 | 40.56353 | 28.43679 | 34.50016 | 23.0411 | 0.6962982 | 0.8157782 | 1.436166 | 6.568163 | 0.2868812 | 12.12675 | 28.43679
S4 | 4 | 2 | 500 | 3 | 100x3.tiff | 1600 | 1200 | 429559.68 | 4022 | 325.4041 | 91.1918 | 63.05652 | (np.float64(861.535305818001), np.float64(272.34634510193933)) | (808, 234, 905, 307) | 899.838038 | 153.9161 | 43.13372 | 29.82573 | (np.float64(407.50619965191447), np.float64(128.8198212332173)) | (382.18399999999997, 110.68199999999999, 428.065, 145.21099999999998) | 0.7224039 | 0.7922001 | 0.5679989 | -0.4678075 | 1 | 5077 | 1135.872133 | 189.3014 | [[4.02200000e+03 1.54229000e+05 7.13544300e+06 3.65099945e+08] [2.15319000e+05 7.81762000e+06 3.41347670e+08 1.65364210e+10] [1.33957630e+07 4.77292612e+08 2.02917348e+10 9.56124161e+11] [9.11240967e+08 3.22369908e+10 1.34852314e+12 6.23817285e+13]] | [[ 4.02200000e+03 6.76436684e-12 1.22132454e+06 -2.18487942e+06] [-3.09228199e-11 -4.39076681e+05 -6.97648128e+06 -2.69837902e+08] [ 1.86859449e+06 1.06262699e+07 6.31199931e+08 7.09516606e+09] [-5.97685645e+06 -6.37192150e+08 -1.26736936e+10 -4.08690004e+11]] | [ 1.91013018e-01 4.54798960e-03 1.31491905e-03 2.27128277e-04 1.20210837e-07 1.49497683e-05 -3.09218617e-08] | [[ nan nan 0.0755 -0.00212972] [ nan -0.0271429 -0.00680035 -0.00414741] [ 0.11551302 0.01035799 0.00970154 0.00171955] [-0.00582596 -0.00979364 -0.00307154 -0.0015618 ]] | 4022 | 899.838038 | 71.56095 | 33.84833 |  |  |  | 33.84833 | 1.446192 | 0.4773159 | 153.9161 | 2.095049 | 1.446192 | 0.4773159 | 0.4773159 | 0.7922001 | 0.5679989 | 43.13372 | 29.82573 | 36.47973 | 23.38515 | 0.6908805 | 0.78473 | 1.447428 | 6.077715 | 0.2775961 | 13.30799 | 29.82573
S4 | 4 | 2 | 500 | 3 | 100x3.tiff | 1600 | 1200 | 429559.68 | 7055 | 599.1097 | 153.9076 | 77.79661 | (np.float64(890.2365698086463), np.float64(337.4518781006378)) | (819, 294, 961, 390) | 1578.408095 | 283.3789 | 72.79829 | 36.7978 | (np.float64(421.0818975194897), np.float64(159.61473834160168)) | (387.387, 139.06199999999998, 454.553, 184.47) | 0.8628406 | 0.7008742 | 0.5175323 | 0.2462806 | 1 | 10066 | 2252.056114 | 235.8349 | [[7.05500000e+03 3.06553000e+05 1.64511850e+07 1.00852160e+09] [5.02574000e+05 2.36763660e+07 1.37011479e+09 8.94992308e+10] [4.57841860e+07 2.31712339e+09 1.41023064e+11 9.55443551e+12] [4.64661988e+09 2.49351274e+11 1.57483686e+13 1.09393747e+15]] | [[ 7.05500000e+03 -2.72635248e-11 3.13088141e+06 2.16013588e+07] [-2.29277930e-10 1.83858182e+06 3.84091315e+07 2.23467497e+09] [ 9.98253816e+06 6.57660013e+07 4.73949560e+09 1.11793110e+11] [-3.71320378e+07 5.40160945e+09 1.22499706e+11 6.49421245e+12]] | [ 2.63464388e-01 2.44077884e-02 3.09437780e-03 4.36823629e-04 -3.68735714e-07 -5.91633207e-05 -3.49224774e-07] | [[ nan nan 0.06290318 0.005167 ] [ nan 0.03693932 0.00918739 0.0063639 ] [ 0.20056121 0.01573109 0.01349712 0.00379032] [-0.00888191 0.01538268 0.00415332 0.00262143]] | 7055 | 1578.408095 | 94.77713 | 44.82958 |  |  |  | 44.82958 | 1.978333 | 0.2469984 | 283.3789 | 4.048609 | 1.978333 | 0.2469984 | 0.2469984 | 0.7008742 | 0.5175323 | 72.79829 | 36.7978 | 54.79804 | 22.27982 | 0.4969893 | 0.6158054 | 2.012116 | 3.742715 | 0.1371594 | 36.00049 | 36.7978
S4 | 4 | 2 | 500 | 3 | 100x3.tiff | 1600 | 1200 | 429559.68 | 6856 | 839.2357 | 158.9751 | 96.4811 | (np.float64(322.46309801633606), np.float64(63.78150525087515)) | (238, 15, 395, 129) | 1533.886024 | 396.9585 | 75.19523 | 45.63556 | (np.float64(152.52504536172694), np.float64(30.168651983663946)) | (112.574, 7.095, 186.83499999999998, 61.016999999999996) | 0.7947825 | 0.5906272 | 0.3830596 | -0.1543415 | 1 | 11608 | 2597.046232 | 247.2048 | [[6.85600000e+03 3.34446000e+05 2.04651820e+07 1.44063311e+09] [5.79079000e+05 2.72092160e+07 1.65457043e+09 1.17044113e+11] [5.95786590e+07 2.63028496e+09 1.53465575e+11 1.05663998e+13] [6.68664522e+09 2.75301599e+11 1.51940422e+13 1.00501336e+15]] | [[ 6.85600000e+03 -2.92459390e-11 4.15040269e+06 3.73849491e+07] [-3.77440301e-11 -1.03912928e+06 2.73983416e+07 -1.22757410e+09] [ 1.06678527e+07 -1.00515547e+08 4.38520077e+09 -9.04455448e+10] [-1.47632664e+08 -3.17396552e+09 4.81519047e+10 -2.73582819e+12]] | [ 3.15250262e-01 2.11801192e-02 1.10704959e-02 1.21744242e-03 3.97351203e-06 5.15334628e-05 -2.04630854e-06] | [[ nan nan 0.08829754 0.0096055 ] [ nan -0.02210691 0.00703959 -0.00380921] [ 0.22695272 -0.02582594 0.01360746 -0.00338953] [-0.03793197 -0.00984895 0.00180454 -0.00123824]] | 6856 | 1533.886024 | 93.43089 | 44.19281 |  |  |  | 44.19281 | 1.647733 | 0.1223243 | 396.9585 | 8.17499 | 1.647733 | 0.1223243 | 0.1223243 | 0.5906272 | 0.3830596 | 75.19523 | 45.63556 | 60.4154 | 15.45639 | 0.3497489 | 0.5877076 | 2.859194 | 3.408963 | 0.2052175 | 29.55967 | 45.63556
S4 | 4 | 2 | 500 | 3 | 100x3.tiff | 1600 | 1200 | 429559.68 | 8684 | 816.9687 | 228.5196 | 61.34912 | (np.float64(673.9842238599724), np.float64(219.15142791340395)) | (568, 172, 781, 271) | 1942.862636 | 386.4262 | 108.0897 | 29.01813 | (np.float64(318.79453788576694), np.float64(103.65862540304006)) | (268.664, 81.356, 369.41299999999995, 128.183) | 0.9632899 | 0.6746426 | 0.4118177 | -0.2041983 | 1 | 12872 | 2879.839688 | 345.8955 | [[8.68400000e+03 4.09463000e+05 2.24310050e+07 1.36208210e+09] [9.20367000e+05 3.81741920e+07 1.87594076e+09 1.04261854e+11] [1.24805947e+08 4.78143736e+09 2.15547949e+11 1.09636657e+13] [1.90079901e+10 6.96188609e+11 2.96422458e+13 1.40969611e+15]] | [[ 8.68400000e+03 -4.90132379e-11 3.12423987e+06 9.80344547e+06] [ 7.27197857e-10 -5.22242625e+06 -8.90218119e+06 -4.00571889e+09] [ 2.72615648e+07 3.64833534e+06 8.91393559e+09 2.01706022e+10] [ 1.93710183e+06 -2.52401163e+10 -4.26095381e+09 -1.56100249e+13]] | [ 4.02931400e-01 1.21630336e-01 1.66397486e-05 4.64636257e-06 4.02142209e-11 -3.32815449e-07 7.20629118e-12] | [[ nan nan 4.14290277e-02 1.39501604e-03] [ nan -6.92520584e-02 -1.26676744e-03 -6.11675414e-03] [ 3.61502372e-01 5.19152814e-04 1.36116272e-02 3.30521346e-04] [ 2.75646774e-04 -3.85417924e-02 -6.98212267e-05 -2.74488616e-03]] | 8684 | 1942.862636 | 105.1514 | 49.7366 |  |  |  | 49.7366 | 3.724904 | 0.1635004 | 386.4262 | 6.116192 | 3.724904 | 0.1635004 | 0.1635004 | 0.6746426 | 0.4118177 | 108.0897 | 29.01813 | 68.55394 | 20.11109 | 0.4043519 | 0.4601417 | 2.473094 | 2.089695 | 0.03671009 | 79.07162 | 29.01813
S4 | 4 | 2 | 500 | 3 | 100x3.tiff | 1600 | 1200 | 429559.68 | 2946 | 331.333 | 80.0468 | 55.15591 | (np.float64(760.70366598778), np.float64(1512.4236252545825)) | (723, 1490, 800, 1545) | 659.105634 | 156.7205 | 37.86214 | 26.08875 | (np.float64(359.8128340122199), np.float64(715.3763747454175)) | (341.979, 704.77, 378.4, 730.785) | 0.7247178 | 0.7975095 | 0.6956316 | -0.2623185 | 1 | 3694 | 826.454926 | 141.5412 | [[2.94600000e+03 6.60600000e+04 2.08311400e+06 7.60738200e+07] [1.11075000e+05 2.33551600e+06 6.84355040e+07 2.32724904e+09] [5.32604500e+06 1.06925932e+08 2.95794038e+09 9.46237441e+10] [2.89976193e+08 5.67388604e+09 1.51509594e+11 4.65142474e+12]] | [[ 2.94600000e+03 9.18376486e-12 6.01809316e+05 2.37335916e+06] [ 2.50679477e-11 -1.55188175e+05 -3.14576750e+06 -9.52996518e+07] [ 1.13811030e+06 -8.00978927e+05 2.22344799e+08 6.94783678e+08] [ 3.34291004e+06 -7.60010230e+07 -1.13288876e+09 -5.08056091e+10]] | [ 2.00476605e-01 5.09737070e-03 8.38864750e-04 1.13168442e-05 -1.82253179e-11 -7.77576521e-07 1.10248996e-09] | [[ nan nan 0.06934153 0.00503827] [ nan -0.01788106 -0.00667797 -0.00372729] [ 0.13113507 -0.00170035 0.00869618 0.00050065] [ 0.00709648 -0.0029725 -0.00081634 -0.0006745 ]] | 2946 | 659.105634 | 61.24511 | 28.96894 |  |  |  | 28.96894 | 1.451282 | 0.3372198 | 156.7205 | 2.965425 | 1.451282 | 0.3372198 | 0.3372198 | 0.7975095 | 0.6956316 | 37.86214 | 26.08875 | 31.97544 | 16.82245 | 0.5807063 | 0.7651163 | 1.722041 | 5.777695 | 0.2752822 | 11.77339 | 26.08875
S4 | 4 | 2 | 500 | 3 | 100x3.tiff | 1600 | 1200 | 429559.68 | 7754 | 1138.504 | 153.4476 | 110.094 | (np.float64(773.1693319576992), np.float64(1426.7108589115296)) | (711, 1348, 842, 1490) | 1734.794666 | 538.5123 | 72.58072 | 52.07447 | (np.float64(365.7090940159917), np.float64(674.8342362651534)) | (336.303, 637.6039999999999, 398.26599999999996, 704.77) | 0.6965896 | 0.5545702 | 0.4168369 | -1.439893 | 1 | 13982 | 3128.178878 | 226.7218 | [[7.75400000e+03 6.10324000e+05 5.93558460e+07 6.42844050e+09] [4.82061000e+05 3.72268650e+07 3.50052207e+09 3.69186023e+11] [3.59377430e+07 2.69759034e+09 2.44427063e+11 2.50445227e+13] [3.03514122e+09 2.19061146e+11 1.90350586e+13 1.88878572e+15]] | [[ 7.75400000e+03 1.44723344e-10 1.13167197e+07 -2.50065846e+07] [ 3.01270120e-11 -7.16570358e+05 -7.67874839e+07 9.84516309e+08] [ 5.96833267e+06 -4.20028790e+07 8.22466483e+09 -8.53517368e+10] [ 5.88212330e+07 -3.69486418e+09 -8.87060199e+09 -4.05797538e+12]] | [ 2.87487593e-01 8.48118886e-03 3.34739017e-03 1.71708496e-04 5.66048179e-08 1.11780810e-05 -1.17228239e-07] | [[ nan nan 0.18822139 -0.00472324] [ nan -0.01191811 -0.0145036 0.00211176] [ 0.09926621 -0.0079335 0.01764172 -0.00207908] [ 0.01111014 -0.0079254 -0.00021608 -0.00112255]] | 7754 | 1734.794666 | 99.36146 | 46.99797 |  |  |  | 46.99797 | 1.393787 | 0.07517384 | 538.5123 | 13.3025 | 1.393787 | 0.07517384 | 0.07517384 | 0.5545702 | 0.4168369 | 72.58072 | 52.07447 | 62.32759 | 12.88583 | 0.2741785 | 0.647527 | 3.647259 | 4.138238 | 0.3034104 | 20.50624 | 52.07447
S4 | 4 | 2 | 500 | 3 | 100x3.tiff | 1600 | 1200 | 429559.68 | 16485 | 2329.417 | 276.3809 | 152.1285 | (np.float64(169.51003942978465), np.float64(1522.1087655444344)) | (0, 1412, 304, 1600) | 3688.172565 | 1101.814 | 130.7282 | 71.9568 | (np.float64(80.17824865028814), np.float64(719.9574461025175)) | (0.0, 667.876, 143.792, 756.8) | 0.8348809 | 0.4730951 | 0.2884413 | -0.0551726 | 1 | 34845 | 7795.837005 | 538.7609 | [[1.64850000e+04 1.81514300e+06 2.23874587e+08 2.94414153e+10] [2.79437300e+06 3.04664481e+08 3.79555222e+10 5.07510587e+12] [5.52209353e+08 6.06464251e+10 7.64788154e+12 1.03361704e+15] [1.18082106e+11 1.31570143e+13 1.67756455e+15 2.28147133e+17]] | [[ 1.64850000e+04 -5.74686965e-11 2.40114320e+07 -4.96877412e+08] [ 1.27104727e-09 -3.02048050e+06 6.71694896e+08 -2.75277003e+10] [ 7.85350756e+07 8.67338462e+08 6.97745094e+10 -4.21926376e+11] [-2.14789115e+09 -2.55600274e+10 1.44544942e+12 -7.83516662e+13]] | [3.77348798e-01 4.07486006e-02 2.21232082e-02 1.90269070e-03 1.22856719e-05 3.56482313e-04 1.20454966e-06] | [[ nan nan 0.08835684 -0.01424055] [ nan -0.01111471 0.01925084 -0.00614473] [ 0.28899196 0.024858 0.01557507 -0.00073354] [-0.06155876 -0.00570551 0.00251299 -0.00106094]] | 16485 | 3688.172565 | 144.877 | 68.52684 |  |  |  | 68.52684 | 1.816759 | 0.03817723 | 1101.814 | 26.19362 | 1.816759 | 0.03817723 | 0.03817723 | 0.4730951 | 0.2884413 | 130.7282 | 71.9568 | 101.3425 | 13.38946 | 0.19539 | 0.5241933 | 5.11797 | 2.711956 | 0.1651191 | 58.77139 | 71.9568
S4 | 4 | 2 | 500 | 3 | 100x3.tiff | 1600 | 1200 | 429559.68 | 3204 | 277.8 | 67.74622 | 65.95024 | (np.float64(524.4229088639202), np.float64(164.22440699126093)) | (490, 134, 560, 202) | 716.827716 | 131.3994 | 32.04396 | 31.19446 | (np.float64(248.05203589263422), np.float64(77.67814450686642)) | (231.76999999999998, 63.382, 264.88, 95.54599999999999) | 0.2287309 | 0.8433798 | 0.6731092 | -1.042099 | 1 | 3799 | 849.946471 | 132.1479 | [[3.20400000e+03 9.68390000e+04 3.83372500e+06 1.74267575e+08] [1.10291000e+05 3.31253800e+06 1.30927116e+08 5.91459068e+09] [4.67974500e+06 1.36099668e+08 5.26723449e+09 2.33554077e+11] [2.21420357e+08 6.22247850e+09 2.35124072e+11 1.02213789e+13]] | [[ 3.20400000e+03 7.60280727e-12 9.06823651e+05 3.57909609e+06] [-5.91171556e-12 -2.09420715e+04 2.25073099e+05 -4.72215976e+07] [ 8.83207958e+05 -3.90107546e+06 2.25163269e+08 -1.25568868e+09] [-4.75252767e+05 7.48369730e+06 2.12578998e+08 -7.06431916e+09]] | [ 1.74371573e-01 2.19388819e-05 6.95617493e-04 4.92409878e-07 3.00261701e-12 -1.66686543e-09 -8.60444182e-12] | [[ nan nan 8.83360191e-02 6.15945221e-03] [ nan -2.04002093e-03 3.87339976e-04 -1.43569819e-03] [ 8.60355539e-02 -6.71356321e-03 6.84573406e-03 -6.74463111e-04] [-8.17887152e-04 2.27530012e-04 1.14181720e-04 -6.70347945e-05]] | 3204 | 716.827716 | 63.87065 | 30.21082 |  |  |  | 30.21082 | 1.027232 | 0.5217203 | 131.3994 | 1.916736 | 1.027232 | 0.5217203 | 0.5217203 | 0.8433798 | 0.6731092 | 32.04396 | 31.19446 | 31.61921 | 21.82134 | 0.7223021 | 0.9427928 | 1.384462 | 8.77268 | 0.7712691 | 0.8494953 | 31.19446
S4 | 4 | 2 | 500 | 3 | 100x3.tiff | 1600 | 1200 | 429559.68 | 10997 | 1259.593 | 200.6768 | 105.5168 | (np.float64(339.17850322815315), np.float64(850.985177775757)) | (264, 770, 432, 923) | 2460.347813 | 595.7875 | 94.92015 | 49.90945 | (np.float64(160.43143202691644), np.float64(402.51598908793306)) | (124.872, 364.21, 204.33599999999998, 436.57899999999995) | 0.8506054 | 0.6263599 | 0.4278322 | 0.684432 | 1 | 17557 | 3928.010053 | 394.7482 | [[1.09970000e+04 8.90594000e+05 8.77822760e+07 9.58261252e+09] [8.26738000e+05 7.67633120e+07 8.10645532e+09 9.18453431e+11] [8.18268580e+07 8.09222232e+09 8.80533810e+11 1.01182145e+14] [9.24151710e+09 9.48894821e+11 1.05111686e+14 1.21755737e+16]] | [[ 1.09970000e+04 1.20508048e-11 1.56573626e+07 -6.24792881e+07] [-3.19460014e-10 9.80978810e+06 -8.17796694e+07 2.49003878e+10] [ 1.96739326e+07 -9.51069205e+06 3.03069836e+10 -3.80598492e+11] [ 1.31782785e+08 3.62848164e+10 -7.11589821e+10 8.99336117e+13]] | [ 2.92153510e-01 2.74228826e-02 8.91450095e-04 4.77696756e-05 -9.73075815e-09 -7.81611976e-06 1.57708704e-09] | [[ nan nan 0.1294703 -0.00492664] [ nan 0.08111687 -0.00644852 0.01872334] [ 0.16268321 -0.00074994 0.02278873 -0.00272902] [ 0.01039138 0.02728364 -0.00051023 0.00614929]] | 10997 | 2460.347813 | 118.3293 | 55.96974 |  |  |  | 55.96974 | 1.901847 | 0.08710108 | 595.7875 | 11.48091 | 1.901847 | 0.08710108 | 0.08710108 | 0.6263599 | 0.4278322 | 94.92015 | 49.90945 | 72.4148 | 16.51829 | 0.2951289 | 0.5896508 | 3.38835 | 3.431544 | 0.1493946 | 45.01069 | 49.90945
S4 | 4 | 2 | 500 | 3 | 100x3.tiff | 1600 | 1200 | 429559.68 | 7707 | 678.6488 | 154.8944 | 77.22037 | (np.float64(638.3241209290255), np.float64(1340.2762423770598)) | (549, 1290, 710, 1383) | 1724.279403 | 321.0009 | 73.26507 | 36.52524 | (np.float64(301.92730919942903), np.float64(633.9506626443492)) | (259.67699999999996, 610.17, 335.83, 654.159) | 0.8668693 | 0.7302445 | 0.5147265 | -0.2613557 | 1 | 10554 | 2361.235866 | 234.7824 | [[7.70700000e+03 3.87479000e+05 2.29331090e+07 1.47334759e+09] [6.88421000e+05 3.24434370e+07 1.83760826e+09 1.14434181e+11] [7.24695590e+07 3.32323134e+09 1.83859445e+11 1.12333055e+13] [8.33347683e+09 3.79758010e+11 2.08152133e+13 1.26108817e+15]] | [[ 7.70700000e+03 -4.32009983e-12 3.45212088e+06 -2.67622877e+07] [ 1.82765802e-10 -2.16778405e+06 7.10453039e+06 -1.80433826e+09] [ 1.09769583e+07 6.70050376e+07 4.06863106e+09 2.86236023e+10] [-1.00817132e+08 -5.28445175e+09 -2.65254930e+10 -3.15350239e+12]] | [2.42922588e-01 2.13770115e-02 2.45662938e-03 3.82534367e-04 3.67293768e-07 5.36181182e-05 5.10939070e-08] | [[ nan nan 0.05811862 -0.00513227] [ nan -0.036496 0.00136245 -0.0039415 ] [ 0.18480397 0.01284973 0.00888776 0.00071224] [-0.01933397 -0.01154367 -0.00066003 -0.00089382]] | 7707 | 1724.279403 | 99.05987 | 46.85532 |  |  |  | 46.85532 | 2.005875 | 0.2102834 | 321.0009 | 4.755487 | 2.005875 | 0.2102834 | 0.2102834 | 0.7302445 | 0.5147265 | 73.26507 | 36.52524 | 54.89515 | 21.48629 | 0.4585667 | 0.6395315 | 2.180708 | 4.036673 | 0.1331307 | 36.73983 | 36.52524
S4 | 4 | 2 | 500 | 3 | 100x3.tiff | 1600 | 1200 | 429559.68 | 21304 | 3122.297 | 346.2374 | 167.7357 | (np.float64(586.3076417574165), np.float64(1437.4612748779573)) | (439, 1320, 725, 1555) | 4766.322616 | 1476.846 | 163.7703 | 79.33899 | (np.float64(277.323514551258), np.float64(679.9191830172738)) | (207.647, 624.36, 342.92499999999995, 735.515) | 0.8748174 | 0.4539624 | 0.3169766 | 0.4920938 | 1 | 46929 | 10499.38 | 624.4993 | [[2.13040000e+04 2.50239500e+06 3.58666083e+08 5.68134400e+10] [3.13824200e+06 4.19490125e+08 6.37414556e+10 1.04337152e+13] [5.94638252e+08 8.30085883e+10 1.27948665e+13 2.11018513e+15] [1.26566363e+11 1.78169294e+13 2.74467283e+15 4.52233589e+17]] | [[ 2.13040000e+04 -4.09670520e-10 6.47315761e+07 -5.22842217e+08] [-1.14175691e-09 5.08682188e+07 -1.04289093e+09 3.26649762e+11] [ 1.32351224e+08 -1.82493360e+09 4.01197216e+11 -1.12524980e+13] [-2.10888455e+07 4.45311946e+11 -1.09929126e+13 2.78607001e+15]] | [ 4.34236591e-01 7.24441568e-02 7.78848931e-03 1.51401672e-03 1.36736138e-06 1.06490145e-04 -5.01600170e-06] | [[ nan nan 0.14262441 -0.00789256] [ nan 0.11207899 -0.01574295 0.03378305] [ 0.29161218 -0.02754826 0.04149296 -0.00797324] [-0.00031835 0.04605543 -0.00778931 0.01352532]] | 21304 | 4766.322616 | 164.697 | 77.90167 |  |  |  | 77.90167 | 2.064184 | 0.02746139 | 1476.846 | 36.41476 | 2.064184 | 0.02746139 | 0.02746139 | 0.4539624 | 0.3169766 | 163.7703 | 79.33899 | 121.5546 | 12.90946 | 0.1657148 | 0.4756764 | 6.034464 | 2.233176 | 0.1251826 | 84.43131 | 79.33899
S4 | 4 | 2 | 500 | 3 | 100x3.tiff | 1600 | 1200 | 429559.68 | 3526 | 343.6884 | 92.90078 | 51.98499 | (np.float64(753.1429381735678), np.float64(1574.455757231991)) | (702, 1548, 802, 1600) | 788.868454 | 162.5646 | 43.94207 | 24.5889 | (np.float64(356.23660975609755), np.float64(744.7175731707316)) | (332.046, 732.204, 379.346, 756.8) | 0.8287794 | 0.8568651 | 0.6780769 | 0.07590486 | 1 | 4115 | 920.644835 | 107.4869 | [[3.52600000e+03 9.32830000e+04 3.07093500e+06 1.13432497e+08] [1.80330000e+05 4.86954900e+06 1.62350561e+08 6.02843091e+09] [1.11170520e+07 3.03573671e+08 1.01021779e+10 3.72544401e+11] [7.56494304e+08 2.08203725e+10 6.88519418e+11 2.51237154e+13]] | [[ 3.52600000e+03 -2.62545541e-12 6.03062598e+05 2.79630781e+05] [-4.96243047e-11 9.87822984e+04 6.72011518e+04 1.44108608e+07] [ 1.89444596e+06 -6.40391802e+05 2.36294414e+08 1.27071719e+08] [-5.83946423e+06 1.29872432e+08 -1.09534855e+09 1.71237634e+10]] | [2.00882622e-01 1.10415148e-02 7.58470007e-05 6.13724980e-05 4.13236032e-09 6.44659096e-06 6.75827485e-10] | [[ nan nan 4.85062587e-02 3.78773168e-04] [ nan 7.94537703e-03 9.10271502e-05 3.28732770e-04] [ 1.52376364e-01 -8.67441097e-04 5.39022049e-03 4.88158466e-05] [-7.90983152e-03 2.96257975e-03 -4.20788886e-04 1.10782201e-04]] | 3526 | 788.868454 | 67.0033 | 31.69256 |  |  |  | 31.69256 | 1.787069 | 0.3751133 | 162.5646 | 2.665861 | 1.787069 | 0.3751133 | 0.3751133 | 0.8568651 | 0.6780769 | 43.94207 | 24.5889 | 34.26548 | 19.41058 | 0.6124649 | 0.7212351 | 1.632747 | 5.133972 | 0.1712206 | 19.35317 | 24.5889
S4 | 4 | 2 | 500 | 3 | 100x3.tiff | 1600 | 1200 | 429559.68 | 1516 | 193.8234 | 69.94354 | 30.73232 | (np.float64(405.8476253298153), np.float64(590.0171503957783)) | (380, 572, 443, 615) | 339.173164 | 91.67846 | 33.08329 | 14.53639 | (np.float64(191.96592678100262), np.float64(279.07811213720316)) | (179.73999999999998, 270.556, 209.539, 290.895) | 0.8982976 | 0.8352617 | 0.5596161 | -0.423143 | 1 | 1815 | 406.068135 | 149.1084 | [[1.51600000e+03 2.73140000e+04 6.44678000e+05 1.76571620e+07] [3.91850000e+04 5.65958000e+05 1.11605460e+07 2.64682406e+08] [1.41329700e+06 1.77709920e+07 3.05262328e+08 6.34666378e+09] [5.94854630e+07 6.83519768e+08 1.06306791e+10 1.98064278e+11]] | [[ 1.51600000e+03 -6.39488462e-14 1.52557554e+05 5.44596725e+05] [ 2.58992827e-12 -1.40044038e+05 -4.56460404e+05 -3.06586302e+07] [ 4.00457801e+05 -4.52980942e+05 4.53514638e+07 1.08258216e+08] [ 2.25332524e+06 -7.24231656e+07 7.42725040e+07 -1.51534015e+10]] | [ 2.40623915e-01 2.64870080e-02 2.09147688e-03 4.04261468e-04 2.98905556e-07 3.83684339e-05 -2.20983832e-07] | [[ nan nan 0.0663797 0.00608593] [ nan -0.06093492 -0.005101 -0.00879944] [ 0.17424421 -0.00506211 0.01301648 0.00079802] [ 0.02518117 -0.02078643 0.0005475 -0.00286889]] | 1516 | 339.173164 | 43.9344 | 20.78097 |  |  |  | 20.78097 | 2.275895 | 0.5071037 | 91.67846 | 1.971983 | 2.275895 | 0.5071037 | 0.5071037 | 0.8352617 | 0.5596161 | 33.08329 | 14.53639 | 23.80984 | 14.79838 | 0.7121121 | 0.6281409 | 1.404273 | 3.894161 | 0.1017024 | 18.5469 | 14.53639
S4 | 4 | 2 | 500 | 3 | 100x3.tiff | 1600 | 1200 | 429559.68 | 6092 | 440.4579 | 134.9159 | 62.05333 | (np.float64(405.63033486539723), np.float64(457.2000984898227)) | (369, 390, 447, 524) | 1362.957068 | 208.3366 | 63.81523 | 29.35122 | (np.float64(191.86314839133289), np.float64(216.25564658568612)) | (174.53699999999998, 184.47, 211.43099999999998, 247.85199999999998) | 0.8879496 | 0.7806253 | 0.582855 | 1.569617 | 1 | 7804 | 1745.981116 | 192.0714 | [[6.09200000e+03 4.09383000e+05 3.44410990e+07 3.23671913e+09] [2.23152000e+05 1.50022820e+07 1.25788502e+09 1.18240877e+11] [9.64026200e+06 6.50251476e+08 5.40254947e+10 5.03194580e+12] [4.62124980e+08 3.12141455e+10 2.55650926e+12 2.34390238e+14]] | [[ 6.09200000e+03 -4.22915036e-11 6.93052108e+06 -9.18951221e+06] [ 4.30304681e-11 6.44562180e+03 -4.57026634e+06 5.12816247e+08] [ 1.46612951e+06 1.95270956e+06 1.20115288e+09 -1.01778861e+09] [ 1.58932463e+06 -8.12297211e+07 -6.02289891e+09 1.32844634e+11]] | [2.26248804e-01 2.16793603e-02 5.48850422e-05 7.30060014e-06 1.35795581e-10 7.64857210e-07 5.40003799e-11] | [[ nan nan 1.86743760e-01 -3.17243493e-03] [ nan 1.73678088e-04 -1.57776302e-03 2.26820390e-03] [ 3.95050438e-02 6.74121093e-04 5.31274047e-03 -5.76763750e-05] [ 5.48672102e-04 -3.59281850e-04 -3.41307587e-04 9.64504900e-05]] | 6092 | 1362.957068 | 88.07142 | 41.65778 |  |  |  | 41.65778 | 2.174193 | 0.3946035 | 208.3366 | 2.53419 | 2.174193 | 0.3946035 | 0.3946035 | 0.7806253 | 0.582855 | 63.81523 | 29.35122 | 46.58323 | 26.16836 | 0.6281747 | 0.6527874 | 1.591914 | 4.205749 | 0.1120504 | 34.46401 | 29.35122
S4 | 4 | 2 | 500 | 3 | 100x3.tiff | 1600 | 1200 | 429559.68 | 5200 | 504.8133 | 127.732 | 61.57072 | (np.float64(502.0980769230769), np.float64(114.63230769230769)) | (438, 77, 569, 152) | 1163.3908 | 238.7767 | 60.41725 | 29.12295 | (np.float64(237.49239038461536), np.float64(54.22108153846153)) | (207.17399999999998, 36.421, 269.137, 71.896) | 0.8761545 | 0.742645 | 0.5292621 | -0.1533833 | 1 | 7002 | 1566.550458 | 233.2387 | [[5.20000000e+03 1.95688000e+05 8.69126600e+06 4.28041468e+08] [3.33310000e+05 1.19286290e+07 4.95729017e+08 2.26949926e+10] [2.65720440e+07 9.32076581e+08 3.74917902e+10 1.65248906e+12] [2.39705798e+09 8.30329954e+10 3.26859804e+12 1.40540051e+14]] | [[ 5.20000000e+03 -6.73594514e-12 1.32707497e+06 1.08728428e+06] [ 2.15209184e-10 -6.14595477e+05 -1.51071274e+07 -4.24941176e+08] [ 5.20751398e+06 1.08980215e+07 1.45478713e+09 1.36398636e+10] [ 2.62577982e+07 -1.69414126e+09 -2.91854178e+10 -1.12453806e+12]] | [ 2.41663793e-01 2.26608144e-02 1.61033738e-03 7.04845271e-05 -1.09184292e-08 -3.92463021e-06 -2.10875059e-08] | [[ nan nan 0.04907822 0.00055762] [ nan -0.02272912 -0.00774771 -0.00302217] [ 0.19258558 0.00558907 0.0103464 0.00134524] [ 0.01346635 -0.01204868 -0.00287842 -0.00153802]] | 5200 | 1163.3908 | 81.36858 | 38.48734 |  |  |  | 38.48734 | 2.074558 | 0.2564199 | 238.7767 | 3.899854 | 2.074558 | 0.2564199 | 0.2564199 | 0.742645 | 0.5292621 | 60.41725 | 29.12295 | 44.7701 | 19.48919 | 0.5063792 | 0.6370256 | 1.974805 | 4.005101 | 0.1238455 | 31.2943 | 29.12295
S4 | 4 | 2 | 500 | 3 | 100x3.tiff | 1600 | 1200 | 429559.68 | 4299 | 371.3036 | 94.37507 | 65.20042 | (np.float64(274.0730402419167), np.float64(1324.9532449406838)) | (231, 1293, 322, 1361) | 961.810971 | 175.6266 | 44.63941 | 30.8398 | (np.float64(129.6365480344266), np.float64(626.7028848569435)) | (109.26299999999999, 611.5889999999999, 152.30599999999998, 643.7529999999999) | 0.7229839 | 0.8032511 | 0.6947317 | 0.3127311 | 1 | 5352 | 1197.397608 | 105.219 | [[4.29900000e+03 1.37367000e+05 5.64993900e+06 2.58569691e+08] [1.85171000e+05 6.28299500e+06 2.67674681e+08 1.24977909e+10] [1.02505830e+07 3.68040171e+08 1.61171917e+10 7.64447520e+11] [6.47966009e+08 2.44668356e+10 1.09679579e+12 5.27498276e+13]] | [[ 4.29900000e+03 -5.30064881e-12 1.26061760e+06 -2.52583981e+06] [ 3.20099502e-11 3.66180681e+05 9.13309098e+05 1.51236413e+08] [ 2.27470507e+06 8.95575119e+06 6.45497371e+08 4.01251790e+09] [ 1.04853093e+07 5.66854186e+08 5.55240688e+09 2.55889487e+11]] | [ 1.91290837e-01 4.58108838e-03 6.29229156e-04 1.16640617e-04 3.07840730e-08 7.26611714e-06 -7.13191987e-09] | [[ nan nan 0.06821007 -0.00208443] [ nan 0.01981347 0.0007537 0.00190351] [ 0.12308077 0.00739066 0.00812442 0.00077025] [ 0.00865292 0.00713459 0.00106585 0.00074917]] | 4299 | 961.810971 | 73.98417 | 34.99451 |  |  |  | 34.99451 | 1.447461 | 0.3918492 | 175.6266 | 2.552002 | 1.447461 | 0.3918492 | 0.3918492 | 0.8032511 | 0.6947317 | 44.63941 | 30.8398 | 37.7396 | 21.90581 | 0.6259786 | 0.7839376 | 1.597499 | 6.065446 | 0.2770161 | 13.79961 | 30.8398
S4 | 4 | 2 | 500 | 3 | 100x3.tiff | 1600 | 1200 | 429559.68 | 9548 | 1037.835 | 167.1973 | 107.1175 | (np.float64(523.5756179304566), np.float64(1095.0696480938416)) | (455, 1027, 595, 1191) | 2136.164492 | 490.8958 | 79.08433 | 50.6666 | (np.float64(247.65126728110596), np.float64(517.967943548387)) | (215.21499999999997, 485.77099999999996, 281.435, 563.343) | 0.7678201 | 0.6260163 | 0.4158537 | 0.889573 | 1 | 15252 | 3412.314708 | 310.15 | [[9.54800000e+03 6.49929000e+05 5.70222530e+07 5.77930742e+09] [6.54760000e+05 4.93803870e+07 4.73072586e+09 5.16683571e+11] [5.56480800e+07 4.57916117e+09 4.65371756e+11 5.30778144e+13] [5.27401674e+09 4.63527138e+11 4.90496156e+13 5.75352745e+15]] | [[ 9.54800000e+03 5.68434189e-12 1.27818147e+07 1.57715465e+08] [-4.04327238e-10 4.81110421e+06 1.65409282e+08 1.97095166e+10] [ 1.07475084e+07 1.31367055e+08 1.70180304e+10 7.00836337e+11] [-1.61187947e+07 9.62662556e+09 4.25817583e+11 4.38633120e+13]] | [ 2.58097984e-01 1.16383237e-02 4.01217638e-03 1.33399707e-03 2.59332287e-06 1.32040715e-04 -1.67309009e-06] | [[ nan nan 0.14020635 0.01770489] [ nan 0.05277399 0.01856859 0.02264325] [ 0.11789163 0.01474706 0.01955114 0.00823992] [-0.00180947 0.01105953 0.00500645 0.00527779]] | 9548 | 2136.164492 | 110.2583 | 52.15217 |  |  |  | 52.15217 | 1.560877 | 0.1113951 | 490.8958 | 8.977059 | 1.560877 | 0.1113951 | 0.1113951 | 0.6260163 | 0.4158537 | 79.08433 | 50.6666 | 64.87547 | 17.40626 | 0.333759 | 0.6594501 | 2.996174 | 4.292039 | 0.2321799 | 28.41773 | 50.6666
S4 | 4 | 2 | 500 | 3 | 100x3.tiff | 1600 | 1200 | 429559.68 | 4967 | 382.6589 | 120.6368 | 56.92332 | (np.float64(468.42299174552045), np.float64(919.8149788604792)) | (428, 860, 512, 972) | 1111.261943 | 180.9977 | 57.06121 | 26.92473 | (np.float64(221.56407509563115), np.float64(435.0724850010066)) | (202.444, 406.78, 242.176, 459.756) | 0.8816751 | 0.810013 | 0.5279549 | 0.9812672 | 1 | 6132 | 1371.906228 | 242.6322 | [[4.96700000e+03 2.97101000e+05 2.12034030e+07 1.66649012e+09] [2.00781000e+05 1.36326760e+07 1.04917352e+09 8.70397116e+10] [1.02076270e+07 7.45839534e+08 5.99487638e+10 5.12724460e+12] [5.84613957e+08 4.46552961e+10 3.68980040e+12 3.21753497e+14]] | [[ 4.96700000e+03 5.25091082e-12 3.43231297e+06 -1.23984402e+07] [-1.87583282e-11 1.62296473e+06 -2.08666441e+06 2.62955278e+09] [ 2.09145829e+06 4.06036106e+06 1.80541966e+09 -1.63514064e+09] [ 2.90513230e+06 1.23836673e+09 3.91629757e+09 1.95989965e+12]] | [ 2.23896532e-01 2.02640160e-02 2.27621818e-04 2.32180535e-05 1.34324882e-09 6.43809879e-07 -1.02209350e-09] | [[ nan nan 0.13912288 -0.00713069] [ nan 0.06578407 -0.0012001 0.0214585 ] [ 0.08477365 0.00233523 0.01473315 -0.00018933] [ 0.00167082 0.01010571 0.00045347 0.00322001]] | 4967 | 1111.261943 | 79.52472 | 37.61519 |  |  |  | 37.61519 | 2.119286 | 0.4262656 | 180.9977 | 2.345955 | 2.119286 | 0.4262656 | 0.4262656 | 0.810013 | 0.5279549 | 57.06121 | 26.92473 | 41.99297 | 24.55859 | 0.6528902 | 0.6592077 | 1.531651 | 4.288884 | 0.1183249 | 30.13648 | 26.92473
S4 | 4 | 2 | 500 | 3 | 100x3.tiff | 1600 | 1200 | 429559.68 | 4093 | 328.8183 | 78.72799 | 71.70554 | (np.float64(224.95040312729049), np.float64(443.58905448326414)) | (183, 394, 265, 484) | 915.722797 | 155.5311 | 37.23834 | 33.91672 | (np.float64(106.4015406792084), np.float64(209.81762277058394)) | (86.559, 186.362, 125.345, 228.932) | 0.4128454 | 0.8454865 | 0.554607 | -1.322201 | 1 | 4841 | 1083.072089 | 134.9644 | [[4.09300000e+03 2.02968000e+05 1.16341820e+07 7.25363370e+08] [1.71703000e+05 8.45014200e+06 4.77294278e+08 2.93032538e+10] [8.53467700e+06 4.22033840e+08 2.35517621e+10 1.41941136e+12] [4.71809551e+08 2.35293438e+10 1.30167367e+12 7.71823175e+13]] | [[ 4.09300000e+03 5.40012479e-13 1.56919079e+06 -7.19409019e+06] [ 1.71951342e-12 -6.44474219e+04 -4.37257352e+06 -9.36259231e+04] [ 1.33166693e+06 4.21446791e+06 2.87992507e+08 1.04295526e+09] [ 2.04848105e+06 -5.73909138e+07 -7.13389697e+08 -1.63730682e+10]] | [ 1.73158151e-01 2.60221411e-04 5.42819551e-04 1.24309965e-05 2.39013296e-10 -4.98529345e-08 9.92776967e-10] | [[ nan nan 9.36682187e-02 -6.71230244e-03] [ nan -3.84699888e-03 -4.07974256e-03 -1.36543452e-06] [ 7.94899321e-02 3.93222527e-03 4.20006445e-03 2.37749479e-04] [ 1.91129440e-03 -8.36985445e-04 -1.62622535e-04 -5.83395525e-05]] | 4093 | 915.722797 | 72.18982 | 34.14578 |  |  |  | 34.14578 | 1.097935 | 0.475707 | 155.5311 | 2.102134 | 1.097935 | 0.475707 | 0.475707 | 0.8454865 | 0.554607 | 37.23834 | 33.91672 | 35.57753 | 23.55086 | 0.6897152 | 0.9169524 | 1.449874 | 8.298379 | 0.5871546 | 3.321618 | 33.91672
S4 | 4 | 2 | 500 | 3 | 100x3.tiff | 1600 | 1200 | 429559.68 | 7801 | 1076.272 | 145.8982 | 104.1262 | (np.float64(507.17702858607873), np.float64(825.5066017177285)) | (429, 741, 570, 892) | 1745.309929 | 509.0768 | 69.00987 | 49.25171 | (np.float64(239.89473452121524), np.float64(390.4646226124855)) | (202.917, 350.493, 269.61, 421.916) | 0.7004609 | 0.5910744 | 0.3663989 | -0.8375632 | 1 | 13198 | 2952.775342 | 251.5193 | [[7.80100000e+03 6.59236000e+05 6.38072860e+07 6.65160573e+09] [6.09859000e+05 4.90048980e+07 4.63277565e+09 4.78894861e+11] [5.52441590e+07 4.27694854e+09 3.94053900e+11 4.00666097e+13] [5.41579888e+09 4.07526982e+11 3.66067812e+13 3.65133762e+15]] | [[ 7.80100000e+03 -6.63078481e-11 8.09749191e+06 -1.09114218e+08] [-5.20969934e-11 -2.53221362e+06 7.24891616e+07 -5.23495824e+09] [ 7.56719452e+06 4.37426880e+06 4.88887795e+09 -5.81609056e+10] [-8.61868795e+07 -4.74168547e+09 6.09580039e+10 -4.94606657e+12]] | [ 2.57407472e-01 7.00156864e-03 3.70878899e-03 3.86223109e-04 -3.42779885e-09 -5.01312436e-06 4.62233593e-07] | [[ nan nan 0.13306075 -0.02030045] [ nan -0.0416102 0.01348644 -0.01102713] [ 0.12434672 0.00081382 0.01029813 -0.00138709] [-0.01603487 -0.00998808 0.0014538 -0.00133555]] | 7801 | 1745.309929 | 99.66214 | 47.14019 |  |  |  | 47.14019 | 1.401167 | 0.08462835 | 509.0768 | 11.81637 | 1.401167 | 0.08462835 | 0.08462835 | 0.5910744 | 0.3663989 | 69.00987 | 49.25171 | 59.13079 | 13.71353 | 0.2909095 | 0.6830935 | 3.437495 | 4.605322 | 0.2995391 | 19.75816 | 49.25171
S4 | 4 | 2 | 500 | 3 | 100x3.tiff | 1600 | 1200 | 429559.68 | 6602 | 686.6783 | 120.0397 | 85.99694 | (np.float64(52.691608603453496), np.float64(1461.6616176916086)) | (0, 1407, 106, 1517) | 1477.058858 | 324.7988 | 56.77877 | 40.67655 | (np.float64(24.923130869433503), np.float64(691.3659451681308)) | (0.0, 665.511, 50.138, 717.5409999999999) | 0.6976855 | 0.7573707 | 0.5662093 | -0.5197959 | 1 | 8717 | 1950.245693 | 228.535 | [[6.60200000e+03 3.60876000e+05 2.34916560e+07 1.70040630e+09] [3.47870000e+05 1.77674620e+07 1.08401155e+09 7.37973684e+10] [2.35615280e+07 1.16625101e+09 6.81928164e+10 4.42922581e+12] [1.77526932e+09 8.66568221e+10 4.93730752e+12 3.10955614e+14]] | [[ 6.60200000e+03 -3.89377419e-12 3.76559005e+06 4.64789296e+06] [ 1.48816071e-10 -1.24767495e+06 -1.74017276e+07 -1.76239940e+09] [ 5.23169812e+06 9.82377611e+06 2.47283879e+09 2.52172246e+10] [-1.75586743e+07 -1.54300710e+09 -2.88141671e+10 -1.85336969e+12]] | [ 2.06424191e-01 4.40907246e-03 1.44836413e-04 1.14146332e-04 3.32184620e-09 7.33498292e-06 -1.42959517e-08] | [[ nan nan 0.08639368 0.0013124 ] [ nan -0.02862532 -0.00491364 -0.0061246 ] [ 0.12003051 0.00277389 0.00859348 0.00107853] [-0.00495796 -0.00536218 -0.00123237 -0.00097557]] | 6602 | 1477.058858 | 91.68385 | 43.36646 |  |  |  | 43.36646 | 1.39586 | 0.1759457 | 324.7988 | 5.68357 | 1.39586 | 0.1759457 | 0.1759457 | 0.7573707 | 0.5662093 | 56.77877 | 40.67655 | 48.72766 | 18.19045 | 0.4194589 | 0.7637794 | 2.384024 | 5.757523 | 0.3023145 | 16.10222 | 40.67655
S5 | 5 | 2 | 550 | 1 | 100x1.tiff | 1600 | 1200 | 429559.68 | 30024 | 1195.385 | 290.0668 | 144.8516 | (np.float64(434.69058086863845), np.float64(524.71086464162)) | (302, 426, 587, 626) | 6717.239496 | 565.4171 | 137.2016 | 68.51482 | (np.float64(205.60864475086598), np.float64(248.18823897548626)) | (142.846, 201.498, 277.651, 296.098) | 0.8663869 | 0.8016447 | 0.5267368 | 0.4701283 | 1 | 37453 | 8379.322237 | 664.593 | [[3.00240000e+04 2.96369500e+06 3.56241753e+08 4.78302509e+10] [3.98390200e+06 4.41116712e+08 5.76771592e+10 8.25417896e+12] [6.62192508e+08 7.93631296e+10 1.09669740e+13 1.63375615e+15] [1.23869116e+11 1.58151397e+13 2.27618622e+15 3.48752266e+17]] | [[ 3.00240000e+04 5.29212230e-11 6.36928570e+07 9.09654398e+07] [-3.33091066e-09 4.78623009e+07 9.58175833e+08 2.24721033e+11] [ 1.33566237e+08 1.29578153e+09 3.75553528e+11 7.83147021e+12] [ 5.56444125e+08 5.43993662e+11 1.19829801e+13 2.65972163e+15]] | [ 2.18826509e-01 1.72847320e-02 8.10989742e-04 1.72852371e-04 6.43603506e-08 1.94628702e-05 -6.78822703e-09] | [[ nan nan 0.07065675 0.00058238] [ nan 0.05309535 0.00613442 0.00830306] [0.14816976 0.00829584 0.01387606 0.00166995] [0.00356246 0.02009964 0.0025552 0.00327312]] | 30024 | 6717.239496 | 195.5192 | 92.48057 |  |  |  | 92.48057 | 2.00251 | 0.2640358 | 565.4171 | 3.787365 | 2.00251 | 0.2640358 | 0.2640358 | 0.8016447 | 0.5267368 | 137.2016 | 68.51482 | 102.8582 | 47.5206 | 0.5138442 | 0.6740487 | 1.946115 | 4.484173 | 0.1336131 | 68.68678 | 68.51482
S5 | 5 | 2 | 550 | 1 | 100x1.tiff | 1600 | 1200 | 429559.68 | 21181 | 1056.396 | 180.4318 | 157.5209 | (np.float64(427.3913412964449), np.float64(368.7030357395779)) | (333, 283, 523, 443) | 4738.803949 | 499.6754 | 85.34426 | 74.50738 | (np.float64(202.15610443321845), np.float64(174.39653590482033)) | (157.509, 133.85899999999998, 247.379, 209.539) | 0.4876815 | 0.8496871 | 0.6967434 | 0.1271278 | 1 | 24928 | 5577.116512 | 282.8271 | [[2.11810000e+04 1.81527600e+06 1.88586966e+08 2.17461171e+10] [1.99930300e+06 1.72635407e+08 1.79445795e+10 2.07409428e+12] [2.31649699e+08 2.00879843e+10 2.07638025e+12 2.38736248e+14] [3.01024163e+10 2.60535643e+12 2.66897425e+14 3.04374579e+16]] | [[ 2.11810000e+04 -1.54670943e-10 3.30123021e+07 -7.48673817e+07] [ 1.94154381e-09 1.28907054e+06 -7.73517133e+07 1.29322353e+10] [ 4.29328072e+07 -8.45236744e+06 5.51193396e+10 -7.60991785e+10] [ 1.31720032e+08 -6.57433308e+09 1.21878963e+11 1.44934072e+13]] | [ 1.69280484e-01 5.21993286e-04 3.16158521e-05 2.32177058e-06 -1.98841245e-11 -3.28889190e-08 5.64476319e-13] | [[ nan nan 7.35839149e-02 -1.14663843e-03] [ nan 2.87331845e-03 -1.18468745e-03 1.36092508e-03] [ 9.56965686e-02 -1.29453029e-04 5.80048923e-03 -5.50259258e-05] [ 2.01737056e-03 -6.91850602e-04 8.81284513e-05 7.20086472e-05]] | 21181 | 4738.803949 | 164.2208 | 77.67646 |  |  |  | 77.67646 | 1.145447 | 0.2385079 | 499.6754 | 4.192733 | 1.145447 | 0.2385079 | 0.2385079 | 0.8496871 | 0.6967434 | 85.34426 | 74.50738 | 79.92582 | 37.93506 | 0.4883727 | 0.9101545 | 2.047617 | 8.175795 | 0.5123185 | 10.83688 | 74.50738
S5 | 5 | 2 | 550 | 1 | 100x1.tiff | 1600 | 1200 | 429559.68 | 10422 | 591.8671 | 140.6547 | 118.4747 | (np.float64(400.0793513720975), np.float64(627.9705430819421)) | (333, 564, 477, 719) | 2331.703638 | 279.9531 | 66.52968 | 56.03854 | (np.float64(189.23753319900212), np.float64(297.0300668777586)) | (157.509, 266.772, 225.62099999999998, 340.087) | 0.5389952 | 0.7643564 | 0.4669355 | 1.045404 | 1 | 13635 | 3050.544915 | 318.6006 | [[1.04220000e+04 6.66701000e+05 5.45940990e+07 5.25494910e+09] [6.99101000e+05 4.63463190e+07 3.77436268e+09 3.57115596e+11] [5.69798730e+07 3.70776368e+09 2.90810505e+11 2.64091084e+13] [5.19011612e+09 3.27582497e+11 2.45316154e+13 2.11584816e+15]] | [[ 1.04220000e+04 3.04112291e-11 1.19448740e+07 2.34294795e+08] [-2.11358042e-10 1.62444836e+06 -9.56077564e+07 3.02240831e+09] [ 1.00846314e+07 -1.55203620e+08 8.68894702e+09 -2.57780886e+11] [ 1.50021378e+07 4.87252859e+09 -2.03795527e+11 1.12532143e+13]] | [ 2.02816184e-01 1.18799502e-03 4.72493403e-03 1.03716083e-04 -2.87215182e-08 -3.13540101e-06 -6.66826261e-08] | [[ nan nan 0.10997132 0.02112929] [ nan 0.0149556 -0.00862215 0.00266993] [ 0.09284487 -0.01399665 0.00767563 -0.0022306 ] [ 0.00135293 0.00430429 -0.00176346 0.00095383]] | 10422 | 2331.703638 | 115.1942 | 54.48685 |  |  |  | 54.48685 | 1.187213 | 0.373863 | 279.9531 | 2.674776 | 1.187213 | 0.373863 | 0.373863 | 0.7643564 | 0.4669355 | 66.52968 | 56.03854 | 61.28411 | 33.31563 | 0.6114434 | 0.8189857 | 1.635474 | 6.619914 | 0.4610048 | 10.49114 | 56.03854
S5 | 5 | 2 | 550 | 1 | 100x1.tiff | 1600 | 1200 | 429559.68 | 9822 | 583.3047 | 168.1817 | 84.77374 | (np.float64(1149.8806760333944), np.float64(572.7582976990429)) | (1078, 493, 1200, 654) | 2197.466238 | 275.9031 | 79.54996 | 40.09798 | (np.float64(543.8935597637955), np.float64(270.9146748116473)) | (509.89399999999995, 233.189, 567.6, 309.342) | 0.8636684 | 0.8290707 | 0.5000509 | 1.014826 | 1 | 11847 | 2650.517463 | 342.7288 | [[9.82200000e+03 7.83386000e+05 7.62374560e+07 8.32542027e+09] [7.06012000e+05 6.21163690e+07 6.31223895e+09 7.03908537e+11] [5.87678780e+07 5.39126319e+09 5.57521155e+11 6.26345154e+13] [5.29858604e+09 4.95810202e+11 5.16040982e+13 5.80208769e+15]] | [[ 9.82200000e+03 3.90230070e-11 1.37559222e+07 5.05526788e+07] [ 2.20779839e-10 5.80605372e+06 -9.39228502e+07 1.71414323e+10] [ 8.01925815e+06 -1.30648853e+08 1.37983084e+10 -4.21306270e+11] [-7.85481582e+07 1.13806783e+10 -4.08036025e+11 3.46573592e+13]] | [2.25715769e-01 1.80245207e-02 2.59381754e-03 3.95592948e-04 3.07256826e-07 2.12034030e-05 2.57236998e-07] | [[ nan nan 0.14259026 0.00528743] [ nan 0.06018402 -0.00982362 0.01809036] [ 0.08312551 -0.01366488 0.01456217 -0.0044864 ] [-0.00821554 0.0120107 -0.00434509 0.00372388]] | 9822 | 2197.466238 | 111.8292 | 52.89519 |  |  |  | 52.89519 | 1.983889 | 0.3627596 | 275.9031 | 2.756647 | 1.983889 | 0.3627596 | 0.3627596 | 0.8290707 | 0.5000509 | 79.54996 | 40.09798 | 59.82397 | 31.85852 | 0.6022953 | 0.6649304 | 1.660315 | 4.363672 | 0.1363316 | 39.45198 | 40.09798
S5 | 5 | 2 | 550 | 1 | 100x1.tiff | 1600 | 1200 | 429559.68 | 10503 | 958.4428 | 218.0391 | 86.38923 | (np.float64(1124.5438446158241), np.float64(645.1794725316577)) | (1054, 560, 1200, 731) | 2349.825687 | 453.3434 | 103.1325 | 40.86211 | (np.float64(531.9092385032848), np.float64(305.16989050747407)) | (498.542, 264.88, 567.6, 345.763) | 0.91816 | 0.6363526 | 0.4206921 | 0.8989441 | 1 | 16505 | 3692.647145 | 399.0493 | [[1.05030000e+04 8.94640000e+05 9.72199820e+07 1.19141246e+10] [7.40922000e+05 7.59279410e+07 9.13801200e+09 1.18862835e+12] [6.73592440e+07 7.70906916e+09 9.78808179e+11 1.31183739e+14] [7.10316455e+09 8.65278872e+11 1.13025505e+14 1.53845831e+16]] | [[ 1.05030000e+04 -4.12001100e-10 2.10150187e+07 5.28814245e+07] [-1.98866701e-10 1.28165959e+07 9.63189444e+07 4.45729330e+10] [ 1.50917576e+07 1.63180388e+08 3.60578798e+10 6.79648937e+11] [ 2.22123311e+08 3.43581154e+10 7.08398008e+11 1.18663944e+14]] | [ 3.27312042e-01 5.68779536e-02 1.52677845e-03 1.15865345e-03 1.53772402e-06 2.27187451e-04 -1.01280047e-07] | [[ nan nan 0.19050354 0.00467756] [ nan 0.1161839 0.00851978 0.03847079] [0.1368085 0.01443393 0.03112147 0.00572384] [0.01964766 0.02965441 0.00596596 0.00975136]] | 10503 | 2349.825687 | 115.641 | 54.69818 |  |  |  | 54.69818 | 2.523915 | 0.1436782 | 453.3434 | 6.959999 | 2.523915 | 0.1436782 | 0.1436782 | 0.6363526 | 0.4206921 | 103.1325 | 40.86211 | 71.99729 | 20.73329 | 0.3790491 | 0.5303681 | 2.638181 | 2.776225 | 0.08184003 | 62.27037 | 40.86211
S5 | 5 | 2 | 550 | 1 | 100x1.tiff | 1600 | 1200 | 429559.68 | 13296 | 820.8154 | 162.6743 | 118.3993 | (np.float64(138.48164861612514), np.float64(1247.1815583634175)) | (47, 1184, 229, 1329) | 2974.700784 | 388.2457 | 76.94494 | 56.00286 | (np.float64(65.5018197954272), np.float64(589.9168771058964)) | (22.230999999999998, 560.0319999999999, 108.317, 628.617) | 0.6857572 | 0.7533144 | 0.5038272 | 0.2980904 | 1 | 17650 | 3948.81685 | 297.7626 | [[1.32960000e+04 8.40062000e+05 6.56177280e+07 5.90003178e+09] [1.21634000e+06 7.97535350e+07 6.40840705e+09 5.89603039e+11] [1.32371460e+08 8.79097795e+09 7.05935310e+11 6.47818696e+13] [1.59487664e+10 1.05835740e+12 8.38468041e+13 7.58621672e+15]] | [[ 1.32960000e+04 -6.53699317e-13 1.25413017e+07 1.69443492e+08] [-6.65750122e-10 2.90327830e+06 3.87218204e+07 7.75001923e+09] [ 2.10986715e+07 -1.03650543e+08 1.14533298e+10 3.18529510e+10] [-2.10755415e+07 6.24418853e+09 5.83875146e+10 1.25378204e+13]] | [ 1.90288976e-01 3.42196174e-03 6.00710041e-04 1.11666425e-05 7.99140790e-10 -2.84441254e-07 4.44758378e-10] | [[ nan nan 7.09415386e-02 8.31232234e-03] [ nan 1.64227792e-02 1.89956102e-03 3.29715801e-03] [ 1.19347437e-01 -5.08474370e-03 4.87268961e-03 1.17523888e-04] [-1.03389450e-03 2.65651937e-03 2.15425181e-04 4.01178841e-04]] | 13296 | 2974.700784 | 130.1115 | 61.54272 |  |  |  | 61.54272 | 1.373946 | 0.2479933 | 388.2457 | 4.032367 | 1.373946 | 0.2479933 | 0.2479933 | 0.7533144 | 0.5038272 | 76.94494 | 56.00286 | 66.4739 | 30.64761 | 0.4979892 | 0.7998281 | 2.008076 | 6.313832 | 0.3142428 | 20.94207 | 56.00286
S5 | 5 | 2 | 550 | 1 | 100x1.tiff | 1600 | 1200 | 429559.68 | 11322 | 806.3473 | 161.2398 | 107.4157 | (np.float64(420.9432962374139), np.float64(200.95884119413532)) | (340, 122, 505, 274) | 2533.059738 | 381.4023 | 76.26641 | 50.80761 | (np.float64(199.10617912029676), np.float64(95.053531884826)) | (160.82, 57.705999999999996, 238.86499999999998, 129.602) | 0.7457857 | 0.694857 | 0.4514354 | -0.6950226 | 1 | 16294 | 3645.440326 | 391.775 | [[1.13220000e+04 8.93972000e+05 8.29481080e+07 8.43944620e+09] [9.16440000e+05 6.73282110e+07 6.08004314e+09 6.11914770e+11] [8.83802440e+07 6.05772443e+09 5.33530513e+11 5.31110301e+13] [9.45115060e+09 6.01772053e+11 5.15078591e+13 5.05781261e+15]] | [[ 1.13220000e+04 -4.70095074e-11 1.23611148e+07 -6.20788930e+07] [-3.11857207e-10 -5.03282942e+06 1.60722619e+08 -1.51417354e+10] [ 1.42005696e+07 -1.05929618e+08 2.09086162e+10 -6.18061342e+11] [-1.51949875e+06 -1.98344331e+10 6.08867034e+11 -5.98318939e+13]] | [ 2.07209332e-01 6.37174765e-03 1.60897951e-03 2.87955983e-04 1.91349107e-07 2.23561610e-05 -4.24616968e-08] | [[ nan nan 0.09642982 -0.00455131] [ nan -0.03926141 0.01178336 -0.01043293] [ 0.11077952 -0.00776622 0.01440641 -0.00400222] [-0.0001114 -0.01366628 0.00394268 -0.00364116]] | 11322 | 2533.059738 | 120.0651 | 56.79077 |  |  |  | 56.79077 | 1.501082 | 0.2188209 | 381.4023 | 4.569948 | 1.501082 | 0.2188209 | 0.2188209 | 0.694857 | 0.4514354 | 76.26641 | 50.80761 | 63.53701 | 26.56575 | 0.4677829 | 0.7446368 | 2.137744 | 5.472537 | 0.2542143 | 25.4588 | 50.80761
S5 | 5 | 2 | 550 | 1 | 100x1.tiff | 1600 | 1200 | 429559.68 | 13991 | 1185.202 | 213.5768 | 114.5651 | (np.float64(590.9429633335716), np.float64(1317.2651704667287)) | (491, 1247, 707, 1404) | 3130.192439 | 560.6007 | 101.0218 | 54.1893 | (np.float64(279.51602165677934), np.float64(623.0664256307626)) | (232.243, 589.831, 334.411, 664.092) | 0.8439565 | 0.649928 | 0.4125678 | 0.5165143 | 1 | 21527 | 4816.214183 | 435.3882 | [[1.39910000e+04 9.83080000e+05 8.74824300e+07 8.67525741e+09] [1.39830200e+06 1.10452121e+08 1.07607288e+10 1.14818480e+12] [1.72708962e+08 1.53265233e+10 1.60275316e+12 1.79790904e+14] [2.46543447e+10 2.40081300e+12 2.63756909e+14 3.05745264e+16]] | [[ 1.39910000e+04 5.72413228e-11 1.84061462e+07 -5.83324460e+07] [-9.69293978e-10 1.22001926e+07 3.02978321e+08 3.65832404e+10] [ 3.29585165e+07 7.52451858e+08 5.71966394e+10 2.30303226e+12] [ 8.05355678e+08 7.72760733e+10 3.49026920e+12 2.54157604e+14]] | [ 2.62401871e-01 2.10648987e-02 1.00226911e-02 3.19010256e-03 1.80026089e-05 4.61292454e-04 -1.13650288e-06] | [[ nan nan 0.09402977 -0.00251935] [ nan 0.06232599 0.01308548 0.01335783] [ 0.16837211 0.03249801 0.02088451 0.00710934] [ 0.0347829 0.02821622 0.01077428 0.00663297]] | 13991 | 3130.192439 | 133.4687 | 63.1307 |  |  |  | 63.1307 | 1.86424 | 0.1251623 | 560.6007 | 7.989623 | 1.86424 | 0.1251623 | 0.1251623 | 0.649928 | 0.4125678 | 101.0218 | 54.1893 | 77.60557 | 22.33456 | 0.3537829 | 0.6249212 | 2.826592 | 3.854342 | 0.1560435 | 46.83255 | 54.1893
S5 | 5 | 2 | 550 | 1 | 100x1.tiff | 1600 | 1200 | 429559.68 | 4959 | 377.4457 | 106.5045 | 66.5655 | (np.float64(353.7023593466425), np.float64(1046.8602540834845)) | (316, 998, 394, 1114) | 1109.472111 | 178.5318 | 50.37663 | 31.48548 | (np.float64(167.3012159709619), np.float64(495.1649001814881)) | (149.468, 472.054, 186.362, 526.922) | 0.7806234 | 0.8188573 | 0.5480769 | -1.214524 | 1 | 6056 | 1354.902824 | 211.7878 | [[4.95900000e+03 2.42298000e+05 1.50938100e+07 1.07660502e+09] [1.86966000e+05 8.43490800e+06 5.13757288e+08 3.66631148e+10] [8.68300000e+06 3.61743840e+08 2.12172893e+10 1.48341731e+12] [4.50042420e+08 1.73245420e+10 9.69864276e+11 6.56430927e+13]] | [[ 4.95900000e+03 2.98143732e-11 3.25506816e+06 2.10307140e+07] [ 6.23856522e-12 -7.00298265e+05 1.31185418e+07 -8.34842923e+08] [ 1.63394068e+06 -9.70395254e+06 9.80460640e+08 -1.56037589e+10] [-5.34003724e+05 -5.80704764e+08 1.00108249e+10 -7.39858215e+11]] | [ 1.98807428e-01 7.58944861e-03 1.36896165e-03 9.55885408e-05 -9.25820005e-09 -6.07520988e-06 3.33158926e-08] | [[ nan nan 0.13236461 0.0121442 ] [ nan -0.02847704 0.00757531 -0.00684577] [ 0.06644282 -0.00560355 0.00803985 -0.00181698] [-0.00030836 -0.00476182 0.00116571 -0.00122341]] | 4959 | 1109.472111 | 79.46065 | 37.58489 |  |  |  | 37.58489 | 1.599996 | 0.4374162 | 178.5318 | 2.286152 | 1.599996 | 0.4374162 | 0.4374162 | 0.8188573 | 0.5480769 | 50.37663 | 31.48548 | 40.93106 | 24.85769 | 0.6613745 | 0.7460778 | 1.512003 | 5.493738 | 0.2193766 | 18.89116 | 31.48548
S5 | 5 | 2 | 550 | 1 | 100x1.tiff | 1600 | 1200 | 429559.68 | 3465 | 263.8061 | 94.76337 | 49.93743 | (np.float64(403.85483405483404), np.float64(1046.6862914862916)) | (370, 1004, 441, 1092) | 775.220985 | 124.7803 | 44.82307 | 23.6204 | (np.float64(191.0233365079365), np.float64(495.08261587301587)) | (175.01, 474.892, 208.593, 516.516) | 0.8498841 | 0.9070681 | 0.5545775 | -1.122152 | 1 | 3820 | 854.64478 | 174.4754 | [[3.46500000e+03 1.47908000e+05 7.99412400e+06 4.89448952e+08] [1.17307000e+05 4.45841700e+06 2.16014031e+08 1.20304849e+10] [4.77573300e+06 1.69575711e+08 7.57645223e+09 3.89679003e+11] [2.17762873e+08 7.41694916e+09 3.10944311e+11 1.49132772e+13]] | [[ 3.46500000e+03 -3.97903932e-12 1.68048000e+06 4.74252662e+06] [ 1.23918653e-11 -5.48983795e+05 -7.75754581e+06 -5.45363329e+08] [ 8.04323982e+05 2.88889068e+06 4.00470967e+08 6.44516557e+09] [ 1.62071495e+06 -2.84296071e+08 -4.67670868e+09 -2.63109792e+11]] | [ 2.06959638e-01 1.36884487e-02 1.27148375e-03 1.91998968e-04 9.04959764e-08 2.01557735e-05 -2.84561534e-08] | [[ nan nan 0.13996739 0.00671045] [ nan -0.04572493 -0.01097656 -0.0131092 ] [ 0.06699225 0.00408764 0.00962634 0.00263192] [ 0.00229323 -0.00683378 -0.00190976 -0.00182526]] | 3465 | 775.220985 | 66.42119 | 31.41722 |  |  |  | 31.41722 | 1.897642 | 0.6256671 | 124.7803 | 1.598294 | 1.897642 | 0.6256671 | 0.6256671 | 0.9070681 | 0.5545775 | 44.82307 | 23.6204 | 34.22174 | 24.85075 | 0.7909912 | 0.7009164 | 1.264237 | 4.848776 | 0.1501159 | 21.20267 | 23.6204
S5 | 5 | 2 | 550 | 1 | 100x1.tiff | 1600 | 1200 | 429559.68 | 10122 | 1182.947 | 273.5049 | 70.0337 | (np.float64(784.8157478759139), np.float64(858.0041493775933)) | (663, 811, 901, 903) | 2264.584938 | 559.5341 | 129.3678 | 33.12594 | (np.float64(371.21784874530726), np.float64(405.83596265560163)) | (313.599, 383.603, 426.173, 427.11899999999997) | 0.9666609 | 0.591653 | 0.4622762 | 0.1216732 | 1 | 17108 | 3827.555732 | 481.3629 | [[1.01220000e+04 4.75776000e+05 2.61177280e+07 1.56116744e+09] [1.23301900e+06 6.32845290e+07 3.63183294e+09 2.24380608e+11] [1.96873181e+08 1.04763966e+10 6.15357512e+11 3.87692271e+13] [3.48859773e+10 1.89570685e+12 1.13141683e+14 7.23102811e+15]] | [[ 1.01220000e+04 9.32232069e-11 3.75428183e+06 -1.94077978e+07] [-6.73011868e-10 5.32751974e+06 -5.05486973e+07 6.02211666e+09] [ 4.66720494e+07 -7.54113797e+07 2.20641159e+10 -1.89064257e+11] [-4.67057629e+08 4.63136238e+10 -5.93108730e+11 5.48711135e+13]] | [4.92180843e-01 1.86287895e-01 1.33892405e-03 2.60616703e-03 4.86503824e-06 1.11689322e-03 1.79402750e-07] | [[ nan nan 0.03664327 -0.00188283] [ nan 0.05199869 -0.00490393 0.00580698] [ 0.45553757 -0.00731596 0.02127588 -0.00181208] [-0.0453111 0.04465908 -0.00568463 0.00522731]] | 10122 | 2264.584938 | 113.5241 | 53.69692 |  |  |  | 53.69692 | 3.905333 | 0.09089612 | 559.5341 | 11.00157 | 3.905333 | 0.09089612 | 0.09089612 | 0.591653 | 0.4622762 | 129.3678 | 33.12594 | 81.24689 | 16.18907 | 0.3014898 | 0.4150716 | 3.316861 | 1.700379 | 0.03333913 | 96.2419 | 33.12594
S5 | 5 | 2 | 550 | 1 | 100x1.tiff | 1600 | 1200 | 429559.68 | 14676 | 1771.572 | 281.8239 | 107.7648 | (np.float64(232.88961569910057), np.float64(930.4269555737258)) | (142, 784, 307, 1058) | 3283.446804 | 837.9535 | 133.3027 | 50.97275 | (np.float64(110.15678822567456), np.float64(440.09194998637224)) | (67.166, 370.832, 145.21099999999998, 500.43399999999997) | 0.9240038 | 0.5356791 | 0.3246184 | 1.055391 | 1 | 27397 | 6129.503413 | 437.3202 | [[1.46760000e+04 2.14896200e+06 3.72407518e+08 7.12883258e+10] [1.33389600e+06 2.21993341e+08 4.11704076e+10 8.18619436e+12] [1.47000332e+08 2.58331487e+10 4.92602148e+12 9.94538286e+14] [1.75791826e+10 3.17576903e+12 6.14385610e+14 1.24999944e+17]] | [[ 1.46760000e+04 -5.82076609e-10 5.77415547e+07 -1.52013440e+08] [ 2.91038305e-11 2.66750107e+07 -4.89449806e+08 2.06026784e+11] [ 2.57630372e+07 -5.40625365e+08 1.24468728e+11 -5.42038110e+12] [-4.64806148e+08 8.80339654e+10 -3.90112940e+12 6.81711054e+14]] | [3.87699242e-01 8.33971328e-02 4.65255137e-03 2.04214485e-03 6.03853587e-06 3.86971970e-04 1.77747001e-06] | [[ nan nan 0.26808534 -0.0058259 ] [ nan 0.12384806 -0.0187581 0.06517793] [ 0.1196139 -0.0207194 0.0393765 -0.01415477] [-0.01781364 0.02785013 -0.0101874 0.014695 ]] | 14676 | 3283.446804 | 136.697 | 64.65767 |  |  |  | 64.65767 | 2.615176 | 0.05876247 | 837.9535 | 17.01767 | 2.615176 | 0.05876247 | 0.05876247 | 0.5356791 | 0.3246184 | 133.3027 | 50.97275 | 92.13774 | 15.67365 | 0.2424097 | 0.4850439 | 4.125247 | 2.321998 | 0.07599624 | 82.32998 | 50.97275
S5 | 5 | 2 | 550 | 1 | 100x1.tiff | 1600 | 1200 | 429559.68 | 7387 | 703.6194 | 179.3324 | 69.33338 | (np.float64(884.2788682821173), np.float64(829.3772844185731)) | (802, 775, 954, 906) | 1652.686123 | 332.812 | 84.82423 | 32.79469 | (np.float64(418.26390469744143), np.float64(392.2954555299851)) | (379.346, 366.575, 451.24199999999996, 428.53799999999995) | 0.9222394 | 0.6930294 | 0.3709823 | 0.643854 | 1 | 10659 | 2384.727411 | 359.0494 | [[7.38700000e+03 4.01685000e+05 2.86124770e+07 2.40203589e+09] [6.07794000e+05 3.91131300e+07 3.11536059e+09 2.80813950e+11] [6.03059720e+07 4.31219649e+09 3.67227632e+11 3.45165694e+13] [6.58374716e+09 5.06381807e+11 4.51149511e+13 4.36183666e+15]] | [[ 7.38700000e+03 1.50834012e-10 6.76993751e+06 1.09905452e+08] [ 1.22838628e-10 6.06294279e+06 1.01785634e+08 1.27903291e+10] [ 1.02973695e+07 3.52173513e+07 1.39938125e+10 3.16865852e+11] [-7.26717855e+07 1.65476323e+10 2.18692191e+11 3.63134910e+13]] | [ 3.12772674e-01 5.35591281e-02 6.49776499e-03 9.96017758e-04 1.44160592e-06 2.59657337e-05 -2.08379919e-06] | [[ nan nan 0.12406477 0.02343414] [ nan 0.1111085 0.02170282 0.03173054] [ 0.18870791 0.00750907 0.03471617 0.00914612] [-0.01549514 0.04105174 0.00631241 0.01219539]] | 7387 | 1652.686123 | 96.98155 | 45.87227 |  |  |  | 45.87227 | 2.586523 | 0.1875005 | 332.812 | 5.33332 | 2.586523 | 0.1875005 | 0.1875005 | 0.6930294 | 0.3709823 | 84.82423 | 32.79469 | 58.80946 | 19.8633 | 0.4330132 | 0.5407921 | 2.309398 | 2.886426 | 0.07776064 | 52.02953 | 32.79469
S5 | 5 | 2 | 550 | 1 | 100x1.tiff | 1600 | 1200 | 429559.68 | 5622 | 576.4823 | 153.4042 | 59.06114 | (np.float64(422.116684453931), np.float64(1507.8086090359302)) | (341, 1462, 493, 1538) | 1257.804438 | 272.6761 | 72.5602 | 27.93592 | (np.float64(199.66119174670933), np.float64(713.1934720739949)) | (161.29299999999998, 691.526, 233.189, 727.4739999999999) | 0.9229152 | 0.6789855 | 0.486669 | 0.002750269 | 1 | 8280 | 1852.47612 | 199.2478 | [[5.62200000e+03 2.57536000e+05 1.30230920e+07 7.00277068e+08] [4.56038000e+05 2.09098370e+07 1.06017595e+09 5.72204651e+10] [4.52610940e+07 2.09177926e+09 1.06264778e+11 5.73641781e+12] [4.92231051e+09 2.30094446e+11 1.17260382e+13 6.33118279e+14]] | [[ 5.62200000e+03 -8.38440428e-13 1.22572606e+06 -8.59027391e+06] [-4.49063009e-11 1.93705525e+04 2.01122649e+06 1.79735521e+07] [ 8.26880345e+06 1.52889534e+07 1.20749445e+09 4.07654571e+09] [-9.05952094e+07 5.07310221e+08 -1.32225835e+10 2.43780902e+11]] | [ 3.00394355e-01 4.96563389e-02 2.19051883e-03 1.40518194e-03 2.36463433e-06 3.09302120e-04 -6.97337917e-07] | [[ nan nan 3.87803512e-02 -3.62476544e-03] [ nan 6.12858657e-04 8.48660283e-04 1.01148953e-04] [ 2.61614003e-01 6.45135075e-03 6.79536234e-03 3.05966847e-04] [-3.82276965e-02 2.85496697e-03 -9.92426552e-04 2.44026120e-04]] | 5622 | 1257.804438 | 84.60587 | 40.01858 |  |  |  | 40.01858 | 2.59738 | 0.2125831 | 272.6761 | 4.704043 | 2.59738 | 0.2125831 | 0.2125831 | 0.6789855 | 0.486669 | 72.5602 | 27.93592 | 50.24806 | 18.45126 | 0.4610673 | 0.5515224 | 2.168881 | 3.002107 | 0.07708484 | 44.62428 | 27.93592
S5 | 5 | 2 | 550 | 1 | 100x1.tiff | 1600 | 1200 | 429559.68 | 8099 | 1050.887 | 196.3889 | 79.08652 | (np.float64(477.35004321521177), np.float64(1563.5357451537227)) | (387, 1512, 588, 1600) | 1811.981171 | 497.0698 | 92.89196 | 37.40793 | (np.float64(225.78657044079515), np.float64(739.5524074577108)) | (183.051, 715.1759999999999, 278.12399999999997, 756.8) | 0.9153304 | 0.5999259 | 0.457881 | 0.05133222 | 1 | 13500 | 3020.3415 | 300.4245 | [[8.09900000e+03 4.17388000e+05 2.47195040e+07 1.59400574e+09] [7.31745000e+05 3.85491860e+07 2.32500884e+09 1.51403937e+11] [8.55930770e+07 4.70572737e+09 2.91944368e+11 1.93319984e+13] [1.16227447e+10 6.67565379e+11 4.24786234e+13 2.85499671e+15]] | [[ 8.09900000e+03 -1.80477855e-12 3.20910240e+06 -1.06992896e+07] [-3.79330345e-10 8.38162162e+05 5.20996413e+06 -9.83563425e+07] [ 1.94798846e+07 1.43168390e+08 7.10975293e+09 7.90955431e+10] [ 3.69389699e+08 9.24667696e+09 1.19369507e+11 4.51311494e+12]] | [ 3.45901391e-01 6.21837331e-02 9.15235559e-03 4.53054851e-03 2.89430025e-05 9.46773673e-04 -3.66220184e-06] | [[ nan nan 4.89238671e-02 -1.81249344e-03] [ nan 1.27780697e-02 8.82584378e-04 -1.85143374e-04] [ 2.96977524e-01 2.42531773e-02 1.33832106e-02 1.65440607e-03] [ 6.25757817e-02 1.74056998e-02 2.49679855e-03 1.04894037e-03]] | 8099 | 1811.981171 | 101.5479 | 48.03214 |  |  |  | 48.03214 | 2.483216 | 0.09215711 | 497.0698 | 10.85104 | 2.483216 | 0.09215711 | 0.09215711 | 0.5999259 | 0.457881 | 92.89196 | 37.40793 | 65.14994 | 14.5813 | 0.3035739 | 0.5170753 | 3.294091 | 2.638805 | 0.08466956 | 55.48403 | 37.40793
S5 | 5 | 2 | 550 | 1 | 100x1.tiff | 1600 | 1200 | 429559.68 | 2724 | 240.066 | 89.70687 | 40.60024 | (np.float64(152.30506607929516), np.float64(1178.3230543318648)) | (110, 1160, 197, 1206) | 609.437796 | 113.5512 | 42.43135 | 19.20391 | (np.float64(72.0402962555066), np.float64(557.346804698972)) | (52.029999999999994, 548.68, 93.181, 570.438) | 0.8917198 | 0.8747592 | 0.6806597 | 0.0707046 | 1 | 3114 | 696.692106 | 142.7076 | [[2.72400000e+03 4.99120000e+04 1.20061400e+06 3.28411960e+07] [1.15239000e+05 2.18830100e+06 5.40099750e+07 1.51970249e+09] [6.23981300e+06 1.20927987e+08 3.01070130e+09 8.55818336e+10] [3.78678783e+08 7.41030792e+09 1.84483044e+11 5.24949421e+12]] | [[ 2.72400000e+03 -1.03383968e-12 2.86073712e+05 3.58792104e+05] [ 7.38467065e-11 7.67705419e+04 4.04578775e+05 3.07906464e+07] [ 1.36461949e+06 9.99886885e+04 1.27857616e+08 2.52470257e+08] [-7.57553690e+05 4.68729218e+07 4.05316271e+05 1.82620150e+10]] | [ 2.22460114e-01 2.15557058e-02 2.59329606e-05 2.23409410e-06 -1.58742985e-11 -1.27922649e-07 6.09744310e-12] | [[ nan nan 3.85534942e-02 9.26456683e-04] [ nan 1.03461888e-02 1.04468495e-03 1.52334228e-03] [ 1.83906620e-01 2.58186252e-04 6.32565194e-03 2.39323509e-04] [-1.95612075e-03 2.31899983e-03 3.84210454e-07 3.31680761e-04]] | 2724 | 609.437796 | 58.89231 | 27.85606 |  |  |  | 27.85606 | 2.209516 | 0.5939578 | 113.5512 | 1.683621 | 2.209516 | 0.5939578 | 0.5939578 | 0.8747592 | 0.6806597 | 42.43135 | 19.20391 | 30.81763 | 21.46829 | 0.7706866 | 0.6564973 | 1.297544 | 4.253688 | 0.1082802 | 23.22743 | 19.20391
S5 | 5 | 2 | 550 | 1 | 100x1.tiff | 1600 | 1200 | 429559.68 | 9093 | 722.7321 | 141.1879 | 104.4715 | (np.float64(171.5496535796767), np.float64(1106.1070053887606)) | (112, 1026, 244, 1170) | 2034.367797 | 341.8523 | 66.78188 | 49.41504 | (np.float64(81.14298614318707), np.float64(523.1886135488837)) | (52.976, 485.298, 115.41199999999999, 553.41) | 0.6726654 | 0.7343132 | 0.4783775 | 1.043207 | 1 | 12383 | 2770.436207 | 282.8436 | [[9.09300000e+03 7.28413000e+05 6.83804770e+07 7.02043480e+09] [5.41485000e+05 4.56065320e+07 4.54474945e+09 4.92479058e+11] [3.97472410e+07 3.52907837e+09 3.68057465e+11 4.13563658e+13] [3.27118735e+09 3.06448659e+11 3.31811964e+13 3.82983618e+15]] | [[ 9.09300000e+03 2.33910669e-11 1.00294929e+07 -6.41857235e+07] [-1.82893700e-10 2.22979019e+06 1.15472100e+08 3.73764917e+09] [ 7.50199683e+06 7.94794526e+07 8.39412372e+09 1.94214270e+11] [ 1.07702918e+07 6.48312862e+09 2.29465248e+11 1.27797198e+13]] | [ 2.12033479e-01 3.84354555e-03 3.28551873e-03 2.60136915e-04 -1.10075845e-07 -4.37162880e-06 2.13824369e-07] | [[ nan nan 0.12130106 -0.00814086] [ nan 0.02696805 0.01464566 0.00497138] [ 0.09073242 0.01008061 0.01116487 0.00270898] [ 0.00136603 0.00862309 0.00320068 0.00186936]] | 9093 | 2034.367797 | 107.5991 | 50.89438 |  |  |  | 50.89438 | 1.351449 | 0.2187572 | 341.8523 | 4.571278 | 1.351449 | 0.2187572 | 0.2187572 | 0.7343132 | 0.4783775 | 66.78188 | 49.41504 | 58.09846 | 23.80406 | 0.4677149 | 0.7620986 | 2.138055 | 5.73221 | 0.3273346 | 17.36684 | 49.41504
S5 | 5 | 2 | 550 | 1 | 100x1.tiff | 1600 | 1200 | 429559.68 | 3742 | 298.0071 | 85.60401 | 62.16586 | (np.float64(409.28166755745593), np.float64(128.84366648850883)) | (359, 89, 450, 156) | 837.193918 | 140.9574 | 40.4907 | 29.40445 | (np.float64(193.59022875467664), np.float64(60.94305424906467)) | (169.807, 42.097, 212.85, 73.788) | 0.6874807 | 0.8348951 | 0.6137445 | -0.2225637 | 1 | 4482 | 1002.753378 | 133.3402 | [[3.74200000e+03 1.49095000e+05 6.88378900e+06 3.44162269e+08] [1.88154000e+05 7.32236000e+06 3.36954784e+08 1.68775978e+10] [1.11350780e+07 4.29552558e+08 1.97137812e+10 9.85783523e+11] [7.17654474e+08 2.77734530e+10 1.27633915e+12 6.37975028e+13]] | [[ 3.74200000e+03 5.85487214e-12 9.43297545e+05 -5.28198965e+06] [ 7.63975549e-11 -1.74385224e+05 4.72268742e+06 -1.61443586e+08] [ 1.67438112e+06 3.42698361e+06 3.01200068e+08 4.10131337e+08] [-1.06171661e+07 -1.48096292e+07 1.26494225e+09 -5.13906597e+10]] | [ 1.86942810e-01 3.34634572e-03 1.16738705e-03 5.20456481e-05 1.22246419e-09 1.48521122e-06 -1.27703641e-08] | [[ nan nan 0.06736606 -0.00616649] [ nan -0.01245381 0.00551353 -0.00308113] [ 0.11957675 0.00400085 0.00574836 0.00012796] [-0.01239507 -0.00028264 0.00039465 -0.0002621 ]] | 3742 | 837.193918 | 69.02509 | 32.64887 |  |  |  | 32.64887 | 1.377026 | 0.5294931 | 140.9574 | 1.888599 | 1.377026 | 0.5294931 | 0.5294931 | 0.8348951 | 0.6137445 | 40.4907 | 29.40445 | 34.94757 | 23.75736 | 0.7276628 | 0.8063301 | 1.374263 | 6.416903 | 0.3125193 | 11.08624 | 29.40445
S5 | 5 | 2 | 550 | 1 | 100x1.tiff | 1600 | 1200 | 429559.68 | 12800 | 1741.442 | 236.1992 | 151.5591 | (np.float64(491.543671875), np.float64(1003.2515625)) | (385, 871, 558, 1118) | 2863.7312 | 823.702 | 111.7222 | 71.68745 | (np.float64(232.50015679687496), np.float64(474.53798906249995)) | (182.105, 411.983, 263.93399999999997, 528.814) | 0.7669908 | 0.4258434 | 0.2995483 | -1.491549 | 1 | 30058 | 6724.846282 | 317.0783 | [[1.28000000e+04 1.69282000e+06 2.68345578e+08 4.67849886e+10] [1.36375900e+06 1.78287259e+08 2.85247929e+10 5.03580984e+12] [1.63840561e+08 2.11970299e+10 3.38890998e+12 5.99387726e+14] [2.08438483e+10 2.68059309e+12 4.27410089e+14 7.54907380e+16]] | [[ 1.28000000e+04 -2.60911293e-11 4.44674880e+07 -4.65922905e+08] [-1.65329084e-10 -2.07199962e+06 4.82320037e+08 -3.14765887e+10] [ 1.85406696e+07 -2.96233581e+07 4.03272941e+10 6.98297530e+10] [-5.63108660e+08 3.99137107e+09 -1.42027814e+11 -3.33603492e+13]] | [ 3.84571274e-01 2.56811321e-02 1.21728089e-02 7.33686904e-04 -6.46695043e-07 1.04196164e-04 2.09507225e-06] | [[ nan nan 0.27140801 -0.02513559] [ nan -0.01264648 0.02602018 -0.01500921] [ 0.11316327 -0.00159812 0.01922955 0.00029431] [-0.03037857 0.00190323 -0.0005986 -0.00124277]] | 12800 | 2863.7312 | 127.6615 | 60.3839 |  |  |  | 60.3839 | 1.558463 | 0.0530398 | 823.702 | 18.85377 | 1.558463 | 0.0530398 | 0.0530398 | 0.4258434 | 0.2995483 | 111.7222 | 71.68745 | 91.70482 | 13.90664 | 0.2303037 | 0.5404826 | 4.342093 | 2.883123 | 0.2330092 | 40.03475 | 71.68745
S5 | 5 | 2 | 550 | 1 | 100x1.tiff | 1600 | 1200 | 429559.68 | 5415 | 475.1859 | 124.1438 | 78.75681 | (np.float64(737.7355493998153), np.float64(1042.649676823638)) | (690, 988, 789, 1119) | 1211.492535 | 224.7629 | 58.72003 | 37.25197 | (np.float64(348.94891486611266), np.float64(493.17329713758073)) | (326.37, 467.32399999999996, 373.197, 529.2869999999999) | 0.7730052 | 0.6787415 | 0.4175341 | 1.080474 | 1 | 7978 | 1784.909962 | 253.3673 | [[5.41500000e+03 2.95928000e+05 2.06971160e+07 1.70084821e+09] [2.58488000e+05 1.54210470e+07 1.20729740e+09 1.10181574e+11] [1.51294180e+07 9.91607907e+08 8.45469120e+10 8.22862217e+12] [9.86314796e+08 7.04976766e+10 6.41039815e+12 6.51363975e+14]] | [[ 5.41500000e+03 8.41282599e-12 4.52474644e+06 7.52056464e+07] [-2.74980039e-11 1.29476134e+06 7.77926205e+07 4.63587290e+09] [ 2.79035131e+06 4.11778152e+07 3.61272620e+09 1.68483167e+11] [-2.29418962e+06 1.84790413e+09 1.09426752e+11 7.04601316e+12]] | [ 2.49472806e-01 1.12977839e-02 1.24311955e-02 4.13359945e-03 2.95989290e-05 4.33010049e-04 -1.38223884e-06] | [[ nan nan 0.15431116 0.03485413] [ nan 0.04415631 0.03605307 0.02919686] [ 0.09516165 0.0190839 0.02275305 0.01441989] [-0.00106324 0.01163815 0.00936546 0.00819501]] | 5415 | 1211.492535 | 83.03368 | 39.27493 |  |  |  | 39.27493 | 1.576293 | 0.301357 | 224.7629 | 3.318323 | 1.576293 | 0.301357 | 0.301357 | 0.6787415 | 0.4175341 | 58.72003 | 37.25197 | 47.986 | 21.56036 | 0.5489599 | 0.6688507 | 1.821627 | 4.415278 | 0.2269948 | 21.46806 | 37.25197
S5 | 5 | 2 | 550 | 1 | 100x1.tiff | 1600 | 1200 | 429559.68 | 3805 | 365.197 | 89.08906 | 66.4259 | (np.float64(1036.44494086728), np.float64(1043.7374507227332)) | (980, 1018, 1081, 1081) | 851.288845 | 172.7382 | 42.13912 | 31.41945 | (np.float64(490.2384570302234), np.float64(493.6878141918528)) | (463.53999999999996, 481.51399999999995, 511.313, 511.313) | 0.66638 | 0.7676014 | 0.5979884 | 0.05189044 | 1 | 4957 | 1109.024653 | 159.8068 | [[3.80500000e+03 9.79310000e+04 3.57207300e+06 1.51383017e+08] [2.14773000e+05 5.57112400e+06 2.04897916e+08 8.70969215e+09] [1.40080790e+07 3.54517406e+08 1.29234310e+10 5.47277684e+11] [9.90105099e+08 2.41624727e+10 8.67230631e+11 3.64650816e+13]] | [[ 3.80500000e+03 -1.13118404e-11 1.05157871e+06 5.31705356e+06] [-4.80895324e-11 4.34144959e+04 1.03770984e+06 -1.51273302e+06] [ 1.88522972e+06 -1.09158943e+07 4.86353625e+08 -1.64840940e+09] [-1.34034514e+07 1.13172695e+08 -2.05460508e+09 -2.17965645e+10]] | [ 2.02845929e-01 3.35147424e-03 2.15868674e-03 2.31022574e-04 1.62085897e-07 9.81743287e-06 -1.85682636e-08] | [[ nan nan 7.26327461e-02 5.95366483e-03] [ nan 2.99864767e-03 1.16195493e-03 -2.74598590e-05] [ 1.30213183e-01 -1.22228553e-02 8.82852546e-03 -4.85091617e-04] [-1.50082478e-02 2.05436531e-03 -6.04626313e-04 -1.03984690e-04]] | 3805 | 851.288845 | 69.60371 | 32.92255 |  |  |  | 32.92255 | 1.34118 | 0.3585173 | 172.7382 | 2.789266 | 1.34118 | 0.3585173 | 0.3585173 | 0.7676014 | 0.5979884 | 42.13912 | 31.41945 | 36.77929 | 19.71281 | 0.5987631 | 0.7812824 | 1.670109 | 6.024428 | 0.33362 | 10.71967 | 31.41945
S5 | 5 | 2 | 550 | 1 | 100x1.tiff | 1600 | 1200 | 429559.68 | 3108 | 270.6934 | 72.85912 | 60.2925 | (np.float64(819.6476833976834), np.float64(1417.1338481338482)) | (784, 1382, 855, 1450) | 695.349732 | 128.038 | 34.46236 | 28.51835 | (np.float64(387.69335424710425), np.float64(670.3043101673102)) | (370.832, 653.6859999999999, 404.41499999999996, 685.8499999999999) | 0.5614337 | 0.8339147 | 0.6437448 | -0.7985786 | 1 | 3727 | 833.837983 | 128.5653 | [[3.10800000e+03 1.09196000e+05 4.70941000e+06 2.26780280e+08] [1.10793000e+05 3.73012500e+06 1.61134923e+08 7.84742561e+09] [4.81388100e+06 1.54474213e+08 6.61191888e+09 3.22088076e+11] [2.31992349e+08 7.08753488e+09 2.99932366e+11 1.45860363e+13]] | [[ 3.10800000e+03 -2.03357331e-11 8.72934319e+05 -1.84993416e+04] [-1.86730631e-11 -1.62459436e+05 4.67101666e+06 -1.27484793e+08] [ 8.64367213e+05 -3.07334589e+06 2.57255767e+08 -2.43491283e+09] [-1.23673432e+06 -1.15236534e+08 3.41358504e+09 -9.49918692e+10]] | [ 1.79851135e-01 1.13221175e-03 1.09385889e-03 7.36326045e-05 1.92494338e-08 2.45631977e-06 -8.13313150e-09] | [[ nan nan 9.03690148e-02 -3.43521359e-05] [ nan -1.68183320e-02 8.67378975e-03 -4.24634576e-03] [ 8.94821200e-02 -5.70701370e-03 8.56884110e-03 -1.45478858e-03] [-2.29653933e-03 -3.83837284e-03 2.03951635e-03 -1.01803426e-03]] | 3108 | 695.349732 | 62.90651 | 29.75478 |  |  |  | 29.75478 | 1.208428 | 0.5330101 | 128.038 | 1.876137 | 1.208428 | 0.5330101 | 0.5330101 | 0.8339147 | 0.6437448 | 34.46236 | 28.51835 | 31.49036 | 21.72323 | 0.7300754 | 0.8633992 | 1.369722 | 7.357377 | 0.4385663 | 5.94401 | 28.51835
S5 | 5 | 2 | 550 | 1 | 100x1.tiff | 1600 | 1200 | 429559.68 | 3935 | 501.2041 | 110.8586 | 61.70091 | (np.float64(427.0843710292249), np.float64(1102.1374841168997)) | (363, 1062, 475, 1141) | 880.373615 | 237.0696 | 52.43613 | 29.18453 | (np.float64(202.01090749682336), np.float64(521.3110299872935)) | (171.69899999999998, 502.32599999999996, 224.67499999999998, 539.693) | 0.8307987 | 0.6447649 | 0.4447333 | -0.502759 | 1 | 6103 | 1365.418087 | 233.3442 | [[3.93500000e+03 1.57941000e+05 7.76000100e+06 4.25028765e+08] [2.52172000e+05 9.24071600e+06 4.30063616e+08 2.27857122e+10] [1.86984040e+07 6.50429372e+08 2.96596915e+10 1.56333770e+12] [1.49038370e+09 4.95364603e+10 2.22174782e+12 1.16795587e+14]] | [[ 3.93500000e+03 -2.32063257e-11 1.42064662e+06 -4.80514264e+05] [-9.66906555e-11 -8.80833645e+05 3.47772558e+06 -6.13634724e+08] [ 2.53811999e+06 1.28178186e+07 1.28989622e+09 7.04340021e+09] [-3.31994098e+07 -1.89581687e+09 -1.84779381e+10 -1.35707911e+12]] | [2.55664498e-01 1.81523029e-02 3.62458942e-03 1.09764816e-03 1.96971751e-06 1.44366729e-04 9.55857626e-07] | [[ nan nan 0.091748 -0.0004947 ] [ nan -0.05688587 0.00358042 -0.01007107] [ 0.1639165 0.0131963 0.02116999 0.00184279] [-0.03417972 -0.03111445 -0.00483445 -0.00566013]] | 3935 | 880.373615 | 70.78275 | 33.48024 |  |  |  | 33.48024 | 1.79671 | 0.1968454 | 237.0696 | 5.080129 | 1.79671 | 0.1968454 | 0.1968454 | 0.6447649 | 0.4447333 | 52.43613 | 29.18453 | 40.81033 | 14.85427 | 0.4436726 | 0.6384957 | 2.253914 | 4.023608 | 0.1692013 | 23.2516 | 29.18453
S5 | 5 | 2 | 550 | 1 | 100x1.tiff | 1600 | 1200 | 429559.68 | 5587 | 724.2763 | 116.8864 | 103.1762 | (np.float64(580.4625022373367), np.float64(1215.3959190979058)) | (514, 1132, 646, 1255) | 1249.973923 | 342.5827 | 55.28729 | 48.80234 | (np.float64(274.55876355826024), np.float64(574.8822697333094)) | (243.12199999999999, 535.4359999999999, 305.558, 593.615) | 0.4699285 | 0.5657722 | 0.3441119 | -0.1839133 | 1 | 9875 | 2209.323875 | 239.6402 | [[5.58700000e+03 4.65933000e+05 4.26093610e+07 4.07629908e+09] [3.71326000e+05 3.07776530e+07 2.84583075e+09 2.76588561e+11] [2.94147740e+07 2.47171734e+09 2.32729274e+11 2.30272707e+13] [2.56442820e+09 2.21059996e+11 2.12654513e+13 2.14238028e+15]] | [[ 5.58700000e+03 4.51336746e-11 3.75245023e+06 -1.03025817e+08] [ 6.46878107e-11 -1.89420055e+05 4.54997194e+07 -1.76376694e+09] [ 4.73551889e+06 4.38238939e+07 2.41958377e+09 1.46359521e+09] [-2.00201550e+07 9.69367455e+08 4.26958699e+10 2.99011324e+11]] | [ 2.71923316e-01 1.13916417e-03 1.46017458e-02 7.63099325e-04 2.05719346e-06 -9.79502738e-06 -1.50216845e-06] | [[ nan nan 1.20214706e-01 -4.41569825e-02] [ nan -6.06832197e-03 1.95012316e-02 -1.01135863e-02] [ 1.51708611e-01 1.87829709e-02 1.38740945e-02 1.12278249e-04] [-8.58066125e-03 5.55843358e-03 3.27537113e-03 3.06883084e-04]] | 5587 | 1249.973923 | 84.3421 | 39.89381 |  |  |  | 39.89381 | 1.132882 | 0.1338382 | 342.5827 | 7.471709 | 1.132882 | 0.1338382 | 0.1338382 | 0.5657722 | 0.3441119 | 55.28729 | 48.80234 | 52.04482 | 14.59471 | 0.365839 | 0.7215729 | 2.733443 | 5.138782 | 0.5300715 | 6.48495 | 48.80234
S5 | 5 | 2 | 550 | 1 | 100x1.tiff | 1600 | 1200 | 429559.68 | 21025 | 2772.881 | 261.7173 | 194.7184 | (np.float64(965.1469203329369), np.float64(1258.396527942925)) | (852, 1151, 1084, 1368) | 4703.902225 | 1311.573 | 123.7923 | 92.10182 | (np.float64(456.51449331747915), np.float64(595.2215577170035)) | (402.996, 544.423, 512.732, 647.064) | 0.6681763 | 0.517972 | 0.4176267 | -1.001256 | 1 | 40591 | 9081.383839 | 516.9085 | [[2.10250000e+04 2.25801200e+06 3.20825408e+08 5.18855115e+10] [2.37891400e+06 2.37238147e+08 3.27634175e+10 5.28286852e+12] [3.30675000e+08 3.10704031e+10 4.17793346e+12 6.69558687e+14] [5.13282734e+10 4.55782917e+12 5.94153855e+14 9.41704909e+16]] | [[ 2.10250000e+04 1.31834099e-10 7.83227591e+07 6.06791782e+08] [-1.23861810e-09 -1.82489569e+07 3.82759839e+08 -7.96873640e+10] [ 6.15082072e+07 -3.13317251e+08 2.28914958e+11 -7.75515754e+11] [-5.51292850e+06 -1.47414743e+11 1.32817871e+12 -6.85685590e+14]] | [ 3.16323422e-01 8.26384092e-03 9.06335792e-04 5.56028360e-05 -6.17244636e-09 -4.97002377e-06 1.08492116e-08] | [[ nan nan 1.77180519e-01 9.46672321e-03] [ nan -4.12825044e-02 5.97154009e-03 -8.57395989e-03] [ 1.39142903e-01 -4.88814744e-03 2.46300990e-02 -5.75459295e-04] [-8.60086932e-05 -1.58610855e-02 9.85554168e-04 -3.50898090e-03]] | 21025 | 4703.902225 | 163.615 | 77.38989 |  |  |  | 77.38989 | 1.344081 | 0.0343624 | 1311.573 | 29.10158 | 1.344081 | 0.0343624 | 0.0343624 | 0.517972 | 0.4176267 | 123.7923 | 92.10182 | 107.947 | 14.34584 | 0.185371 | 0.6251593 | 5.394588 | 3.857279 | 0.3318237 | 31.69046 | 92.10182
S5 | 5 | 2 | 550 | 1 | 100x1.tiff | 1600 | 1200 | 429559.68 | 17325 | 2074.515 | 305.6653 | 140.9731 | (np.float64(963.6369408369409), np.float64(781.9455122655123)) | (840, 665, 1071, 907) | 3876.104925 | 981.2456 | 144.5797 | 66.68028 | (np.float64(455.800273015873), np.float64(369.8602273015873)) | (397.32, 314.54499999999996, 506.58299999999997, 429.01099999999997) | 0.8872958 | 0.5096638 | 0.3099174 | 0.762816 | 1 | 33993 | 7605.219897 | 458.8011 | [[1.73250000e+04 2.02608100e+06 2.96486911e+08 4.89416782e+10] [2.14201000e+06 2.90282538e+08 4.54931382e+10 7.77354666e+12] [3.27973482e+08 4.69396004e+10 7.51284809e+12 1.29730783e+15] [5.52640310e+10 8.03827737e+12 1.29278073e+15 2.23733046e+17]] | [[ 1.73250000e+04 1.22611254e-10 5.95458306e+07 3.41629205e+08] [-7.57992780e-10 3.97840813e+07 -4.68736035e+08 2.54705546e+11] [ 6.31419184e+07 -1.25299068e+09 2.25228193e+11 -5.35749637e+12] [-8.98954195e+08 2.15715240e+11 -6.07668526e+12 1.25202721e+15]] | [ 4.08747126e-01 7.04160837e-02 1.09376549e-02 1.73054740e-03 7.51083625e-06 4.31367272e-04 -5.22681231e-07] | [[ nan nan 0.19838319 0.00864713] [ nan 0.13254485 -0.01186439 0.04897999] [ 0.21036393 -0.031715 0.04331148 -0.00782718] [-0.02275383 0.04148213 -0.0088779 0.01389699]] | 17325 | 3876.104925 | 148.5223 | 70.25105 |  |  |  | 70.25105 | 2.168253 | 0.05058828 | 981.2456 | 19.76742 | 2.168253 | 0.05058828 | 0.05058828 | 0.5096638 | 0.3099174 | 144.5797 | 66.68028 | 105.63 | 15.80075 | 0.2249184 | 0.4858984 | 4.446057 | 2.330187 | 0.1127042 | 77.89942 | 66.68028
S5 | 5 | 2 | 550 | 1 | 100x1.tiff | 1600 | 1200 | 429559.68 | 7287 | 821.0103 | 164.1083 | 78.78218 | (np.float64(1063.970632633457), np.float64(977.8830794565665)) | (976, 926, 1156, 1019) | 1630.313223 | 388.3379 | 77.62321 | 37.26397 | (np.float64(503.2581092356251), np.float64(462.53869658295594)) | (461.64799999999997, 437.998, 546.788, 481.98699999999997) | 0.8772344 | 0.6140558 | 0.4353047 | -0.4194355 | 1 | 11867 | 2654.992043 | 367.1103 | [[7.28700000e+03 3.78072000e+05 2.40076980e+07 1.68331388e+09] [6.41042000e+05 2.97484890e+07 1.79234828e+09 1.22913986e+11] [6.70930700e+07 2.79600056e+09 1.59308494e+11 1.06721428e+13] [7.84992816e+09 2.94411606e+11 1.57492296e+13 1.02621459e+15]] | [[ 7.28700000e+03 -4.55315785e-11 4.39215838e+06 -1.80368237e+07] [-8.73114914e-11 -3.51074402e+06 4.46723219e+07 -3.77018413e+09] [ 1.07001997e+07 -6.73097777e+07 7.93311864e+09 -1.12243070e+11] [ 6.51016662e+07 -1.35958126e+10 2.09211581e+11 -1.45039398e+13]] | [2.84223224e-01 3.15970796e-02 1.87697375e-03 9.40992575e-04 1.24880121e-06 1.48144903e-04 6.65106355e-08] | [[ nan nan 0.08271427 -0.00397913] [ nan -0.06611525 0.00985523 -0.00974353] [ 0.20150895 -0.01484931 0.02050207 -0.00339812] [ 0.01436217 -0.03513653 0.00633381 -0.00514388]] | 7287 | 1630.313223 | 96.32288 | 45.56072 |  |  |  | 45.56072 | 2.083063 | 0.1358506 | 388.3379 | 7.361029 | 2.083063 | 0.1358506 | 0.1358506 | 0.6140558 | 0.4353047 | 77.62321 | 37.26397 | 57.44359 | 16.79273 | 0.3685791 | 0.5869471 | 2.713122 | 3.400147 | 0.1227656 | 40.35924 | 37.26397
S5 | 5 | 2 | 550 | 1 | 100x1.tiff | 1600 | 1200 | 429559.68 | 3312 | 273.8234 | 78.50977 | 59.32763 | (np.float64(363.699577294686), np.float64(753.0981280193237)) | (323, 721, 401, 780) | 740.990448 | 129.5185 | 37.13512 | 28.06197 | (np.float64(172.02990006038647), np.float64(356.2154145531401)) | (152.779, 341.03299999999996, 189.673, 368.94) | 0.6549503 | 0.8602597 | 0.7196871 | -0.2161329 | 1 | 3850 | 861.35665 | 131.4283 | [[3.31200000e+03 1.06309000e+05 4.16608300e+06 1.81702777e+08] [1.34797000e+05 4.21208900e+06 1.65750177e+08 7.28624064e+09] [6.73691300e+06 2.04525461e+08 8.04151957e+09 3.54900231e+11] [3.73947307e+08 1.10557925e+10 4.33975440e+11 1.92072524e+13]] | [[ 3.31200000e+03 2.93454150e-12 7.53763108e+05 -4.09457972e+05] [-2.54658516e-11 -1.14642363e+05 3.55197039e+06 -9.66757947e+07] [ 1.25073208e+06 -2.38504353e+06 3.15021103e+08 -1.53610016e+09] [-2.05073825e+06 -8.63052730e+07 2.57785696e+09 -8.11335228e+10]] | [ 1.82736104e-01 2.48947342e-03 5.19327298e-04 2.52506810e-05 2.41878272e-09 -1.91499344e-07 1.58446608e-09] | [[ nan nan 0.06871542 -0.00064861] [ nan -0.01045116 0.00562657 -0.00266101] [ 0.11402068 -0.00377807 0.00867099 -0.00073469] [-0.00324851 -0.00237556 0.00123294 -0.00067428]] | 3312 | 740.990448 | 64.9382 | 30.71577 |  |  |  | 30.71577 | 1.323326 | 0.5550846 | 129.5185 | 1.801527 | 1.323326 | 0.5550846 | 0.5550846 | 0.8602597 | 0.7196871 | 37.13512 | 28.06197 | 32.59855 | 22.88447 | 0.74504 | 0.8271352 | 1.34221 | 6.752317 | 0.3450497 | 9.073151 | 28.06197
S5 | 5 | 2 | 550 | 1 | 100x1.tiff | 1600 | 1200 | 429559.68 | 2262 | 200.5097 | 69.14609 | 45.04549 | (np.float64(1081.9602122015915), np.float64(1066.3558797524315)) | (1052, 1030, 1102, 1098) | 506.074998 | 94.84107 | 32.7061 | 21.30652 | (np.float64(511.76718037135277), np.float64(504.38633112290006)) | (497.59599999999995, 487.19, 521.246, 519.3539999999999) | 0.7586882 | 0.910628 | 0.6652941 | -1.374927 | 1 | 2484 | 555.742836 | 122.1651 | [[2.26200000e+03 8.22370000e+04 3.65100100e+06 1.78480885e+08] [6.77700000e+04 2.38956400e+06 1.04434634e+08 5.07824479e+09] [2.33200400e+06 8.17662820e+07 3.55850569e+09 1.72798602e+11] [8.69391600e+07 3.05395068e+09 1.32668088e+11 6.43258644e+12]] | [[ 2.26200000e+03 -1.06581410e-12 6.61202517e+05 -2.33166672e+06] [ 1.13331566e-12 -7.42739708e+04 4.50460396e+05 -2.36961893e+07] [ 3.01600419e+05 1.43475285e+06 7.49651029e+07 3.56674799e+08] [-1.00019981e+06 -3.57473297e+07 -2.10666375e+08 -1.07948895e+10]] | [ 1.88170788e-01 5.78227252e-03 8.36981654e-04 1.86876338e-05 -9.51660457e-10 1.12599877e-07 2.13463915e-09] | [[ nan nan 0.12922582 -0.00958153] [ nan -0.01451615 0.00185108 -0.00204739] [ 0.05894497 0.00589584 0.00647711 0.00064796] [-0.00411013 -0.00308863 -0.00038271 -0.00041233]] | 2262 | 506.074998 | 53.66626 | 25.38414 |  |  |  | 25.38414 | 1.535028 | 0.7070202 | 94.84107 | 1.414387 | 1.535028 | 0.7070202 | 0.7070202 | 0.910628 | 0.6652941 | 32.7061 | 21.30652 | 27.00631 | 21.34413 | 0.8408449 | 0.7761287 | 1.18928 | 5.945211 | 0.2413118 | 11.39958 | 21.30652
S5 | 5 | 2 | 550 | 1 | 100x1.tiff | 1600 | 1200 | 429559.68 | 3203 | 420.931 | 118.6106 | 51.36675 | (np.float64(332.58257883234467), np.float64(784.3684046206681)) | (279, 740, 397, 820) | 716.603987 | 199.1004 | 56.10279 | 24.29647 | (np.float64(157.31155978769903), np.float64(371.006255385576)) | (131.96699999999998, 350.02, 187.78099999999998, 387.85999999999996) | 0.90136 | 0.6350119 | 0.3393008 | 0.3729804 | 1 | 5044 | 1128.489076 | 234.5136 | [[3.20300000e+03 1.42112000e+05 7.13730800e+06 3.83159798e+08] [1.71625000e+05 8.39117800e+06 4.36109372e+08 2.36351303e+10] [1.17086190e+07 5.87810150e+08 3.06525187e+10 1.64944263e+12] [9.15186229e+08 4.60442924e+10 2.38267390e+12 1.26548322e+14]] | [[ 3.20300000e+03 4.71800377e-12 8.32025283e+05 -7.34244003e+06] [ 8.82494078e-12 7.76450557e+05 -1.52257415e+07 5.45608146e+08] [ 2.51250891e+06 -1.48910417e+07 7.84033131e+08 -1.91965936e+10] [ 1.85548152e+07 1.14485608e+09 -2.44422031e+10 9.06230279e+11]] | [ 3.26003125e-01 4.97430781e-02 1.63720122e-02 1.49919980e-03 -6.13667524e-06 -3.01269692e-04 -4.18430097e-06] | [[ nan nan 0.08110033 -0.01264585] [ nan 0.07568328 -0.02622323 0.0166039 ] [ 0.24490279 -0.02564677 0.02385962 -0.01032226] [ 0.03195687 0.03484016 -0.0131429 0.00861015]] | 3203 | 716.603987 | 63.86068 | 30.2061 |  |  |  | 30.2061 | 2.309092 | 0.2271668 | 199.1004 | 4.402051 | 2.309092 | 0.2271668 | 0.2271668 | 0.6350119 | 0.3393008 | 56.10279 | 24.29647 | 40.19963 | 14.39684 | 0.4766202 | 0.5384064 | 2.098107 | 2.861015 | 0.09864002 | 31.80632 | 24.29647
S5 | 5 | 2 | 550 | 1 | 100x1.tiff | 1600 | 1200 | 429559.68 | 4443 | 389.0021 | 93.53212 | 75.48562 | (np.float64(331.9070447895566), np.float64(988.0979068197164)) | (298, 935, 383, 1036) | 994.027947 | 183.998 | 44.24069 | 35.7047 | (np.float64(156.99203218546026), np.float64(467.37030992572585)) | (140.95399999999998, 442.255, 181.159, 490.02799999999996) | 0.5904755 | 0.7655065 | 0.5175306 | -0.6308552 | 1 | 5804 | 1298.523116 | 173.6357 | [[4.44300000e+03 2.35914000e+05 1.44035000e+07 9.61096980e+08] [1.50649000e+05 7.59571700e+06 4.25282331e+08 2.57614444e+10] [7.24266900e+06 3.57481269e+08 1.90972899e+10 1.08992357e+12] [4.11107131e+08 1.99512709e+10 1.03415825e+12 5.68284712e+13]] | [[ 4.44300000e+03 -1.18589583e-11 1.87696041e+06 -3.02405884e+06] [-3.86535248e-12 -4.03429564e+05 -2.02552578e+07 -1.87705522e+08] [ 2.13460661e+06 2.68913937e+05 7.69841235e+08 3.43237869e+09] [ 2.07732250e+07 -5.13557475e+08 -7.12889839e+09 -2.83403495e+11]] | [ 2.03217650e-01 1.84101814e-03 3.84863488e-03 4.53933248e-06 -2.93185557e-10 1.21799274e-08 -5.23474746e-10] | [[ nan nan 0.09508291 -0.00229826] [ nan -0.0204369 -0.01539384 -0.00214017] [ 0.10813474 0.00020437 0.00877753 0.00058712] [ 0.01578749 -0.00585545 -0.00121943 -0.00072728]] | 4443 | 994.027947 | 75.21305 | 35.57577 |  |  |  | 35.57577 | 1.239072 | 0.3689626 | 183.998 | 2.710302 | 1.239072 | 0.3689626 | 0.3689626 | 0.7655065 | 0.5175306 | 44.24069 | 35.7047 | 39.9727 | 21.60954 | 0.6074229 | 0.8041414 | 1.6463 | 6.382115 | 0.4095245 | 8.535996 | 35.7047
S5 | 5 | 2 | 550 | 1 | 100x1.tiff | 1600 | 1200 | 429559.68 | 15544 | 1877.484 | 332.2248 | 113.2243 | (np.float64(819.2759264024704), np.float64(547.9019557385486)) | (740, 401, 893, 713) | 3477.643576 | 888.0497 | 157.1423 | 53.55507 | (np.float64(387.51751318836847), np.float64(259.1576250643335)) | (350.02, 189.673, 422.38899999999995, 337.24899999999997) | 0.9401336 | 0.4797235 | 0.3256243 | 1.303569 | 1 | 32402 | 7249.267058 | 486.9105 | [[1.55440000e+04 2.28344400e+06 4.36061800e+08 9.45393251e+10] [1.23226500e+06 2.05159601e+08 4.21886419e+10 9.59702014e+12] [1.16751575e+08 2.11430759e+10 4.51690374e+12 1.05081348e+15] [1.22475409e+10 2.33229237e+12 5.08579202e+14 1.19752469e+17]] | [[ 1.55440000e+04 1.74622983e-10 1.00619411e+08 9.18617462e+08] [ 4.65661287e-10 2.41374625e+07 5.27757878e+08 3.07068873e+11] [ 1.90626256e+07 1.65001747e+08 1.08468866e+11 4.41989276e+12] [-3.04629326e+07 3.87745151e+10 1.76858068e+12 4.87395565e+14]] | [ 4.95339993e-01 1.53858260e-01 3.06755107e-03 1.56654532e-03 3.43314399e-06 5.82102371e-04 -8.01522720e-08] | [[ nan nan 0.4164436 0.03049494] [ nan 0.09990013 0.01751974 0.08176123] [ 0.07889639 0.00547749 0.0288813 0.00943935] [-0.00101126 0.01032424 0.00377707 0.00834892]] | 15544 | 3477.643576 | 140.6813 | 66.54227 |  |  |  | 66.54227 | 2.934219 | 0.05541411 | 888.0497 | 18.04594 | 2.934219 | 0.05541411 | 0.05541411 | 0.4797235 | 0.3256243 | 157.1423 | 53.55507 | 105.3487 | 15.66418 | 0.235402 | 0.4234522 | 4.248052 | 1.769736 | 0.05986642 | 103.5872 | 53.55507
S5 | 5 | 2 | 550 | 1 | 100x1.tiff | 1600 | 1200 | 429559.68 | 21587 | 2669.642 | 389.4019 | 113.2025 | (np.float64(165.67248807152453), np.float64(308.4133506276926)) | (0, 190, 322, 423) | 4829.637923 | 1262.741 | 184.1871 | 53.5448 | (np.float64(78.36308685783109), np.float64(145.8795148468986)) | (0.0, 89.86999999999999, 152.30599999999998, 200.07899999999998) | 0.9568116 | 0.5663649 | 0.2877269 | 0.4991526 | 1 | 38115 | 8527.430835 | 748.1209 | [[2.15870000e+04 2.55618900e+06 3.62892059e+08 5.75240097e+10] [3.57637200e+06 5.02205073e+08 7.84144509e+10 1.31875773e+13] [7.54173310e+08 1.13599617e+11 1.85696714e+13 3.22232702e+15] [1.74351275e+11 2.73912626e+13 4.60961174e+15 8.16313123e+17]] | [[ 2.15870000e+04 1.01934461e-10 6.02051547e+07 2.94556859e+08] [-1.30035005e-09 7.87148814e+07 -3.48565118e+08 4.70101361e+11] [ 1.61666862e+08 -1.78635187e+09 7.04078891e+11 -1.18263785e+13] [-4.16199614e+09 1.15204174e+12 -2.76728602e+13 7.35601260e+15]] | [4.76121671e-01 1.61537438e-01 8.89018207e-03 4.81484088e-03 3.13150163e-05 1.81146652e-03 3.42060791e-06] | [[ nan nan 0.12919601 0.00430218] [ nan 0.16891657 -0.005091 0.04673203] [ 0.34692566 -0.02609073 0.06999136 -0.00800164] [-0.06078843 0.11452264 -0.01872324 0.03387453]] | 21587 | 4829.637923 | 165.7873 | 78.41738 |  |  |  | 78.41738 | 3.439869 | 0.03806239 | 1262.741 | 26.27265 | 3.439869 | 0.03806239 | 0.03806239 | 0.5663649 | 0.2877269 | 184.1871 | 53.5448 | 118.8659 | 15.29891 | 0.1950959 | 0.4257486 | 5.125686 | 1.788983 | 0.04318842 | 130.6423 | 53.5448
S5 | 5 | 2 | 550 | 1 | 100x1.tiff | 1600 | 1200 | 429559.68 | 4428 | 389.5168 | 99.26886 | 62.80197 | (np.float64(332.37669376693765), np.float64(1338.6447606142729)) | (299, 1292, 369, 1399) | 990.672012 | 184.2415 | 46.95417 | 29.70533 | (np.float64(157.2141761517615), np.float64(633.178971770551)) | (141.427, 611.116, 174.53699999999998, 661.727) | 0.7744417 | 0.7894455 | 0.5911883 | 1.221559 | 1 | 5609 | 1254.895961 | 177.5803 | [[4.42800000e+03 2.06543000e+05 1.21698130e+07 8.06461121e+08] [1.47792000e+05 7.41962600e+06 4.54110688e+08 3.08833905e+10] [6.21585000e+06 3.30626904e+08 2.08329867e+10 1.44601549e+12] [2.96152248e+08 1.64856324e+10 1.06418299e+12 7.51545937e+13]] | [[ 4.42800000e+03 -1.16955334e-11 2.53566421e+06 2.25220689e+06] [ 3.00062197e-11 5.25903539e+05 -1.13872310e+06 6.93052857e+08] [ 1.28304167e+06 5.58422597e+06 7.64269772e+08 9.23680687e+09] [ 3.04034791e+06 3.54957225e+08 3.59343325e+09 4.63657356e+11]] | [ 1.94760547e-01 6.95908272e-03 1.48005132e-04 3.81986508e-05 -2.74786503e-09 3.10812770e-06 -8.35828290e-10] | [[ nan nan 0.12932322 0.00172619] [ nan 0.02682198 -0.00087277 0.00798258] [ 0.06543733 0.00428 0.00880286 0.0015988 ] [ 0.00233026 0.0040884 0.00062199 0.00120605]] | 4428 | 990.672012 | 75.08598 | 35.51567 |  |  |  | 35.51567 | 1.580665 | 0.3667457 | 184.2415 | 2.726685 | 1.580665 | 0.3667457 | 0.3667457 | 0.7894455 | 0.5911883 | 46.95417 | 29.70533 | 38.32975 | 21.50812 | 0.6055954 | 0.7563901 | 1.651268 | 5.646657 | 0.2255583 | 17.24884 | 29.70533
S5 | 5 | 2 | 550 | 1 | 100x1.tiff | 1600 | 1200 | 429559.68 | 13488 | 1652.761 | 233.2057 | 120.749 | (np.float64(115.04893238434164), np.float64(644.071100237248)) | (0, 575, 215, 715) | 3017.656752 | 781.7558 | 110.3063 | 57.11428 | (np.float64(54.41814501779359), np.float64(304.6456304122183)) | (0.0, 271.97499999999997, 101.695, 338.195) | 0.8555145 | 0.5657481 | 0.4481063 | -0.2878603 | 1 | 23841 | 5333.923089 | 411.2398 | [[1.34880000e+04 9.31631000e+05 7.93445430e+07 7.58485894e+09] [1.55178000e+06 9.80487450e+07 7.63547981e+09 6.71709362e+11] [2.21672568e+08 1.37444443e+10 1.03598780e+12 8.77708356e+13] [3.46489893e+10 2.14846629e+12 1.60065037e+14 1.33411590e+16]] | [[ 1.34880000e+04 1.70302883e-10 1.49957648e+07 3.28961088e+07] [-3.59477781e-10 -9.13440693e+06 -2.31178083e+08 -2.22816396e+10] [ 4.31419357e+07 5.35083672e+08 4.95650379e+10 1.46182198e+12] [-7.81070239e+08 -6.67438759e+10 -2.18806588e+12 -1.64217278e+14]] | [3.19567596e-01 3.40197707e-02 5.55529759e-03 3.01793348e-03 1.23549594e-05 5.01964284e-04 2.32430038e-07] | [[ nan nan 0.08242776 0.00155695] [ nan -0.05020942 -0.01094152 -0.00908039] [ 0.23713983 0.0253252 0.02019913 0.00512954] [-0.03696759 -0.02719999 -0.00767793 -0.00496168]] | 13488 | 3017.656752 | 131.0475 | 61.98548 |  |  |  | 61.98548 | 1.931326 | 0.06204938 | 781.7558 | 16.1162 | 1.931326 | 0.06204938 | 0.06204938 | 0.5657481 | 0.4481063 | 110.3063 | 57.11428 | 83.7103 | 15.44041 | 0.2490971 | 0.5619395 | 4.014498 | 3.116585 | 0.1444855 | 53.19204 | 57.11428
S5 | 5 | 2 | 550 | 1 | 100x1.tiff | 1600 | 1200 | 429559.68 | 9970 | 1192.338 | 258.7441 | 68.93496 | (np.float64(949.3452357071213), np.float64(1417.4556670010031)) | (844, 1368, 1073, 1458) | 2230.57813 | 563.976 | 122.3859 | 32.60624 | (np.float64(449.04029648946835), np.float64(670.4565304914745)) | (399.212, 647.064, 507.529, 689.634) | 0.9638566 | 0.5893132 | 0.4837458 | -0.06566708 | 1 | 16918 | 3785.047222 | 429.7236 | [[9.97000000e+03 4.93073000e+05 2.75132450e+07 1.66308269e+09] [1.05029200e+06 4.94051970e+07 2.67608361e+09 1.57829242e+11] [1.52193654e+08 6.96831198e+09 3.72892718e+11 2.18118645e+13] [2.50413476e+10 1.12609437e+12 5.98834762e+13 3.49244719e+15]] | [[ 9.97000000e+03 2.58069122e-11 3.12799090e+06 -6.99694298e+06] [ 8.85620466e-10 -2.53769441e+06 2.87010724e+07 -3.00632941e+09] [ 4.15503957e+07 -2.38586602e+07 1.51322188e+10 -8.10623376e+10] [ 2.54198755e+08 -2.03148935e+10 3.52947662e+11 -2.46251755e+13]] | [ 4.49476681e-01 1.52020125e-01 3.29173688e-04 8.22101562e-04 4.27304868e-07 3.19352316e-04 -1.74763655e-08] | [[ nan nan 0.03146844 -0.00070497] [ nan -0.02552989 0.00289175 -0.00303355] [ 0.41800824 -0.00240385 0.01526923 -0.00081919] [ 0.02561153 -0.02049883 0.00356679 -0.00249229]] | 9970 | 2230.57813 | 112.6685 | 53.29222 |  |  |  | 53.29222 | 3.753452 | 0.0881264 | 563.976 | 11.34734 | 3.753452 | 0.0881264 | 0.0881264 | 0.5893132 | 0.4837458 | 122.3859 | 32.60624 | 77.49609 | 15.82038 | 0.2968609 | 0.4354439 | 3.368581 | 1.87139 | 0.03614336 | 89.77971 | 32.60624
S5 | 5 | 2 | 550 | 1 | 100x1.tiff | 1600 | 1200 | 429559.68 | 3843 | 418.3158 | 84.32902 | 66.47716 | (np.float64(329.8508977361436), np.float64(319.8014571948998)) | (295, 280, 367, 374) | 859.790547 | 197.8634 | 39.88763 | 31.4437 | (np.float64(156.0194746291959), np.float64(151.2660892531876)) | (139.535, 132.44, 173.59099999999998, 176.902) | 0.615282 | 0.7844458 | 0.5678191 | -1.479541 | 1 | 4899 | 1096.048371 | 163.1204 | [[3.84300000e+03 1.52957000e+05 7.79060700e+06 4.55724119e+08] [1.33932000e+05 5.27200800e+06 2.66946834e+08 1.55539613e+10] [5.73446000e+06 2.17501940e+08 1.07132866e+10 6.10889563e+11] [2.74137450e+08 9.92374324e+09 4.71367949e+11 2.60965553e+13]] | [[ 3.84300000e+03 8.10018719e-12 1.70269551e+06 1.01070829e+07] [ 3.13917781e-11 -5.86807650e+04 1.08346055e+05 -6.24918867e+07] [ 1.06680956e+06 -6.64776954e+06 4.08156976e+08 -4.14034476e+09] [-7.21710979e+04 -7.84661922e+07 5.42807563e+08 -7.66405728e+10]] | [1.87525960e-01 1.91700944e-03 1.07751722e-03 1.42782630e-05 1.77073516e-09 6.12264413e-07 3.21482462e-11] | [[ nan nan 1.15291217e-01 1.10395118e-02] [ nan -3.97333331e-03 1.18341520e-04 -1.10106380e-03] [ 7.22347430e-02 -7.26105948e-03 7.19144345e-03 -1.17676613e-03] [-7.88292421e-05 -1.38252001e-03 1.54276417e-04 -3.51380134e-04]] | 3843 | 859.790547 | 69.95041 | 33.08654 |  |  |  | 33.08654 | 1.268541 | 0.2759763 | 197.8634 | 3.6235 | 1.268541 | 0.2759763 | 0.2759763 | 0.7844458 | 0.5678191 | 39.88763 | 31.4437 | 35.66566 | 17.3815 | 0.5253344 | 0.8294939 | 1.903549 | 6.790882 | 0.384718 | 8.443928 | 31.4437
S5 | 5 | 2 | 550 | 1 | 100x1.tiff | 1600 | 1200 | 429559.68 | 3517 | 377.5879 | 105.6253 | 50.09493 | (np.float64(74.53852715382428), np.float64(482.74353141882284)) | (22, 437, 118, 520) | 786.854893 | 178.5991 | 49.96078 | 23.6949 | (np.float64(35.25672334375888), np.float64(228.3376903611032)) | (10.405999999999999, 206.701, 55.814, 245.95999999999998) | 0.8803794 | 0.7421397 | 0.4413906 | -0.5631219 | 1 | 4739 | 1060.251731 | 207.1025 | [[3.51700000e+03 1.60880000e+05 8.45250600e+06 4.79900384e+08] [1.84778000e+05 7.59439000e+06 3.71186778e+08 1.99166912e+10] [1.16186820e+07 4.41546494e+08 2.04335404e+10 1.04683600e+12] [8.01371078e+08 2.87332980e+10 1.27998774e+12 6.35378411e+13]] | [[ 3.51700000e+03 3.50297569e-12 1.09328667e+06 -6.76867563e+06] [-2.20268248e-11 -8.58008249e+05 5.60121655e+06 -6.79155124e+08] [ 1.91071803e+06 2.23928212e+05 7.43144756e+08 -7.55981900e+09] [-9.82998391e+06 -8.54467345e+08 6.04338418e+09 -6.52560748e+11]] | [ 2.42859933e-01 2.36138754e-02 1.42113531e-03 1.12834702e-04 -4.48464133e-08 -1.73352465e-05 5.51049023e-09] | [[ nan nan 0.08838719 -0.00922726] [ nan -0.06936601 0.00763575 -0.01561176] [ 0.15447275 0.00030527 0.01708269 -0.00293027] [-0.01340053 -0.01964167 0.00234249 -0.00426512]] | 3517 | 786.854893 | 66.91774 | 31.65209 |  |  |  | 31.65209 | 2.108503 | 0.3099889 | 178.5991 | 3.225922 | 2.108503 | 0.3099889 | 0.3099889 | 0.7421397 | 0.4413906 | 49.96078 | 23.6949 | 36.82784 | 17.62282 | 0.5567665 | 0.6335387 | 1.796085 | 3.961376 | 0.1196206 | 26.26588 | 23.6949
S5 | 5 | 2 | 550 | 1 | 100x1.tiff | 1600 | 1200 | 429559.68 | 4836 | 613.8377 | 151.0814 | 58.30001 | (np.float64(589.3672456575682), np.float64(677.4971050454922)) | (534, 618, 629, 756) | 1081.953444 | 290.3452 | 71.46148 | 27.5759 | (np.float64(278.7707071960298), np.float64(320.4561306865178)) | (252.582, 292.31399999999996, 297.517, 357.58799999999997) | 0.9225469 | 0.6796908 | 0.3688787 | 0.9827429 | 1 | 7115 | 1591.831835 | 289.8777 | [[4.83600000e+03 2.87728000e+05 2.22110560e+07 1.99009234e+09] [2.67756000e+05 1.86408440e+07 1.57522819e+09 1.48883622e+11] [1.76591840e+07 1.33753625e+09 1.18986811e+11 1.16276846e+13] [1.26539431e+09 1.01302505e+11 9.33972571e+12 9.35076387e+14]] | [[ 4.83600000e+03 3.58113539e-12 5.09207296e+06 6.26716085e+07] [ 6.11848350e-11 2.71013714e+06 2.29725658e+07 5.81639914e+09] [ 2.83427177e+06 -1.32397372e+07 4.18581684e+09 3.83565525e+10] [-2.61977095e+07 3.29031472e+09 -6.12826202e+09 6.81101155e+12]] | [ 3.38922477e-01 6.30354413e-02 7.38395482e-03 9.27742443e-04 1.42420513e-06 6.08676449e-05 -1.96667932e-06] | [[ nan nan 0.21773189 0.03853498] [ nan 0.11588272 0.01412517 0.05142749] [ 0.12119059 -0.00814074 0.03701019 0.00487683] [-0.01610822 0.02909233 -0.00077918 0.01245278]] | 4836 | 1081.953444 | 78.46902 | 37.11584 |  |  |  | 37.11584 | 2.591447 | 0.1612832 | 290.3452 | 6.200274 | 2.591447 | 0.1612832 | 0.1612832 | 0.6796908 | 0.3688787 | 71.46148 | 27.5759 | 49.51869 | 14.90575 | 0.4016008 | 0.5193825 | 2.490035 | 2.662407 | 0.07745305 | 43.88558 | 27.5759
S5 | 5 | 2 | 550 | 1 | 100x1.tiff | 1600 | 1200 | 429559.68 | 5478 | 679.6194 | 141.1005 | 70.97872 | (np.float64(185.52792990142387), np.float64(982.6861993428258)) | (122, 935, 234, 1063) | 1225.587462 | 321.46 | 66.74053 | 33.57293 | (np.float64(87.75471084337349), np.float64(464.8105722891566)) | (57.705999999999996, 442.255, 110.68199999999999, 502.799) | 0.8642651 | 0.6138503 | 0.382115 | -0.8691091 | 1 | 8924 | 1996.557596 | 342.9425 | [[5.47800000e+03 2.61225000e+05 1.71517310e+07 1.35511579e+09] [3.48006000e+05 1.40848870e+07 7.63291679e+08 4.90898005e+10] [2.59545380e+07 9.78060689e+08 4.85818425e+10 2.80487233e+12] [2.11220331e+09 7.67617264e+10 3.66367512e+12 2.01239255e+14]] | [[ 5.47800000e+03 1.27613475e-11 4.69490358e+06 8.94507098e+07] [-1.00612851e-11 -2.51019649e+06 -8.69188254e+07 -7.43905332e+09] [ 3.84643723e+06 5.93225892e+07 6.41764717e+09 2.96808598e+11] [-2.53471497e+07 -4.87520861e+09 -2.28626367e+11 -1.76931363e+13]] | [ 2.84630867e-01 2.87884270e-02 1.28224129e-02 7.04180452e-03 6.69104107e-05 1.18750901e-03 -5.94301405e-07] | [[ nan nan 0.15645254 0.04027437] [ nan -0.08364956 -0.03913441 -0.04525344] [ 0.12817833 0.02670946 0.03903999 0.02439492] [-0.01141232 -0.02965699 -0.01879097 -0.01964793]] | 5478 | 1225.587462 | 83.51531 | 39.50274 |  |  |  | 39.50274 | 1.987927 | 0.1490391 | 321.46 | 6.709647 | 1.987927 | 0.1490391 | 0.1490391 | 0.6138503 | 0.382115 | 66.74053 | 33.57293 | 50.15673 | 15.25026 | 0.3860559 | 0.5918853 | 2.590299 | 3.457601 | 0.1357349 | 33.1676 | 33.57293
S5 | 5 | 2 | 550 | 1 | 100x1.tiff | 1600 | 1200 | 429559.68 | 8228 | 1143.237 | 160.4148 | 102.6654 | (np.float64(1151.6483957219252), np.float64(1049.4551531356344)) | (1102, 968, 1200, 1136) | 1840.842212 | 540.751 | 75.87621 | 48.56072 | (np.float64(544.7296911764706), np.float64(496.39228743315505)) | (521.246, 457.864, 567.6, 537.328) | 0.7683755 | 0.6294851 | 0.499757 | 1.5369 | 1 | 13071 | 2924.361759 | 197.9422 | [[8.22800000e+03 6.70213000e+05 6.78164790e+07 7.66477933e+09] [4.08507000e+05 3.35396270e+07 3.53423267e+09 4.20804509e+11] [2.57109770e+07 2.18457123e+09 2.37477242e+11 2.90628893e+13] [1.80910381e+09 1.59064340e+11 1.76415265e+13 2.18899388e+15]] | [[ 8.22800000e+03 3.97903932e-11 1.32241765e+07 -1.35769910e+07] [-1.09707798e-10 2.64626758e+05 1.24142861e+08 4.65693472e+09] [ 5.42925981e+06 6.40030722e+07 7.25481807e+09 1.90709103e+11] [-6.51303042e+06 2.13677018e+08 1.14617816e+11 5.25046079e+12]] | [ 2.75530881e-01 1.33181325e-02 4.92856181e-03 4.34341167e-04 8.94665432e-08 -3.20232323e-05 6.29157629e-07] | [[ nan nan 0.195335 -0.00221089] [ nan 0.00390882 0.02021557 0.00836021] [ 0.08019588 0.01042234 0.01302398 0.00377434] [-0.00106059 0.0003836 0.00226841 0.00114557]] | 8228 | 1840.842212 | 102.3534 | 48.41315 |  |  |  | 48.41315 | 1.562502 | 0.07911008 | 540.751 | 12.64061 | 1.562502 | 0.07911008 | 0.07911008 | 0.6294851 | 0.499757 | 75.87621 | 48.56072 | 62.21846 | 13.61693 | 0.2812651 | 0.6380544 | 3.555364 | 4.018049 | 0.2316245 | 27.31549 | 48.56072
S5 | 5 | 2 | 550 | 1 | 100x1.tiff | 1600 | 1200 | 429559.68 | 20439 | 2358.96 | 251.0056 | 180.9907 | (np.float64(103.41269142325946), np.float64(116.64968931943832)) | (15, 0, 218, 231) | 4572.797031 | 1115.788 | 118.7256 | 85.60861 | (np.float64(48.914203043201724), np.float64(55.17530304809432)) | (7.095, 0.0, 103.11399999999999, 109.26299999999999) | 0.69287 | 0.5426091 | 0.4358646 | 1.075531 | 1 | 37668 | 8427.423972 | 421.896 | [[2.04390000e+04 2.38420300e+06 3.49872631e+08 5.73329030e+10] [1.80706700e+06 2.26950441e+08 3.56054600e+10 6.15750917e+12] [2.10340835e+08 2.75642854e+10 4.48023872e+12 7.94593621e+14] [2.78371542e+10 3.77647957e+12 6.28228637e+14 1.12950619e+17]] | [[ 2.04390000e+04 1.57967861e-10 7.17560918e+07 -2.20282381e+08] [ 8.22112156e-10 1.61566369e+07 9.02945684e+08 1.13030566e+11] [ 5.05731779e+07 1.71188799e+08 1.91080348e+11 -1.80073526e+11] [ 2.97733314e+08 1.04998605e+11 4.51542988e+12 6.28277308e+14]] | [ 2.92826985e-01 8.55424185e-03 1.78077567e-03 4.04837819e-04 -3.38614332e-07 -2.30160112e-05 5.91221269e-08] | [[ nan nan 1.71766905e-01 -3.68833749e-03] [ nan 3.86751206e-02 1.51186327e-02 1.32378353e-02] [ 1.21060080e-01 2.86633031e-03 2.23788153e-02 -1.47516675e-04] [ 4.98515105e-03 1.22971536e-02 3.69905126e-03 3.60008537e-03]] | 20439 | 4572.797031 | 161.3188 | 76.30377 |  |  |  | 76.30377 | 1.386842 | 0.04615603 | 1115.788 | 21.66564 | 1.386842 | 0.04615603 | 0.04615603 | 0.5426091 | 0.4358646 | 118.7256 | 85.60861 | 102.1671 | 16.39307 | 0.2148395 | 0.6426899 | 4.654637 | 4.076643 | 0.30713 | 33.11704 | 85.60861
S5 | 5 | 2 | 550 | 1 | 100x1.tiff | 1600 | 1200 | 429559.68 | 1662 | 197.2376 | 61.2343 | 37.92708 | (np.float64(644.7045728038507), np.float64(736.5824308062575)) | (629, 701, 674, 765) | 371.837598 | 93.29338 | 28.96382 | 17.93951 | (np.float64(304.9452629362214), np.float64(348.40348977135983)) | (297.517, 331.573, 318.80199999999996, 361.84499999999997) | 0.7850942 | 0.8964401 | 0.5770833 | 1.228049 | 1 | 1854 | 414.793566 | 128.9446 | [[1.66200000e+03 5.91380000e+04 2.46665200e+06 1.12237904e+08] [2.61010000e+04 1.00472700e+06 4.31033910e+07 1.98163160e+09] [5.86441000e+05 2.34425330e+07 1.01999500e+09 4.70104612e+10] [1.53932530e+07 6.32215665e+08 2.78416922e+10 1.28718259e+12]] | [[ 1.66200000e+03 1.64845915e-12 3.62378207e+05 -1.32016506e+06] [-1.47259982e-12 7.59899735e+04 -1.04214087e+06 4.15941207e+07] [ 1.76535945e+05 1.88756552e+05 3.75669503e+07 -2.29549470e+08] [ 6.38604411e+05 1.93682384e+07 -6.27344584e+07 8.18736562e+09]] | [ 1.95100126e-01 7.55377610e-03 1.39847009e-03 1.13786105e-04 4.52502123e-08 9.88943011e-06 -3.55988619e-09] | [[ nan nan 0.13118979 -0.01172332] [ nan 0.02751023 -0.00925441 0.00906022] [ 0.06391034 0.00167619 0.00818301 -0.0012265 ] [ 0.00567093 0.00421888 -0.0003352 0.00107305]] | 1662 | 371.837598 | 46.00135 | 21.75864 |  |  |  | 21.75864 | 1.614527 | 0.5368606 | 93.29338 | 1.862681 | 1.614527 | 0.5368606 | 0.5368606 | 0.8964401 | 0.5770833 | 28.96382 | 17.93951 | 23.45167 | 15.94272 | 0.7327077 | 0.751235 | 1.364801 | 5.569951 | 0.2149058 | 11.02432 | 17.93951
S5 | 5 | 2 | 550 | 1 | 100x1.tiff | 1600 | 1200 | 429559.68 | 4826 | 662.3057 | 163.0405 | 63.47608 | (np.float64(807.8043928719436), np.float64(1296.2679237463738)) | (768, 1199, 857, 1355) | 1079.716154 | 313.2706 | 77.11817 | 30.02419 | (np.float64(382.09147782842933), np.float64(613.1347279320347)) | (363.264, 567.127, 405.361, 640.915) | 0.9210996 | 0.5849697 | 0.3475944 | 1.283269 | 1 | 8250 | 1845.76425 | 317.2935 | [[4.82600000e+03 4.69415000e+05 5.31298310e+07 6.39048584e+09] [1.92096000e+05 2.05346660e+07 2.46543320e+09 3.09834028e+11] [9.40862800e+06 1.08699588e+09 1.35973843e+11 1.75795278e+13] [5.28672840e+08 6.46130067e+10 8.32044731e+12 1.09756397e+15]] | [[ 4.82600000e+03 2.59774424e-11 7.47080857e+06 -2.30682591e+08] [-1.63282721e-11 1.84988692e+06 -9.23679010e+06 5.65433667e+09] [ 1.76236335e+06 2.45709217e+07 2.42832556e+09 1.12158160e+10] [ 1.38685086e+07 1.46318008e+09 3.54793291e+10 3.36468735e+12]] | [ 3.96438922e-01 8.53088508e-02 3.60552024e-02 1.62363285e-02 3.84760887e-04 3.85964458e-03 -7.92611743e-05] | [[ nan nan 0.32076943 -0.14257603] [ nan 0.07942744 -0.0057089 0.05030599] [ 0.07566949 0.01518634 0.02160454 0.0014364 ] [ 0.00857159 0.01301775 0.00454381 0.00620291]] | 4826 | 1079.716154 | 78.38784 | 37.07745 |  |  |  | 37.07745 | 2.568535 | 0.1382548 | 313.2706 | 7.233022 | 2.568535 | 0.1382548 | 0.1382548 | 0.5849697 | 0.3475944 | 77.11817 | 30.02419 | 53.57118 | 13.78637 | 0.3718263 | 0.4807875 | 2.689428 | 2.281424 | 0.0789004 | 47.09398 | 30.02419
S5 | 5 | 2 | 550 | 1 | 100x1.tiff | 1600 | 1200 | 429559.68 | 705 | 145.6335 | 62.20273 | 18.81764 | (np.float64(99.41985815602837), np.float64(504.07801418439715)) | (66, 487, 122, 513) | 157.728945 | 68.88465 | 29.42189 | 8.900744 | (np.float64(47.02559290780142), np.float64(238.42890070921985)) | (31.218, 230.351, 57.705999999999996, 242.649) | 0.9531427 | 0.7877095 | 0.4842033 | -0.2256003 | 1 | 895 | 200.237455 | 118.6789 | [[7.05000000e+02 1.20400000e+04 2.28972000e+05 4.60071400e+06] [2.35610000e+04 3.68607000e+05 6.65618500e+06 1.29086031e+08] [9.50141000e+05 1.40219370e+07 2.45092447e+08 4.65727908e+09] [4.17285710e+07 5.90486367e+08 1.00893699e+10 1.89146835e+11]] | [[ 7.05000000e+02 7.81597009e-13 2.33527092e+04 -1.07308862e+05] [ 9.32232069e-12 -3.37680922e+04 1.57357153e+05 -3.18496110e+06] [ 1.62735722e+05 5.24652278e+04 6.67549001e+06 -3.08138277e+07] [-9.02215940e+05 -1.42694805e+07 2.29958790e+07 -1.19249860e+09]] | [ 3.74404570e-01 9.71071794e-02 1.12468255e-02 3.20295172e-03 1.76246742e-05 8.24787464e-04 -7.67643174e-06] | [[ nan nan 0.04698498 -0.00813135] [ nan -0.06794043 0.01192377 -0.00908943] [ 0.32741959 0.00397556 0.01905091 -0.00331195] [-0.06836561 -0.0407231 0.00247166 -0.00482727]] | 705 | 157.728945 | 29.96054 | 14.17133 |  |  |  | 14.17133 | 3.305554 | 0.4177114 | 68.88465 | 2.393997 | 3.305554 | 0.4177114 | 0.4177114 | 0.7877095 | 0.4842033 | 29.42189 | 8.900744 | 19.16132 | 9.159018 | 0.646306 | 0.4816595 | 1.547255 | 2.289708 | 0.04685732 | 20.52115 | 8.900744
S5 | 5 | 2 | 550 | 1 | 100x1.tiff | 1600 | 1200 | 429559.68 | 2803 | 282.6934 | 85.82234 | 48.13322 | (np.float64(100.9696753478416), np.float64(535.1220121298609)) | (58, 512, 135, 576) | 627.112387 | 133.714 | 40.59397 | 22.76701 | (np.float64(47.75865643952908), np.float64(253.11271173742418)) | (27.433999999999997, 242.176, 63.855, 272.448) | 0.8279193 | 0.8364667 | 0.5687906 | 0.489556 | 1 | 3351 | 749.715879 | 159.3472 | [[2.80300000e+03 6.48110000e+04 2.10000900e+06 8.10122150e+07] [1.20444000e+05 3.15196100e+06 1.12352979e+08 4.65171300e+09] [6.27020600e+06 1.77549197e+08 6.68377395e+09 2.88073229e+11] [3.57999552e+08 1.07417965e+10 4.19649168e+11 1.85740895e+13]] | [[ 2.80300000e+03 9.20863386e-12 6.01448272e+05 4.64239295e+06] [-3.88240551e-11 3.67053371e+05 5.14224905e+06 2.25236575e+08] [ 1.09476642e+06 1.02508943e+06 2.72977364e+08 3.77580701e+09] [-5.51267969e+06 2.98808882e+08 2.91032405e+09 1.65114431e+11]] | [ 2.15891044e-01 1.26726471e-02 2.54823721e-03 1.86430186e-04 -1.55232830e-08 -1.38734861e-05 -1.27556280e-07] | [[ nan nan 0.07655121 0.01116051] [ nan 0.04671787 0.01236219 0.0102275 ] [ 0.13933983 0.00246436 0.01239531 0.00323839] [-0.01325272 0.01356826 0.00249609 0.00267481]] | 2803 | 627.112387 | 59.74019 | 28.25711 |  |  |  | 28.25711 | 1.783017 | 0.4407593 | 133.714 | 2.268812 | 1.783017 | 0.4407593 | 0.4407593 | 0.8364667 | 0.5687906 | 40.59397 | 22.76701 | 31.68049 | 18.75981 | 0.6638971 | 0.6960914 | 1.506258 | 4.78225 | 0.1720807 | 17.82695 | 22.76701
S5 | 5 | 2 | 550 | 1 | 100x1.tiff | 1600 | 1200 | 429559.68 | 1875 | 243.1787 | 68.36376 | 41.33616 | (np.float64(42.3472), np.float64(1199.9066666666668)) | (16, 1165, 68, 1240) | 419.491875 | 115.0235 | 32.33606 | 19.55201 | (np.float64(20.030225599999998), np.float64(567.5558533333333)) | (7.568, 551.045, 32.164, 586.52) | 0.7964911 | 0.7419865 | 0.4807692 | -1.297658 | 1 | 2527 | 565.363183 | 155.6147 | [[1.87500000e+03 6.54500000e+04 2.80704600e+06 1.35788588e+08] [4.94010000e+04 1.63417200e+06 6.90383560e+07 3.30514550e+09] [1.52709700e+06 4.74288960e+07 1.95782244e+09 9.22524416e+10] [5.20387710e+07 1.51214250e+09 6.09237795e+10 2.82935729e+12]] | [[ 1.87500000e+03 3.06954462e-12 5.22404667e+05 1.33315783e+06] [ 1.01749720e-11 -9.02522400e+04 1.38136334e+06 -8.72495544e+07] [ 2.25518973e+05 -1.12118231e+06 7.19528591e+07 -6.77664985e+08] [-7.95460387e+04 -2.77849573e+07 6.45484895e+08 -2.55360327e+10]] | [ 2.12742724e-01 9.76753257e-03 1.72165552e-03 7.50686311e-05 -2.53126930e-08 -7.23464960e-06 -9.35877972e-09] | [[ nan nan 0.14859511 0.00875746] [ nan -0.02567175 0.00907412 -0.01323608] [ 0.06414762 -0.00736501 0.01091552 -0.00237416] [-0.00052253 -0.00421508 0.00226142 -0.00206609]] | 1875 | 419.491875 | 48.86025 | 23.1109 |  |  |  | 23.1109 | 1.653849 | 0.3984373 | 115.0235 | 2.509805 | 1.653849 | 0.3984373 | 0.3984373 | 0.7419865 | 0.4807692 | 32.33606 | 19.55201 | 25.94403 | 14.58804 | 0.6312189 | 0.7147099 | 1.584236 | 5.041494 | 0.2035089 | 12.78405 | 19.55201
S5 | 5 | 2 | 550 | 1 | 100x1.tiff | 1600 | 1200 | 429559.68 | 1197 | 150.267 | 51.89319 | 31.87138 | (np.float64(72.7109440267335), np.float64(1194.111111111111)) | (58, 1172, 96, 1226) | 267.803613 | 71.0763 | 24.54548 | 15.07516 | (np.float64(34.39227652464494), np.float64(564.8145555555556)) | (27.433999999999997, 554.356, 45.408, 579.898) | 0.7891717 | 0.9591346 | 0.5833333 | -1.074389 | 1 | 1248 | 279.213792 | 104.9949 | [[1.19700000e+03 2.64670000e+04 7.58217000e+05 2.50585330e+07] [1.76090000e+04 3.36810000e+05 8.25320400e+06 2.34203418e+08] [3.63499000e+05 6.53137600e+06 1.46030498e+08 3.75095280e+09] [8.72857700e+06 1.51470582e+08 3.17734115e+09 7.57988783e+10]] | [[ 1.19700000e+03 1.38555833e-13 1.73002222e+05 6.42969951e+05] [ 7.95807864e-13 -5.25445556e+04 -5.77246835e+05 -1.90732574e+07] [ 1.04453987e+05 3.99692536e+04 1.44576036e+07 1.36402845e+08] [ 3.07930056e+05 -9.17811301e+06 -6.76721492e+07 -2.84328964e+09]] | [1.93644937e-01 7.66830466e-03 1.80430623e-03 2.19314648e-04 1.35402657e-07 1.86475144e-05 2.64457917e-08] | [[ nan nan 0.12074339 0.01297046] [ nan -0.03667241 -0.01164464 -0.01112096] [ 0.07290154 0.00080629 0.00842973 0.00229876] [ 0.00621179 -0.00535144 -0.00114046 -0.00138498]] | 1197 | 267.803613 | 39.03931 | 18.46559 |  |  |  | 18.46559 | 1.628207 | 0.666157 | 71.0763 | 1.501148 | 1.628207 | 0.666157 | 0.666157 | 0.9591346 | 0.5833333 | 24.54548 | 15.07516 | 19.81032 | 15.07133 | 0.8161844 | 0.7523012 | 1.225213 | 5.585773 | 0.2108283 | 9.470319 | 15.07516
S5 | 5 | 2 | 550 | 1 | 100x1.tiff | 1600 | 1200 | 429559.68 | 1922 | 193.4214 | 65.3996 | 39.80056 | (np.float64(596.5806451612904), np.float64(747.181581685744)) | (569, 719, 631, 773) | 430.007138 | 91.4883 | 30.93401 | 18.82566 | (np.float64(282.18264516129034), np.float64(353.4168881373569)) | (269.137, 340.087, 298.46299999999997, 365.62899999999996) | 0.7934964 | 0.9113324 | 0.5740741 | 0.6399416 | 1 | 2109 | 471.844461 | 111.1919 | [[1.92200000e+03 5.41650000e+04 1.83209900e+06 6.77621130e+07] [5.30100000e+04 1.64885900e+06 5.90806190e+07 2.27336834e+09] [1.86048200e+06 6.22464330e+07 2.31363387e+09 9.10601828e+10] [7.47750420e+07 2.63128765e+09 1.00238997e+11 4.00230151e+12]] | [[ 1.92200000e+03 -7.08766379e-12 3.05643628e+05 -1.09637636e+06] [-3.31468186e-12 1.54953355e+05 -1.83514673e+05 5.07681682e+07] [ 3.98432000e+05 1.26768055e+06 6.04479251e+07 1.55764463e+08] [ 1.48372490e+06 6.55030282e+07 3.22453462e+08 1.75923165e+10]] | [1.90595457e-01 7.66890538e-03 1.07299199e-03 6.55743812e-05 1.23134051e-08 3.01574649e-06 1.22854140e-08] | [[ nan nan 0.08273868 -0.00676981] [ nan 0.04194635 -0.00113315 0.00715042] [ 0.10785678 0.00782756 0.00851376 0.00050042] [ 0.00916157 0.00922574 0.00103593 0.00128917]] | 1922 | 430.007138 | 49.46884 | 23.39876 |  |  |  | 23.39876 | 1.643183 | 0.6455864 | 91.4883 | 1.548979 | 1.643183 | 0.6455864 | 0.6455864 | 0.9113324 | 0.5740741 | 30.93401 | 18.82566 | 24.87984 | 18.80053 | 0.8034839 | 0.756409 | 1.24458 | 5.646939 | 0.2065036 | 12.10835 | 18.82566
S5 | 5 | 2 | 550 | 1 | 100x1.tiff | 1600 | 1200 | 429559.68 | 1207 | 169.1543 | 70.23888 | 23.89887 | (np.float64(807.7705053852527), np.float64(1354.2775476387737)) | (778, 1339, 842, 1366) | 270.040903 | 80.01 | 33.22299 | 11.30416 | (np.float64(382.07544904722454), np.float64(640.5732800331399)) | (367.99399999999997, 633.347, 398.26599999999996, 646.1179999999999) | 0.9403345 | 0.8633763 | 0.6984954 | 0.1236942 | 1 | 1398 | 312.773142 | 105.713 | [[1.20700000e+03 1.84400000e+04 3.29814000e+05 6.44181800e+06] [3.59330000e+04 5.89260000e+05 1.08027420e+07 2.13405072e+08] [1.43690500e+06 2.40991340e+07 4.44745920e+08 8.79429491e+09] [6.55311350e+07 1.11107557e+09 2.05846210e+10 4.07265815e+11]] | [[ 1.20700000e+03 -4.52970994e-13 4.80960215e+04 -6.65096176e+04] [-9.86233317e-12 4.02918807e+04 -2.47109717e+05 4.74179263e+06] [ 3.67161430e+05 -2.52269892e+05 1.58596624e+07 -6.22694624e+07] [ 8.92584302e+05 2.53211162e+07 -9.76462955e+07 2.84036856e+09]] | [2.85038087e-01 5.10252628e-02 1.22814100e-03 2.02306348e-04 5.64674490e-08 1.80458540e-05 8.35487424e-08] | [[ nan nan 0.03301373 -0.00131406] [ nan 0.02765687 -0.00488227 0.00269663] [ 0.25202436 -0.00498422 0.00901929 -0.00101929] [ 0.01763523 0.01439995 -0.00159838 0.00133828]] | 1207 | 270.040903 | 39.20204 | 18.54257 |  |  |  | 18.54257 | 2.939004 | 0.5300916 | 80.01 | 1.886467 | 2.939004 | 0.5300916 | 0.5300916 | 0.8633763 | 0.6984954 | 33.22299 | 11.30416 | 22.26358 | 13.50036 | 0.7280739 | 0.5581246 | 1.373487 | 3.074412 | 0.05966546 | 21.91882 | 11.30416
S5 | 5 | 2 | 550 | 1 | 100x1.tiff | 1600 | 1200 | 429559.68 | 3377 | 359.8894 | 88.95138 | 55.25156 | (np.float64(575.210838021913), np.float64(798.1892212022506)) | (536, 761, 614, 850) | 755.532833 | 170.2277 | 42.074 | 26.13399 | (np.float64(272.07472638436485), np.float64(377.5435016286645)) | (253.528, 359.953, 290.42199999999997, 402.04999999999995) | 0.7836969 | 0.7604143 | 0.4864592 | -0.9217606 | 1 | 4441 | 993.580489 | 187.2659 | [[3.37700000e+03 1.25588000e+05 5.96581600e+06 3.25190438e+08] [1.32415000e+05 4.43052400e+06 1.94844544e+08 1.00156675e+10] [6.21112500e+06 1.91800236e+08 7.83293824e+09 3.76513899e+11] [3.23941069e+08 9.42968261e+09 3.63063100e+11 1.64927714e+13]] | [[ 3.37700000e+03 1.44950718e-11 1.29529609e+06 6.98428167e+06] [-2.42437181e-11 -4.93886725e+05 -2.34557548e+06 -4.24439166e+08] [ 1.01902188e+06 -4.55240751e+05 3.49797827e+08 1.49569056e+09] [ 4.84248675e+05 -2.85844910e+08 1.30359448e+09 -1.89404158e+11]] | [ 2.02936846e-01 8.08912103e-03 2.87544799e-04 1.04949132e-04 1.81404684e-08 6.95365152e-06 -1.81904021e-09] | [[ nan nan 0.11358133 0.01053887] [ nan -0.04330771 -0.00353934 -0.01102103] [ 0.08935552 -0.00068693 0.00908289 0.00066832] [ 0.0007307 -0.00742228 0.00058248 -0.00145635]] | 3377 | 755.532833 | 65.57233 | 31.01571 |  |  |  | 31.01571 | 1.609934 | 0.3276445 | 170.2277 | 3.052089 | 1.609934 | 0.3276445 | 0.3276445 | 0.7604143 | 0.4864592 | 42.074 | 26.13399 | 34.104 | 17.75347 | 0.5724024 | 0.7371704 | 1.747023 | 5.363342 | 0.2163031 | 15.94001 | 26.13399
S5 | 5 | 2 | 550 | 1 | 100x1.tiff | 1600 | 1200 | 429559.68 | 1576 | 182.9533 | 69.87851 | 31.23213 | (np.float64(814.9651015228426), np.float64(1378.4403553299492)) | (786, 1363, 851, 1401) | 352.596904 | 86.53692 | 33.05253 | 14.7728 | (np.float64(385.47849302030454), np.float64(652.0022880710659)) | (371.77799999999996, 644.699, 402.52299999999997, 662.673) | 0.8945594 | 0.8597927 | 0.6380567 | -0.2098417 | 1 | 1833 | 410.095257 | 127.8687 | [[1.57600000e+03 2.43340000e+04 4.88508000e+05 1.12298020e+07] [4.56490000e+04 6.26420000e+05 1.14203440e+07 2.39878736e+08] [1.78650300e+06 2.27864420e+07 3.93187962e+08 7.84540181e+09] [7.97448550e+07 9.61375490e+08 1.59887299e+10 3.09751857e+11]] | [[ 1.57600000e+03 2.59348099e-13 1.12782393e+05 2.04264440e+05] [-5.35393951e-12 -7.84167805e+04 -3.07773907e+05 -1.50524465e+07] [ 4.64275081e+05 -2.55099104e+05 3.86444828e+07 5.41010552e+07] [ 1.10306455e+06 -5.03768420e+07 -1.18000893e+07 -8.59811412e+09]] | [ 2.32330723e-01 2.40136871e-02 5.19028553e-04 6.53192915e-05 1.16387791e-08 9.69358570e-06 -3.03115350e-09] | [[ nan nan 4.54076347e-02 2.07158251e-03] [ nan -3.15715992e-02 -3.12134134e-03 -3.84537281e-03] [ 1.86923088e-01 -2.58713088e-03 9.87231173e-03 3.48144060e-04] [ 1.11869164e-02 -1.28695185e-02 -7.59343970e-05 -1.39372905e-03]] | 1576 | 352.596904 | 44.79537 | 21.18821 |  |  |  | 21.18821 | 2.237392 | 0.5916781 | 86.53692 | 1.690108 | 2.237392 | 0.5916781 | 0.5916781 | 0.8597927 | 0.6380567 | 33.05253 | 14.7728 | 23.91267 | 16.2981 | 0.7692061 | 0.6410465 | 1.300042 | 4.055822 | 0.1054406 | 18.27974 | 14.7728
S5 | 5 | 2 | 550 | 1 | 100x1.tiff | 1600 | 1200 | 429559.68 | 2627 | 280.2203 | 90.13977 | 43.94425 | (np.float64(160.82717929196804), np.float64(748.4628854206319)) | (127, 703, 191, 798) | 587.736083 | 132.5442 | 42.63611 | 20.78563 | (np.float64(76.07125580510088), np.float64(354.02294480395886)) | (60.071, 332.519, 90.34299999999999, 377.454) | 0.8731161 | 0.7658892 | 0.4320724 | 1.348215 | 1 | 3430 | 767.39047 | 200.583 | [[2.62700000e+03 1.19431000e+05 6.71417300e+06 4.19673193e+08] [8.88640000e+04 4.25897400e+06 2.39763200e+08 1.48349229e+10] [3.37263800e+06 1.65303964e+08 9.25691927e+09 5.64687183e+11] [1.38801976e+08 6.88632427e+09 3.82770945e+11 2.29896815e+13]] | [[ 2.62700000e+03 -3.06954462e-12 1.28449513e+06 -2.36619475e+06] [ 1.69109171e-12 2.18960150e+05 -7.26745429e+06 2.72071784e+08] [ 3.66619539e+05 -2.83949946e+06 2.19201915e+08 -5.47696668e+09] [-8.82640953e+04 1.12488827e+08 -3.50404247e+09 1.54309147e+11]] | [2.39252834e-01 2.17166859e-02 4.07116253e-03 6.49063111e-04 5.54123508e-07 1.01318122e-05 8.97865568e-07] | [[ nan nan 0.18612826 -0.0066896 ] [ nan 0.03172816 -0.02054623 0.01500732] [ 0.05312457 -0.00802771 0.01209105 -0.00589427] [-0.00024954 0.00620482 -0.00377102 0.00324005]] | 2627 | 587.736083 | 57.83425 | 27.3556 |  |  |  | 27.3556 | 2.05123 | 0.4204076 | 132.5442 | 2.378644 | 2.05123 | 0.4204076 | 0.4204076 | 0.7658892 | 0.4320724 | 42.63611 | 20.78563 | 31.71087 | 17.73706 | 0.6483885 | 0.6416064 | 1.542285 | 4.062909 | 0.1268839 | 21.85048 | 20.78563
S5 | 5 | 2 | 550 | 1 | 100x1.tiff | 1600 | 1200 | 429559.68 | 6336 | 745.6022 | 128.1491 | 98.1373 | (np.float64(743.9507575757576), np.float64(1539.7899305555557)) | (683, 1478, 803, 1600) | 1417.546944 | 352.6698 | 60.61451 | 46.41894 | (np.float64(351.88870833333334), np.float64(728.3206371527777)) | (323.05899999999997, 699.0939999999999, 379.81899999999996, 756.8) | 0.6430719 | 0.5863409 | 0.4327869 | 1.332293 | 1 | 10806 | 2417.615574 | 240.0549 | [[6.33600000e+03 3.91501000e+05 3.05439030e+07 2.65896693e+09] [3.86184000e+05 2.44796490e+07 1.93802844e+09 1.70237460e+11] [2.75021560e+07 1.85685694e+09 1.52872177e+11 1.37875576e+13] [2.16391013e+09 1.55797142e+11 1.32956150e+13 1.22673594e+15]] | [[ 6.33600000e+03 2.70006240e-12 6.35308340e+06 -1.34518782e+07] [-9.89075488e-12 6.17366458e+05 6.03466541e+04 1.08891753e+09] [ 3.96394864e+06 8.22427270e+07 4.79613391e+09 1.47186608e+11] [ 4.42154608e+06 1.70475615e+08 -1.21712626e+10 1.29474868e+11]] | [ 2.56994863e-01 4.48775962e-03 6.63112969e-03 4.65398633e-04 -8.04535832e-07 2.93203543e-05 -1.45474099e-07] | [[ nan nan 1.58253826e-01 -4.20964045e-03] [ nan 1.53784545e-02 1.88849254e-05 4.28104197e-03] [ 9.87410364e-02 2.57370983e-02 1.88558361e-02 7.26967855e-03] [ 1.38368182e-03 6.70219039e-04 -6.01149573e-04 8.03387006e-05]] | 6336 | 1417.546944 | 89.81785 | 42.48384 |  |  |  | 42.48384 | 1.305814 | 0.1432223 | 352.6698 | 6.982152 | 1.305814 | 0.1432223 | 0.1432223 | 0.5863409 | 0.4327869 | 60.61451 | 46.41894 | 53.51672 | 16.07789 | 0.3784473 | 0.7008857 | 2.642376 | 4.848352 | 0.3569281 | 14.19557 | 46.41894
S5 | 5 | 2 | 550 | 1 | 100x1.tiff | 1600 | 1200 | 429559.68 | 16702 | 2077.195 | 286.0411 | 162.8073 | (np.float64(828.3307388336726), np.float64(993.4015686744102)) | (696, 898, 950, 1092) | 3736.721758 | 982.5134 | 135.2975 | 77.00784 | (np.float64(391.8004394683271), np.float64(469.878941982996)) | (329.20799999999997, 424.75399999999996, 449.34999999999997, 516.516) | 0.8222169 | 0.4903843 | 0.338948 | 0.715701 | 1 | 34059 | 7619.986011 | 620.671 | [[1.67020000e+04 1.59339700e+06 2.04540535e+08 2.90913595e+10] [2.21018800e+06 2.39445470e+08 3.21608580e+10 4.70514560e+12] [3.53026386e+08 4.07249595e+10 5.64848029e+12 8.45760735e+14] [6.24096699e+10 7.53467970e+12 1.07304891e+15 1.63697314e+17]] | [[ 1.67020000e+04 -5.15456122e-10 5.25279617e+07 -4.44628298e+08] [ 8.98580765e-10 2.85900677e+07 -3.61216765e+08 1.78212425e+11] [ 6.05505750e+07 -5.21001123e+08 2.66846273e+11 -4.80162536e+12] [-3.31977224e+08 2.85574247e+11 -5.25520873e+12 1.69978207e+15]] | [ 4.05362175e-01 4.28432677e-02 1.39707488e-03 1.08714352e-03 1.04012379e-06 2.01135415e-04 -8.44516508e-07] | [[ nan nan 0.18830142 -0.0123332 ] [ nan 0.10248923 -0.01001952 0.0382501 ] [ 0.21706076 -0.01445165 0.05727376 -0.00797441] [-0.00920846 0.06129338 -0.00872771 0.02184335]] | 16702 | 3736.721758 | 145.8275 | 68.97639 |  |  |  | 68.97639 | 1.756931 | 0.04864337 | 982.5134 | 20.55778 | 1.756931 | 0.04864337 | 0.04864337 | 0.4903843 | 0.338948 | 135.2975 | 77.00784 | 106.1527 | 15.21291 | 0.2205524 | 0.5098129 | 4.534069 | 2.565201 | 0.1777831 | 58.28962 | 77.00784
S5 | 5 | 2 | 550 | 1 | 100x1.tiff | 1600 | 1200 | 429559.68 | 706 | 141.2904 | 62.35595 | 17.34574 | (np.float64(140.42776203966005), np.float64(1152.3172804532578)) | (115, 1139, 174, 1161) | 157.952674 | 66.83034 | 29.49436 | 8.204533 | (np.float64(66.4223314447592), np.float64(545.046073654391)) | (54.394999999999996, 538.747, 82.30199999999999, 549.153) | 0.960531 | 0.8050171 | 0.5439137 | 0.2016333 | 1 | 877 | 196.210333 | 99.24791 | [[7.06000000e+02 9.40200000e+03 1.44834000e+05 2.39209800e+06] [1.79520000e+04 2.70131000e+05 4.40204100e+06 7.51690070e+07] [6.21700000e+05 9.90395700e+06 1.66220023e+08 2.89486305e+09] [2.50354380e+07 4.10674223e+08 7.01825042e+09 1.23864928e+11]] | [[ 7.06000000e+02 3.09086090e-13 1.96249292e+04 -5.93983687e+04] [ 2.04636308e-12 3.10591813e+04 -1.08011143e+05 2.13351878e+06] [ 1.65220816e+05 4.50727996e+04 5.49499798e+06 -1.49727493e+07] [ 8.24607160e+05 1.35860672e+07 -1.21597741e+07 8.23209703e+08]] | [3.70851514e-01 1.00857390e-01 7.73814085e-03 2.92886129e-03 1.35831010e-05 8.40264625e-04 3.14894145e-06] | [[ nan nan 0.03937302 -0.004485 ] [ nan 0.06231328 -0.00815562 0.00606293] [ 0.3314785 0.00340332 0.01561541 -0.00160135] [ 0.06226376 0.03860821 -0.0013005 0.00331354]] | 706 | 157.952674 | 29.98178 | 14.18138 |  |  |  | 14.18138 | 3.594886 | 0.4444158 | 66.83034 | 2.250145 | 3.594886 | 0.4444158 | 0.4444158 | 0.8050171 | 0.5439137 | 29.49436 | 8.204533 | 18.84945 | 9.453949 | 0.6666452 | 0.4808167 | 1.500048 | 2.281701 | 0.03946899 | 21.28983 | 8.204533
S5 | 5 | 2 | 550 | 1 | 100x1.tiff | 1600 | 1200 | 429559.68 | 4321 | 463.0021 | 107.4232 | 67.54421 | (np.float64(107.21476510067114), np.float64(751.8664660958111)) | (48, 706, 140, 808) | 966.733009 | 219 | 50.81119 | 31.94841 | (np.float64(50.712583892617445), np.float64(355.63283846331865)) | (22.704, 333.938, 66.22, 382.18399999999997) | 0.7775935 | 0.6920243 | 0.4604646 | 0.897803 | 1 | 6244 | 1396.963876 | 187.3981 | [[4.32100000e+03 1.98189000e+05 1.14745310e+07 7.67017929e+08] [2.55867000e+05 1.26541910e+07 7.67018123e+08 5.25110247e+10] [1.71153410e+07 8.76677821e+08 5.40816169e+10 3.73218407e+12] [1.21982254e+09 6.35731133e+10 3.94651095e+12 2.72755360e+14]] | [[ 4.32100000e+03 -2.00728323e-11 2.38430195e+06 2.20027327e+07] [-7.16227078e-12 9.18475919e+05 3.30197595e+06 8.41204760e+08] [ 1.96423670e+06 -1.71170583e+07 9.16152404e+08 -4.77275167e+09] [-2.62819873e+07 1.00331196e+09 -1.15923672e+10 6.69360782e+11]] | [ 2.32902849e-01 1.01857938e-02 4.44148520e-03 3.66419843e-04 -7.91569656e-08 -2.21968017e-05 4.60696303e-07] | [[ nan nan 0.12770054 0.01792734] [ nan 0.04919254 0.00269038 0.01042675] [ 0.10520231 -0.0139466 0.01135573 -0.00089996] [-0.02141399 0.01243607 -0.00218588 0.0019201 ]] | 4321 | 966.733009 | 74.17323 | 35.08394 |  |  |  | 35.08394 | 1.590414 | 0.2532959 | 219 | 3.947951 | 1.590414 | 0.2532959 | 0.2532959 | 0.6920243 | 0.4604646 | 50.81119 | 31.94841 | 41.3798 | 17.65722 | 0.5032851 | 0.6904766 | 1.986945 | 4.705413 | 0.2224065 | 18.86277 | 31.94841
S5 | 5 | 2 | 550 | 1 | 100x1.tiff | 1600 | 1200 | 429559.68 | 2790 | 255.6579 | 71.58622 | 52.74914 | (np.float64(349.1673835125448), np.float64(700.8856630824373)) | (321, 666, 382, 731) | 624.20391 | 120.9262 | 33.86028 | 24.95034 | (np.float64(165.15617240143368), np.float64(331.51891863799284)) | (151.833, 315.018, 180.68599999999998, 345.763) | 0.6760436 | 0.886277 | 0.703657 | 1.132679 | 1 | 3148 | 704.298892 | 117.2918 | [[2.79000000e+03 9.73310000e+04 4.21555300e+06 2.02673603e+08] [7.85870000e+04 2.89845600e+06 1.29978714e+08 6.38594947e+09] [2.77228700e+06 1.06827988e+08 4.90132876e+09 2.43758356e+11] [1.10381771e+08 4.42483137e+09 2.06729543e+11 1.03699731e+13]] | [[ 2.79000000e+03 5.79802872e-12 8.20096527e+05 -1.60798090e+06] [ 1.81898940e-12 1.56896395e+05 2.90746358e+05 7.39025243e+07] [ 5.58696832e+05 1.27619587e+06 1.54653014e+08 2.43838863e+08] [ 8.19644001e+05 9.28032974e+07 2.50751587e+08 4.25053611e+10]] | [ 1.77129451e-01 2.75275829e-03 1.74851499e-04 7.94457257e-06 -2.28356708e-10 -3.98756276e-07 1.88492076e-10] | [[ nan nan 0.10535534 -0.00391084] [ nan 0.02015601 0.00070714 0.00340288] [ 0.07177411 0.00310389 0.00712108 0.00021256] [ 0.00199349 0.00427318 0.00021859 0.0007015 ]] | 2790 | 624.20391 | 59.6015 | 28.19151 |  |  |  | 28.19151 | 1.357107 | 0.5364085 | 120.9262 | 1.864251 | 1.357107 | 0.5364085 | 0.5364085 | 0.886277 | 0.703657 | 33.86028 | 24.95034 | 29.40531 | 20.64744 | 0.7323991 | 0.8325834 | 1.365376 | 6.841561 | 0.3239564 | 8.909939 | 24.95034
S5 | 5 | 2 | 550 | 1 | 100x1.tiff | 1600 | 1200 | 429559.68 | 6320 | 680.791 | 133.0496 | 82.67509 | (np.float64(1146.023417721519), np.float64(176.51819620253164)) | (1092, 106, 1200, 232) | 1413.96728 | 322.0141 | 62.93247 | 39.10532 | (np.float64(542.0690765822785), np.float64(83.49310680379746)) | (516.516, 50.138, 567.6, 109.73599999999999) | 0.7835051 | 0.6051321 | 0.4644327 | 1.371741 | 1 | 10444 | 2336.625676 | 255.1239 | [[6.32000000e+03 4.45675000e+05 3.82527210e+07 3.58947061e+09] [3.41428000e+05 2.49089350e+07 2.15255537e+09 2.01938421e+11] [2.13128460e+07 1.61475806e+09 1.42019439e+11 1.34622401e+13] [1.47252497e+09 1.15596983e+11 1.03753940e+13 9.97079772e+14]] | [[ 6.32000000e+03 -8.01492206e-12 6.82452391e+06 -7.05485095e+07] [ 1.83462134e-11 8.32048307e+05 -3.13364501e+07 2.23945094e+09] [ 2.86773853e+06 2.19144206e+07 3.73287795e+09 -2.86876113e+09] [ 1.12821102e+07 9.20429354e+08 -1.20265868e+10 2.24943290e+12]] | [2.42655986e-01 1.15490925e-02 2.94178692e-03 2.74469804e-04 2.14573997e-07 2.73470690e-05 1.21592739e-07] | [[ nan nan 1.70859135e-01 -2.22174979e-02] [ nan 2.08312046e-02 -9.86863532e-03 8.87136235e-03] [ 7.17968508e-02 6.90140156e-03 1.47874250e-02 -1.42950149e-04] [ 3.55301992e-03 3.64618941e-03 -5.99283906e-04 1.40995331e-03]] | 6320 | 1413.96728 | 89.70437 | 42.43017 |  |  |  | 42.43017 | 1.609307 | 0.171356 | 322.0141 | 5.835803 | 1.609307 | 0.171356 | 0.171356 | 0.6051321 | 0.4644327 | 62.93247 | 39.10532 | 51.01889 | 17.56404 | 0.4139517 | 0.6742174 | 2.415741 | 4.486417 | 0.2164949 | 23.82716 | 39.10532
S5 | 5 | 2 | 550 | 1 | 100x1.tiff | 1600 | 1200 | 429559.68 | 5512 | 560.5412 | 123.438 | 71.16455 | (np.float64(544.7870101596517), np.float64(190.30823657474602)) | (490, 135, 600, 236) | 1233.194248 | 265.136 | 58.38618 | 33.66083 | (np.float64(257.68425580551525), np.float64(90.01579589985487)) | (231.76999999999998, 63.855, 283.8, 111.628) | 0.8170826 | 0.7319081 | 0.4961296 | 0.7840332 | 1 | 7531 | 1684.903099 | 239.9324 | [[5.51200000e+03 3.04859000e+05 2.03533350e+07 1.50605372e+09] [3.01986000e+05 1.84545280e+07 1.32699675e+09 1.03733157e+11] [2.00465980e+07 1.32414195e+09 9.99192446e+10 8.06175654e+12] [1.48008763e+09 1.03794878e+11 8.10444067e+12 6.67829882e+14]] | [[ 5.51200000e+03 -1.22710730e-11 3.49212131e+06 -5.93949295e+06] [ 1.34150469e-11 1.75221487e+06 1.80745475e+07 2.14188114e+09] [ 3.50168795e+06 2.34027396e+07 2.30738617e+09 2.58303657e+10] [-1.89956287e+06 2.30891169e+09 3.43260510e+10 2.65976212e+12]] | [ 2.30194724e-01 1.33045783e-02 1.75870872e-03 1.11359373e-04 4.75604506e-08 1.28044463e-05 -1.29114535e-08] | [[ nan nan 0.11493992 -0.00263315] [ nan 0.05767252 0.00801299 0.01278992] [ 0.1152548 0.01037513 0.01377821 0.00207753] [-0.00084213 0.01378731 0.00276084 0.00288142]] | 5512 | 1233.194248 | 83.77408 | 39.62514 |  |  |  | 39.62514 | 1.734544 | 0.2204469 | 265.136 | 4.53624 | 1.734544 | 0.2204469 | 0.2204469 | 0.7319081 | 0.4961296 | 58.38618 | 33.66083 | 46.0235 | 18.60471 | 0.4695177 | 0.6786733 | 2.129845 | 4.545915 | 0.1829174 | 24.72535 | 33.66083
S5 | 5 | 2 | 550 | 1 | 100x1.tiff | 1600 | 1200 | 429559.68 | 10696 | 1339.51 | 180.993 | 111.1668 | (np.float64(756.4009910246821), np.float64(52.885003739715785)) | (669, 0, 842, 116) | 2393.005384 | 633.5882 | 85.60971 | 52.58189 | (np.float64(357.7776687546746), np.float64(25.014606768885564)) | (316.437, 0.0, 398.26599999999996, 54.867999999999995) | 0.7891467 | 0.6349659 | 0.5329878 | -0.1697755 | 1 | 16845 | 3768.715005 | 254.465 | [[1.06960000e+04 5.65658000e+05 3.85655120e+07 2.95899033e+09] [9.34841000e+05 4.71679600e+07 3.14873349e+09 2.38389706e+11] [1.03215749e+08 5.05712084e+09 3.33253969e+11 2.50056483e+13] [1.26228919e+10 6.00814037e+11 3.89912003e+13 2.89237906e+15]] | [[ 1.06960000e+04 1.45519152e-11 8.65068655e+06 4.46990407e+06] [-1.30057742e-10 -2.27110978e+06 1.82848184e+07 -4.07427904e+09] [ 2.15097191e+07 -4.44993869e+06 1.77602652e+10 -2.37363436e+10] [-1.58208428e+08 -1.35342914e+10 -1.04360344e+11 -2.31010410e+13]] | [2.63629734e-01 1.42100561e-02 3.26539655e-04 1.39854046e-04 2.97818230e-08 1.57211497e-05 2.50366969e-09] | [[ nan nan 7.56149706e-02 3.77785006e-04] [ nan -1.98515919e-02 1.54538668e-03 -3.32955802e-03] [ 1.88014763e-01 -3.76097582e-04 1.45139380e-02 -1.87559446e-04] [-1.33713768e-02 -1.10604129e-02 -8.24632834e-04 -1.76500514e-03]] | 10696 | 2393.005384 | 116.6986 | 55.19845 |  |  |  | 55.19845 | 1.628122 | 0.07490994 | 633.5882 | 13.34936 | 1.628122 | 0.07490994 | 0.07490994 | 0.6349659 | 0.5329878 | 85.60971 | 52.58189 | 69.0958 | 15.10764 | 0.2736968 | 0.6447686 | 3.653678 | 4.103056 | 0.2108533 | 33.02782 | 52.58189
S5 | 5 | 2 | 550 | 1 | 100x1.tiff | 1600 | 1200 | 429559.68 | 5969 | 616.5656 | 135.3292 | 71.03281 | (np.float64(285.09063494722733), np.float64(674.9733623722567)) | (243, 601, 323, 747) | 1335.438401 | 291.6355 | 64.01073 | 33.59852 | (np.float64(134.84787033003852), np.float64(319.2624004020774)) | (114.939, 284.27299999999997, 152.779, 353.33099999999996) | 0.8511708 | 0.6599956 | 0.5110445 | 1.40881 | 1 | 9044 | 2023.405076 | 270.1792 | [[5.96900000e+03 4.41547000e+05 3.93662330e+07 3.87389777e+09] [2.51239000e+05 1.93728590e+07 1.74297369e+09 1.72397108e+11] [1.25859070e+07 9.93494281e+08 9.00559367e+10 8.94632552e+12] [6.95093977e+08 5.55484189e+10 5.05417832e+12 5.03115040e+14]] | [[ 5.96900000e+03 8.53219717e-11 6.70351676e+06 -2.99181995e+07] [ 1.70388148e-11 7.87865411e+05 -3.05381565e+07 3.18558513e+09] [ 2.01109797e+06 -3.85108909e+06 2.63717523e+09 -3.92886118e+10] [-3.95162072e+06 4.28866627e+08 -3.10008761e+10 2.28027375e+12]] | [2.44593569e-01 1.93014657e-02 1.05871056e-03 3.07490126e-04 9.12862986e-08 1.27412493e-05 1.49823110e-07] | [[ nan nan 0.18814797 -0.0108688 ] [ nan 0.02211306 -0.01109402 0.01497906] [ 0.0564456 -0.00139904 0.01240036 -0.00239117] [-0.00143556 0.00201659 -0.00188677 0.00179631]] | 5969 | 1335.438401 | 87.17779 | 41.23509 |  |  |  | 41.23509 | 1.905165 | 0.1973117 | 291.6355 | 5.068123 | 1.905165 | 0.1973117 | 0.1973117 | 0.6599956 | 0.5110445 | 64.01073 | 33.59852 | 48.80463 | 18.31654 | 0.4441978 | 0.6441903 | 2.251249 | 4.0957 | 0.1488292 | 30.41221 | 33.59852
S5 | 5 | 2 | 550 | 1 | 100x1.tiff | 1600 | 1200 | 429559.68 | 10751 | 1402.055 | 228.3443 | 100.2297 | (np.float64(543.5524137289555), np.float64(71.34508417821598)) | (438, 0, 670, 131) | 2405.310479 | 663.172 | 108.0068 | 47.40863 | (np.float64(257.1002916937959), np.float64(33.746224816296156)) | (207.17399999999998, 0.0, 316.90999999999997, 61.962999999999994) | 0.8985159 | 0.5090195 | 0.3537444 | 0.1972753 | 1 | 21121 | 4725.380209 | 373.8443 | [[1.07510000e+04 7.67031000e+05 6.25607530e+07 5.45905553e+09] [1.13479400e+06 8.63983140e+07 7.30115676e+09 6.51878480e+11] [1.53729228e+08 1.22729016e+10 1.05817432e+12 9.53500144e+13] [2.38138791e+10 1.95836783e+12 1.70729249e+14 1.54392700e+16]] | [[ 1.07510000e+04 -8.36735126e-11 7.83686174e+06 -1.22589779e+08] [ 5.07597520e-10 5.43634055e+06 -7.79940755e+07 9.34057912e+09] [ 3.39489822e+07 1.57439123e+08 1.86043134e+10 -1.58516405e+11] [ 4.20594029e+08 2.78064831e+10 4.52946399e+09 3.62089945e+13]] | [3.61519272e-01 5.98861014e-02 5.44723332e-03 8.25659245e-04 1.58899827e-06 1.98346948e-04 7.35615029e-07] | [[ nan nan 6.78023054e-02 -1.02289748e-02] [ nan 4.70336768e-02 -6.50787885e-03 7.51670001e-03] [ 2.93716967e-01 1.31368278e-02 1.49715602e-02 -1.23027783e-03] [ 3.50946526e-02 2.23768772e-02 3.51540847e-05 2.71032279e-03]] | 10751 | 2405.310479 | 116.9983 | 55.34019 |  |  |  | 55.34019 | 2.278211 | 0.06872719 | 663.172 | 14.55028 | 2.278211 | 0.06872719 | 0.06872719 | 0.5090195 | 0.3537444 | 108.0068 | 47.40863 | 77.70774 | 14.50791 | 0.2621587 | 0.5123767 | 3.814483 | 2.591066 | 0.1014841 | 60.59822 | 47.40863
S5 | 5 | 2 | 550 | 1 | 100x1.tiff | 1600 | 1200 | 429559.68 | 7567 | 1072.563 | 159.1483 | 94.18784 | (np.float64(1081.7687326549492), np.float64(1287.7428307123034)) | (1009, 1234, 1160, 1352) | 1692.957343 | 507.3221 | 75.27715 | 44.55085 | (np.float64(511.67661054579094), np.float64(609.1023589269195)) | (477.25699999999995, 583.682, 548.68, 639.496) | 0.806067 | 0.6288017 | 0.4246829 | 0.6393135 | 1 | 12034 | 2692.354786 | 236.4446 | [[7.56700000e+03 4.06672000e+05 2.88219480e+07 2.32039691e+09] [5.50641000e+05 3.33196160e+07 2.48040144e+09 2.03520053e+11] [4.92774470e+07 3.15927580e+09 2.38445108e+11 1.95277346e+13] [4.95741576e+09 3.27529955e+11 2.47269379e+13 2.00426962e+15]] | [[ 7.56700000e+03 -4.50341986e-11 6.96624355e+06 2.26525384e+07] [ 1.27187150e-10 3.72660995e+06 -1.74923284e+07 5.19736092e+09] [ 9.20799928e+06 -3.13950609e+07 6.85342790e+09 -6.71321250e+10] [ 3.14495202e+07 8.75771125e+09 -6.19499723e+10 9.43628984e+12]] | [ 2.82472707e-01 1.84758888e-02 8.34143373e-04 1.09326869e-05 7.77358264e-10 -1.09359422e-06 6.96922817e-10] | [[ nan nan 0.12166095 0.00454786] [ nan 0.06508284 -0.00351187 0.01199532] [ 0.16081176 -0.00630307 0.01581746 -0.00178114] [ 0.006314 0.02021247 -0.00164365 0.0028781 ]] | 7567 | 1692.957343 | 98.15602 | 46.4278 |  |  |  | 46.4278 | 1.689691 | 0.08265864 | 507.3221 | 12.09795 | 1.689691 | 0.08265864 | 0.08265864 | 0.6288017 | 0.4246829 | 75.27715 | 44.55085 | 59.914 | 13.34818 | 0.2875042 | 0.6167581 | 3.47821 | 3.754305 | 0.193933 | 30.72631 | 44.55085
S5 | 5 | 2 | 550 | 1 | 100x1.tiff | 1600 | 1200 | 429559.68 | 2104 | 232.6934 | 61.60684 | 48.45691 | (np.float64(375.02756653992395), np.float64(821.0855513307985)) | (343, 790, 399, 850) | 470.725816 | 110.064 | 29.14004 | 22.92012 | (np.float64(177.38803897338403), np.float64(388.37346577946767)) | (162.239, 373.66999999999996, 188.727, 402.04999999999995) | 0.6175255 | 0.8545898 | 0.6261905 | -0.6876963 | 1 | 2462 | 550.820798 | 128.8237 | [[2.10400000e+03 6.54040000e+04 2.41857600e+06 9.87466300e+07] [6.73860000e+04 2.00138000e+06 7.32676660e+07 3.00341067e+09] [2.58062000e+06 7.41552220e+07 2.69226362e+09 1.10336739e+11] [1.08203178e+08 3.01727322e+09 1.08328557e+11 4.41746506e+12]] | [[ 2.10400000e+03 -8.38440428e-13 3.85456601e+05 -4.00400293e+05] [ 1.93267624e-12 -9.33509620e+04 1.61029447e+06 -3.87559463e+07] [ 4.22410401e+05 -8.51651827e+04 7.70989636e+07 -3.87896970e+08] [-1.50535522e+06 -5.08308735e+07 2.72789751e+08 -1.85706664e+10]] | [1.82493919e-01 1.84843325e-03 9.74229889e-04 5.98538341e-06 2.80732635e-10 5.87371919e-08 3.60678078e-10] | [[ nan nan 0.0870731 -0.00197188] [ nan -0.02108761 0.00793032 -0.00416103] [ 0.09542082 -0.00041942 0.00827773 -0.00090794] [-0.00741352 -0.00545746 0.00063851 -0.00094764]] | 2104 | 470.725816 | 51.75805 | 24.48156 |  |  |  | 24.48156 | 1.271374 | 0.4883007 | 110.064 | 2.047918 | 1.271374 | 0.4883007 | 0.4883007 | 0.8545898 | 0.6261905 | 29.14004 | 22.92012 | 26.03008 | 17.10735 | 0.6987852 | 0.8401348 | 1.431055 | 6.966229 | 0.3824745 | 6.219915 | 22.92012
S5 | 5 | 2 | 550 | 1 | 100x1.tiff | 1600 | 1200 | 429559.68 | 11099 | 1125.474 | 185.7491 | 110.2237 | (np.float64(643.1990269393639), np.float64(1063.6881701054149)) | (583, 965, 706, 1160) | 2483.168171 | 532.3494 | 87.85933 | 52.13583 | (np.float64(304.2331397423191), np.float64(503.1245044598612)) | (275.75899999999996, 456.445, 333.938, 548.68) | 0.8049068 | 0.6131028 | 0.4627476 | 1.553303 | 1 | 18103 | 4050.166087 | 385.5614 | [[1.10990000e+04 1.09534000e+06 1.32026468e+08 1.76100423e+10] [6.68149000e+05 6.62096030e+07 8.19618990e+09 1.13614111e+12] [4.86544630e+07 4.96193713e+09 6.33637585e+11 9.06593407e+13] [3.93655029e+09 4.16024576e+11 5.47131192e+13 8.02529837e+15]] | [[ 1.10990000e+04 8.80078233e-11 2.39293678e+07 -1.42499284e+08] [ 2.33967512e-10 2.71200832e+05 1.94796363e+08 1.04374513e+10] [ 8.43254335e+06 1.27665158e+08 1.79603919e+10 5.35016737e+11] [-7.66284638e+06 1.52924341e+09 3.57445907e+11 1.94584835e+13]] | [ 2.62703862e-01 1.58446164e-02 3.72065850e-03 2.09220567e-04 -1.62994630e-07 -2.61360353e-05 8.66459499e-08] | [[ nan nan 0.19425112 -0.01098002] [ nan 0.00220152 0.01500967 0.00763384] [ 0.06845275 0.009837 0.01313603 0.00371427] [-0.00059045 0.00111847 0.00248151 0.00128225]] | 11099 | 2483.168171 | 118.8768 | 56.22871 |  |  |  | 56.22871 | 1.685201 | 0.1101089 | 532.3494 | 9.081916 | 1.685201 | 0.1101089 | 0.1101089 | 0.6131028 | 0.4627476 | 87.85933 | 52.13583 | 69.99758 | 18.65819 | 0.3318267 | 0.6399857 | 3.013622 | 4.042409 | 0.1950932 | 35.7235 | 52.13583
S5 | 5 | 2 | 550 | 1 | 100x1.tiff | 1600 | 1200 | 429559.68 | 7785 | 1102.852 | 148.4875 | 105.6425 | (np.float64(560.7637764932563), np.float64(278.0389210019268)) | (467, 220, 631, 350) | 1741.730265 | 521.649 | 70.23461 | 49.96888 | (np.float64(265.24126628131023), np.float64(131.51240963391135)) | (220.891, 104.05999999999999, 298.46299999999997, 165.54999999999998) | 0.70273 | 0.5537378 | 0.3651501 | 0.1722851 | 1 | 14059 | 3145.406011 | 288.7008 | [[7.78500000e+03 4.51833000e+05 3.18097970e+07 2.52678280e+09] [7.29951000e+05 4.32603460e+07 3.10468195e+09 2.52026870e+11] [7.90152590e+07 4.78424930e+09 3.46547380e+11 2.82989014e+13] [9.29385364e+09 5.71591919e+11 4.15184476e+13 3.38552478e+15]] | [[ 7.78500000e+03 -1.36424205e-11 5.58589721e+06 3.21776104e+07] [ 1.39039003e-10 8.94777576e+05 1.82114037e+07 2.89304255e+09] [ 1.05722966e+07 3.04934797e+07 4.84186800e+09 3.33574779e+10] [-9.75123535e+07 9.42739955e+06 2.88222082e+10 3.50967345e+12]] | [ 2.66609474e-01 7.64111392e-03 9.32513357e-04 3.57273509e-04 -1.31741431e-08 -3.47075032e-06 2.05797796e-07] | [[ nan nan 9.21670539e-02 6.01737735e-03] [ nan 1.47637900e-02 3.40562543e-03 6.13167279e-03] [ 1.74442420e-01 5.70243631e-03 1.02621201e-02 8.01286910e-04] [-1.82353077e-02 1.99809468e-05 6.92344253e-04 9.55503413e-04]] | 7785 | 1741.730265 | 99.55988 | 47.09182 |  |  |  | 47.09182 | 1.405567 | 0.08043296 | 521.649 | 12.43271 | 1.405567 | 0.08043296 | 0.08043296 | 0.5537378 | 0.3651501 | 70.23461 | 49.96888 | 60.10174 | 13.35557 | 0.2836071 | 0.6704932 | 3.526005 | 4.43699 | 0.29727 | 20.26573 | 49.96888
S5 | 5 | 2 | 550 | 1 | 100x1.tiff | 1600 | 1200 | 429559.68 | 6992 | 700.8326 | 142.4245 | 79.03881 | (np.float64(57.421481693363845), np.float64(1317.2152459954234)) | (10, 1255, 107, 1397) | 1564.313168 | 331.4938 | 67.36679 | 37.38536 | (np.float64(27.160360840961097), np.float64(623.0428113558353)) | (4.7299999999999995, 593.615, 50.611, 660.781) | 0.8318821 | 0.702008 | 0.5076231 | -1.456686 | 1 | 9960 | 2228.34084 | 205.8493 | [[6.99200000e+03 4.35009000e+05 3.58490910e+07 3.38063561e+09] [3.31571000e+05 1.99348300e+07 1.58676483e+09 1.46306093e+11] [1.85331170e+07 1.08175689e+09 8.29367742e+10 7.41902953e+12] [1.13831578e+09 6.43461191e+10 4.73594847e+12 4.08898893e+14]] | [[ 6.99200000e+03 -2.03442596e-10 8.78489905e+06 5.71662842e+07] [ 6.68762823e-11 -6.93941330e+05 -2.69047175e+07 -9.28813117e+08] [ 2.80952889e+06 -5.47009507e+06 2.86632038e+09 -2.76500473e+09] [-7.01613951e+06 -1.01467748e+09 -2.76486220e+10 -1.40970219e+12]] | [ 2.37162755e-01 1.57450180e-02 6.48961304e-04 2.28776225e-04 5.08552197e-08 1.70889335e-05 -7.20020242e-08] | [[ nan nan 1.79694149e-01 1.39841610e-02] [ nan -1.41944940e-02 -6.58150002e-03 -2.71721549e-03] [ 5.74686061e-02 -1.33810849e-03 8.38533607e-03 -9.67366203e-05] [-1.71630579e-03 -2.96840916e-03 -9.67316335e-04 -5.89822989e-04]] | 6992 | 1564.313168 | 94.35301 | 44.62897 |  |  |  | 44.62897 | 1.801956 | 0.1788886 | 331.4938 | 5.590071 | 1.801956 | 0.1788886 | 0.1788886 | 0.702008 | 0.5076231 | 67.36679 | 37.38536 | 52.37607 | 18.87593 | 0.4229522 | 0.6624774 | 2.364333 | 4.331536 | 0.1681179 | 29.98143 | 37.38536
S5 | 5 | 2 | 550 | 1 | 100x1.tiff | 1600 | 1200 | 429559.68 | 5645 | 794.4722 | 137.9491 | 88.22144 | (np.float64(254.05828166519044), np.float64(1364.9877767936227)) | (184, 1300, 304, 1411) | 1262.950205 | 375.7854 | 65.24994 | 41.72874 | (np.float64(120.16956722763507), np.float64(645.6392184233836)) | (87.032, 614.9, 143.792, 667.403) | 0.7687732 | 0.6171422 | 0.4237988 | -0.2589696 | 1 | 9147 | 2046.449163 | 279.4071 | [[5.64500000e+03 3.66856000e+05 2.68473260e+07 2.10540174e+09] [3.95479000e+05 2.47190260e+07 1.81081841e+09 1.44136191e+11] [3.41603650e+07 2.05586641e+09 1.49040860e+11 1.18582197e+13] [3.21266178e+09 1.87018780e+11 1.33917983e+13 1.06106066e+15]] | [[ 5.64500000e+03 -4.68958206e-13 3.00617016e+06 -3.00749159e+07] [ 1.10730980e-10 -9.82274979e+05 5.76126192e+07 -2.15133238e+09] [ 6.45378583e+06 -2.65067756e+07 3.27449640e+09 -7.79243627e+10] [-8.48369883e+07 -1.73041242e+09 8.20932638e+10 -3.66045573e+12]] | [ 2.96866521e-01 1.55060420e-02 1.20096000e-02 6.87810724e-04 -1.97555280e-06 -7.95712928e-05 7.08415514e-08] | [[ nan nan 0.09433778 -0.01256159] [ nan -0.03082515 0.02406344 -0.01195957] [ 0.20252874 -0.01107126 0.01820341 -0.00576567] [-0.03543442 -0.00961962 0.00607412 -0.00360479]] | 5645 | 1262.950205 | 84.77875 | 40.10035 |  |  |  | 40.10035 | 1.563669 | 0.1123871 | 375.7854 | 8.89782 | 1.563669 | 0.1123871 | 0.1123871 | 0.6171422 | 0.4237988 | 65.24994 | 41.72874 | 53.48934 | 13.44331 | 0.3352418 | 0.6145653 | 2.982921 | 3.727656 | 0.2312268 | 23.5212 | 41.72874
S5 | 5 | 2 | 550 | 1 | 100x1.tiff | 1600 | 1200 | 429559.68 | 5150 | 632.9504 | 129.716 | 82.6182 | (np.float64(44.37631067961165), np.float64(1136.7242718446603)) | (0, 1083, 110, 1188) | 1152.20435 | 299.3855 | 61.35569 | 39.07841 | (np.float64(20.98999495145631), np.float64(537.6705805825243)) | (0.0, 512.259, 52.029999999999994, 561.924) | 0.7709334 | 0.6115663 | 0.4458874 | -0.4589687 | 1 | 8421 | 1884.021909 | 246.2355 | [[5.15000000e+03 2.76680000e+05 1.76932500e+07 1.25667883e+09] [2.28538000e+05 1.09995680e+07 6.39421238e+08 4.20156913e+10] [1.49258480e+07 6.43981662e+08 3.36943805e+10 2.01501860e+12] [1.14011175e+09 4.53874404e+10 2.17706841e+12 1.19310658e+14]] | [[ 5.15000000e+03 -4.66968686e-11 2.82881847e+06 2.16943665e+06] [ 7.79749598e-11 -1.27846964e+06 -8.37022009e+06 -1.33189640e+09] [ 4.78417471e+06 -4.44311217e+07 2.75213332e+09 -3.99597451e+10] [ 5.31496395e+07 -2.39625994e+09 2.68105759e+10 -2.36042688e+12]] | [2.87039049e-01 1.47294897e-02 6.75590926e-03 1.04651599e-03 9.49649150e-07 1.05181910e-04 2.61560379e-06] | [[ nan nan 0.10665731 0.0011398 ] [ nan -0.04820321 -0.00439763 -0.00975099] [ 0.18038174 -0.02334367 0.02014873 -0.00407659] [ 0.0279243 -0.01754334 0.00273515 -0.00335553]] | 5150 | 1152.20435 | 80.97644 | 38.30186 |  |  |  | 38.30186 | 1.570066 | 0.1615391 | 299.3855 | 6.19045 | 1.570066 | 0.1615391 | 0.1615391 | 0.6115663 | 0.4458874 | 61.35569 | 39.07841 | 50.21705 | 15.39426 | 0.4019193 | 0.6242593 | 2.488061 | 3.846181 | 0.2290666 | 22.27728 | 39.07841
S5 | 5 | 2 | 550 | 1 | 100x1.tiff | 1600 | 1200 | 429559.68 | 4680 | 565.9798 | 127.2907 | 82.99512 | (np.float64(263.87606837606836), np.float64(1289.2083333333333)) | (200, 1227, 316, 1344) | 1047.05172 | 267.7084 | 60.2085 | 39.25669 | (np.float64(124.81338034188033), np.float64(609.7955416666666)) | (94.6, 580.371, 149.468, 635.712) | 0.7582082 | 0.582887 | 0.3448276 | -0.9139583 | 1 | 8029 | 1796.320141 | 219.9165 | [[4.68000000e+03 2.91135000e+05 2.18345210e+07 1.79105306e+09] [2.98940000e+05 1.72790630e+07 1.19551289e+09 9.11712581e+10] [2.21257640e+07 1.25247812e+09 8.29410903e+10 6.01755740e+12] [1.76136685e+09 9.92553839e+10 6.39040171e+12 4.46680266e+14]] | [[ 4.68000000e+03 1.04094511e-11 3.72349787e+06 -3.05012995e+07] [ 3.00701686e-11 -1.31749617e+06 -3.52719840e+07 -1.35589200e+09] [ 3.03065212e+06 4.43841733e+07 2.04954985e+09 5.06272976e+10] [-3.91122442e+07 -2.69481765e+09 -7.37892630e+10 -2.79461725e+12]] | [ 3.08374881e-01 1.54742251e-02 1.39113711e-02 2.55036848e-03 2.51781043e-06 3.54294367e-05 -1.49809981e-05] | [[ nan nan 0.1700041 -0.02035653] [ nan -0.06015305 -0.02354048 -0.0132278 ] [ 0.13837078 0.02962194 0.01999498 0.00721978] [-0.02610346 -0.02629007 -0.01052283 -0.00582558]] | 4680 | 1047.05172 | 77.19301 | 36.51229 |  |  |  | 36.51229 | 1.533713 | 0.183592 | 267.7084 | 5.446859 | 1.533713 | 0.183592 | 0.183592 | 0.582887 | 0.3448276 | 60.2085 | 39.25669 | 49.7326 | 15.64466 | 0.4284764 | 0.6064309 | 2.333851 | 3.62963 | 0.2417918 | 20.95181 | 39.25669
S5 | 5 | 2 | 550 | 1 | 100x1.tiff | 1600 | 1200 | 429559.68 | 2680 | 263.262 | 67.06891 | 56.4135 | (np.float64(701.3134328358209), np.float64(1231.2902985074627)) | (668, 1203, 733, 1269) | 599.59372 | 124.5229 | 31.72359 | 26.68359 | (np.float64(331.72125373134327), np.float64(582.4003111940298)) | (315.964, 569.019, 346.709, 600.237) | 0.5408368 | 0.8584241 | 0.6247086 | 0.9357451 | 1 | 3122 | 698.481938 | 118.3447 | [[2.68000000e+03 7.58180000e+04 2.82081200e+06 1.20611456e+08] [8.92800000e+04 2.63100800e+06 1.02131166e+08 4.54427665e+09] [3.58484600e+06 1.06752846e+08 4.20410393e+09 1.89991084e+11] [1.58792370e+08 4.69913221e+09 1.85346686e+11 8.41999368e+12]] | [[ 2.68000000e+03 -4.44799753e-12 6.75898148e+05 2.56712176e+06] [ 7.62412355e-12 1.05250149e+05 2.20511861e+06 8.64365919e+07] [ 6.10622716e+05 -1.67600500e+06 1.36041726e+08 -2.74570535e+08] [-1.31503415e+06 2.39340501e+07 6.28895244e+08 2.15743429e+10]] | [1.79121305e-01 9.41543029e-04 8.72149992e-04 1.14741931e-05 2.67753546e-11 3.36403931e-07 1.14752096e-09] | [[ nan nan 0.09410478 0.00690414] [ nan 0.0146539 0.00593055 0.00449049] [ 0.08501653 -0.00450753 0.00706753 -0.00027554] [-0.00353671 0.0012434 0.00063111 0.00041821]] | 2680 | 599.59372 | 58.41474 | 27.63017 |  |  |  | 27.63017 | 1.18888 | 0.485924 | 124.5229 | 2.057935 | 1.18888 | 0.485924 | 0.485924 | 0.8584241 | 0.6247086 | 31.72359 | 26.68359 | 29.20359 | 19.26051 | 0.6970825 | 0.8709661 | 1.43455 | 7.486903 | 0.4591632 | 5.040004 | 26.68359
S5 | 5 | 2 | 550 | 1 | 100x1.tiff | 1600 | 1200 | 429559.68 | 4910 | 570.0387 | 123.7349 | 65.50562 | (np.float64(1078.6535641547862), np.float64(180.9539714867617)) | (1039, 115, 1121, 257) | 1098.50939 | 269.6283 | 58.52662 | 30.98416 | (np.float64(510.20313584521386), np.float64(85.59122851323828)) | (491.447, 54.394999999999996, 530.233, 121.56099999999999) | 0.8483706 | 0.6646812 | 0.4216764 | -1.191887 | 1 | 7387 | 1652.686123 | 209.6468 | [[4.91000000e+03 3.23834000e+05 2.55937920e+07 2.26462072e+09] [1.94699000e+05 1.16790320e+07 8.34469116e+08 6.62602105e+10] [9.50001100e+06 5.41280482e+08 3.64281802e+10 2.71150854e+12] [5.18657519e+08 2.86581059e+10 1.85298776e+12 1.31841932e+14]] | [[ 4.91000000e+03 1.52482471e-11 4.23565360e+06 1.78921430e+07] [-7.20774551e-11 -1.16214029e+06 -2.71204213e+07 -3.00830012e+09] [ 1.77950171e+06 6.88303683e+06 1.84401263e+09 5.22908391e+10] [ 8.21052690e+05 -8.86161970e+08 -2.66533971e+10 -2.75738614e+12]] | [ 2.49507647e-01 1.96747295e-02 2.36939670e-03 4.57465359e-04 3.17410479e-07 4.12468499e-05 -3.55087055e-07] | [[ nan nan 0.17569421 0.01059153] [ nan -0.04820539 -0.01605435 -0.02541421] [ 0.07381344 0.00407452 0.01557828 0.00630435] [ 0.00048603 -0.00748632 -0.00321342 -0.00474429]] | 4910 | 1098.50939 | 79.0671 | 37.39874 |  |  |  | 37.39874 | 1.888921 | 0.1898815 | 269.6283 | 5.266442 | 1.888921 | 0.1898815 | 0.1898815 | 0.6646812 | 0.4216764 | 58.52662 | 30.98416 | 44.75539 | 16.29665 | 0.435754 | 0.6390038 | 2.294873 | 4.030015 | 0.1516294 | 27.54246 | 30.98416
S5 | 5 | 2 | 550 | 1 | 100x1.tiff | 1600 | 1200 | 429559.68 | 7634 | 842.1291 | 205.6541 | 62.51124 | (np.float64(394.63583966465814), np.float64(1371.641996332198)) | (343, 1270, 430, 1464) | 1707.947186 | 398.3271 | 97.27438 | 29.56782 | (np.float64(186.66275216138328), np.float64(648.7866642651296)) | (162.239, 600.7099999999999, 203.39, 692.472) | 0.9526838 | 0.643622 | 0.4523048 | -1.467041 | 1 | 11861 | 2653.649669 | 361.7821 | [[7.63400000e+03 7.75935000e+05 9.88504630e+07 1.40597963e+10] [3.94188000e+05 3.81794000e+07 4.61444016e+09 6.24735218e+11] [2.24151240e+07 2.12525409e+09 2.48645059e+11 3.25353144e+13] [1.35729119e+09 1.27289855e+11 1.45302904e+13 1.84883067e+15]] | [[ 7.63400000e+03 4.34283720e-11 1.99828806e+07 -4.97618691e+07] [ 6.88089585e-11 -1.88665525e+06 -1.06259688e+08 -1.03791816e+10] [ 2.06089563e+06 4.17741966e+07 5.88176868e+09 2.52615926e+11] [-1.29647080e+07 -2.04812846e+09 -1.35711646e+11 -1.12170014e+13]] | [ 3.78252391e-01 9.87643688e-02 4.78939157e-03 5.50699262e-04 -8.49160601e-07 -1.72597132e-04 -2.80721242e-07] | [[ nan nan 0.34288918 -0.00977274] [ nan -0.03237339 -0.02086835 -0.02332957] [ 0.03536321 0.00820404 0.01322061 0.00649873] [-0.00254614 -0.00460363 -0.00349128 -0.00330269]] | 7634 | 1707.947186 | 98.58961 | 46.63288 |  |  |  | 46.63288 | 3.289874 | 0.135271 | 398.3271 | 7.392568 | 3.289874 | 0.135271 | 0.135271 | 0.643622 | 0.4523048 | 97.27438 | 29.56782 | 63.4211 | 17.1512 | 0.3677921 | 0.4793953 | 2.718928 | 2.268231 | 0.04731618 | 67.70657 | 29.56782
S5 | 5 | 2 | 550 | 1 | 100x1.tiff | 1600 | 1200 | 429559.68 | 4961 | 548.6833 | 126.8238 | 64.29605 | (np.float64(427.2172949002217), np.float64(796.4186655916146)) | (399, 719, 467, 854) | 1109.919569 | 259.5272 | 59.98766 | 30.41203 | (np.float64(202.07378048780487), np.float64(376.7060288248337)) | (188.727, 340.087, 220.891, 403.942) | 0.8619628 | 0.7150476 | 0.5404139 | 1.538527 | 1 | 6938 | 1552.231802 | 193.4857 | [[4.96100000e+03 3.84074000e+05 3.47177700e+07 3.40256020e+09] [1.39986000e+05 1.09570160e+07 9.71841698e+08 9.29333139e+10] [5.23567600e+06 4.12553992e+08 3.59338924e+10 3.35129466e+12] [2.28109818e+08 1.79452857e+10 1.53866147e+12 1.40581911e+14]] | [[ 4.96100000e+03 -6.82973678e-11 4.98327343e+06 -5.68399864e+07] [-5.03632691e-11 1.19486678e+05 -2.63008548e+07 8.82316702e+08] [ 1.28564976e+06 4.71760923e+05 9.52458838e+08 -1.04514895e+10] [ 7.81808769e+06 -4.00189865e+07 -2.49176116e+09 9.84507797e+10]] | [ 2.54714984e-01 2.26662009e-02 3.63198209e-03 1.17104029e-03 2.41407219e-06 1.48510607e-04 -6.93936404e-08] | [[ nan nan 2.02477264e-01 -3.27892058e-02] [ nan 4.85490834e-03 -1.51721384e-02 7.22631384e-03] [ 5.22377205e-02 2.72144083e-04 7.80078907e-03 -1.21530670e-03] [ 4.51000964e-03 -3.27761852e-04 -2.89743777e-04 1.62533262e-04]] | 4961 | 1109.919569 | 79.47667 | 37.59247 |  |  |  | 37.59247 | 1.972498 | 0.2070788 | 259.5272 | 4.82908 | 1.972498 | 0.2070788 | 0.2070788 | 0.7150476 | 0.5404139 | 59.98766 | 30.41203 | 45.19984 | 17.10679 | 0.4550591 | 0.62667 | 2.197517 | 3.875945 | 0.1380372 | 29.57563 | 30.41203
S5 | 5 | 2 | 550 | 1 | 100x1.tiff | 1600 | 1200 | 429559.68 | 9473 | 1355.7 | 174.5855 | 118.0125 | (np.float64(899.9912382560963), np.float64(72.70906787712445)) | (825, 8, 985, 143) | 2119.384817 | 641.246 | 82.57895 | 55.81993 | (np.float64(425.6958556951335), np.float64(34.39138910587987)) | (390.22499999999997, 3.784, 465.905, 67.639) | 0.7369398 | 0.539127 | 0.4385648 | -0.04164768 | 1 | 17571 | 3931.142259 | 270.114 | [[9.47300000e+03 6.12989000e+05 4.79285670e+07 4.19468765e+09] [7.10392000e+05 4.55611080e+07 3.62198684e+09 3.23645037e+11] [7.13023140e+07 4.53695873e+09 3.63008521e+11 3.26852873e+13] [7.97198769e+09 5.04111638e+11 4.04157980e+13 3.64462863e+15]] | [[ 9.47300000e+03 -3.06954462e-11 8.26262019e+06 2.39418502e+07] [ 3.23780114e-10 -4.07696147e+05 8.05275322e+07 -1.43097533e+09] [ 1.80291383e+07 -1.58002686e+07 1.58612556e+10 -3.18785286e+10] [-7.91159369e+07 -1.31534385e+09 1.43900729e+11 -7.45678784e+12]] | [ 2.92984442e-01 1.19274072e-02 1.41492676e-03 8.95040732e-07 2.13337065e-11 -9.44630766e-08 -2.36515759e-11] | [[ nan nan 0.09207521 0.00274119] [ nan -0.0045432 0.00921989 -0.00168333] [ 0.20090923 -0.00180903 0.01865842 -0.00038529] [-0.00905827 -0.00154731 0.00173923 -0.00092598]] | 9473 | 2119.384817 | 109.8244 | 51.94694 |  |  |  | 51.94694 | 1.479381 | 0.06476948 | 641.246 | 15.43937 | 1.479381 | 0.06476948 | 0.06476948 | 0.539127 | 0.4385648 | 82.57895 | 55.81993 | 69.19944 | 13.22042 | 0.2544985 | 0.6290579 | 3.929297 | 3.905539 | 0.2630602 | 26.75902 | 55.81993
S5 | 5 | 2 | 550 | 1 | 100x1.tiff | 1600 | 1200 | 429559.68 | 4308 | 591.6367 | 120.8199 | 60.69278 | (np.float64(636.2722841225627), np.float64(805.1019034354689)) | (589, 759, 702, 867) | 963.824532 | 279.8441 | 57.1478 | 28.70769 | (np.float64(300.9567903899721), np.float64(380.8132003249768)) | (278.597, 359.007, 332.046, 410.09099999999995) | 0.8646696 | 0.6797097 | 0.352999 | -0.7496226 | 1 | 6338 | 1417.994402 | 295.9662 | [[4.30800000e+03 1.98607000e+05 1.15122090e+07 7.70847565e+08] [2.03649000e+05 7.92309200e+06 4.02140738e+08 2.40864897e+10] [1.21930790e+07 4.07827578e+08 1.84342350e+10 1.00915625e+12] [8.53115943e+08 2.48421133e+10 1.00330764e+12 5.03884052e+13]] | [[ 4.30800000e+03 -4.88853402e-11 2.35604826e+06 2.28761982e+07] [-5.20756771e-11 -1.46551453e+06 -6.94165778e+06 -2.04881446e+09] [ 2.56612561e+06 -1.57401339e+07 2.13728145e+09 7.82178058e+09] [ 3.41080103e+07 -2.43112028e+09 2.05168841e+10 -3.36014052e+12]] | [ 2.65219567e-01 2.50704873e-02 5.34513362e-03 5.31694620e-04 -9.47659992e-08 -3.60261390e-05 -8.91316133e-07] | [[ nan nan 0.12695003 0.01877996] [ nan -0.07896575 -0.00569868 -0.02562569] [ 0.13826954 -0.01292169 0.0267322 0.00149053] [ 0.02800059 -0.03040741 0.00390973 -0.00975562]] | 4308 | 963.824532 | 74.06157 | 35.03112 |  |  |  | 35.03112 | 1.990679 | 0.1546591 | 279.8441 | 6.465834 | 1.990679 | 0.1546591 | 0.1546591 | 0.6797097 | 0.352999 | 57.1478 | 28.70769 | 42.92774 | 13.77659 | 0.3932672 | 0.6129916 | 2.542801 | 3.70859 | 0.1353304 | 28.44011 | 28.70769
S5 | 5 | 2 | 550 | 1 | 100x1.tiff | 1600 | 1200 | 429559.68 | 15028 | 1964.562 | 280.5738 | 168.286 | (np.float64(693.5243545381953), np.float64(1370.5137077455418)) | (574, 1250, 776, 1476) | 3362.199412 | 929.2377 | 132.7114 | 79.59927 | (np.float64(328.03701969656635), np.float64(648.2529837636412)) | (271.502, 591.25, 367.048, 698.1479999999999) | 0.8001558 | 0.4593752 | 0.329186 | -1.01551 | 1 | 32714 | 7319.070506 | 478.8781 | [[1.50280000e+04 1.81108000e+06 2.79042400e+08 4.78100417e+10] [1.79621200e+06 1.95261152e+08 2.82936451e+10 4.68790284e+12] [2.54447668e+08 2.59838722e+10 3.57048417e+12 5.68352926e+14] [3.88938132e+10 3.81462739e+12 5.02579406e+14 7.70860378e+16]] | [[ 1.50280000e+04 -2.70276246e-10 6.07824342e+07 -4.68625557e+08] [-3.08276071e-10 -2.12070160e+07 5.27546181e+07 -1.21630786e+11] [ 3.97565881e+07 3.88950076e+08 1.22189883e+11 2.45382152e+10] [-1.02264109e+09 -1.03182446e+11 -1.83699610e+12 -4.82321960e+14]] | [ 4.45176555e-01 4.39383910e-02 5.30903574e-03 1.23554017e-03 1.17221727e-06 -1.51355416e-04 -2.93928815e-06] | [[ nan nan 2.69138431e-01 -1.69267275e-02] [ nan -9.39025080e-02 1.90549370e-03 -3.58376854e-02] [ 1.76038125e-01 1.40488539e-02 3.60024198e-02 5.89778340e-05] [-3.69377362e-02 -3.04020073e-02 -4.41523762e-03 -9.45654057e-03]] | 15028 | 3362.199412 | 138.3266 | 65.42847 |  |  |  | 65.42847 | 1.667244 | 0.0489305 | 929.2377 | 20.43715 | 1.667244 | 0.0489305 | 0.0489305 | 0.4593752 | 0.329186 | 132.7114 | 79.59927 | 106.1553 | 14.47294 | 0.2212024 | 0.4930132 | 4.520747 | 2.398926 | 0.1998442 | 53.11213 | 79.59927
S5 | 5 | 2 | 550 | 1 | 100x1.tiff | 1600 | 1200 | 429559.68 | 1684 | 244.463 | 70.25712 | 36.91877 | (np.float64(671.543349168646), np.float64(1259.0540380047505)) | (636, 1235, 705, 1280) | 376.759636 | 115.631 | 33.23162 | 17.46258 | (np.float64(317.6400041567696), np.float64(595.532559976247)) | (300.828, 584.155, 333.465, 605.4399999999999) | 0.8508054 | 0.7664998 | 0.542351 | 0.2698518 | 1 | 2197 | 491.532613 | 91.05439 | [[1.68400000e+03 4.05070000e+04 1.14453900e+06 3.54668950e+07] [5.98550000e+04 1.53638100e+06 4.55784270e+07 1.46427378e+09] [2.62024100e+06 7.13707550e+07 2.19041351e+09 7.18861674e+10] [1.27047431e+08 3.62077519e+09 1.13725273e+11 3.78289503e+12]] | [[ 1.68400000e+03 -2.01794137e-12 1.70182083e+05 -2.51022166e+05] [-9.25126642e-12 9.66265552e+04 2.49160023e+05 1.79582053e+07] [ 4.92793836e+05 1.47451562e+06 4.02586770e+07 2.79056757e+08] [-1.11579650e+06 4.13302021e+07 1.67196057e+08 6.40570959e+09]] | [ 2.33783351e-01 1.75856397e-02 1.86987036e-03 1.65991140e-04 -9.34369543e-09 -1.69363477e-05 9.20036214e-08] | [[ nan nan 0.06001083 -0.00215703] [ nan 0.03407315 0.00214103 0.00376042] [ 0.17377252 0.01267051 0.00843011 0.00142395] [-0.00958804 0.00865449 0.00085316 0.00079652]] | 1684 | 376.759636 | 46.30481 | 21.90217 |  |  |  | 21.90217 | 1.903019 | 0.3540998 | 115.631 | 2.824062 | 1.903019 | 0.3540998 | 0.3540998 | 0.7664998 | 0.542351 | 33.23162 | 17.46258 | 25.3471 | 13.03317 | 0.5950629 | 0.6590764 | 1.680495 | 4.287176 | 0.1491946 | 15.76904 | 17.46258
S5 | 5 | 2 | 550 | 1 | 100x1.tiff | 1600 | 1200 | 429559.68 | 5360 | 704.6905 | 170.8434 | 72.87745 | (np.float64(658.3048507462687), np.float64(667.9126865671642)) | (593, 589, 706, 740) | 1199.18744 | 333.3186 | 80.80891 | 34.47104 | (np.float64(311.37819440298506), np.float64(315.9227007462687)) | (280.489, 278.597, 333.938, 350.02) | 0.9044523 | 0.5202873 | 0.31413 | 1.204363 | 1 | 10302 | 2304.856158 | 318.5963 | [[5.36000000e+03 4.22972000e+05 4.21288760e+07 4.59118651e+09] [3.50034000e+05 3.02976570e+07 3.11864493e+09 3.45198566e+11] [2.56649220e+07 2.32753048e+09 2.43863468e+11 2.72684578e+13] [1.99539535e+09 1.87398047e+11 1.98939397e+13 2.24107751e+15]] | [[ 5.36000000e+03 1.43842271e-10 8.75101914e+06 -1.14449140e+08] [ 6.89936996e-11 2.67553367e+06 -5.48421301e+07 8.37168865e+09] [ 2.80600387e+06 -4.72081145e+07 6.18325011e+09 -1.98455734e+11] [-4.71398830e+07 4.95356153e+09 -2.03427215e+11 1.54241023e+13]] | [ 4.02268845e-01 7.75114003e-02 3.28159779e-03 8.25783366e-03 4.27281346e-05 2.12402211e-03 -4.71475987e-06] | [[ nan nan 0.30459941 -0.05441274] [ nan 0.09312812 -0.02607368 0.05436491] [ 0.09766944 -0.02244423 0.04015341 -0.01760301] [-0.02241179 0.03216794 -0.01804398 0.01868705]] | 5360 | 1199.18744 | 82.61092 | 39.07496 |  |  |  | 39.07496 | 2.344255 | 0.1356369 | 333.3186 | 7.372625 | 2.344255 | 0.1356369 | 0.1356369 | 0.5202873 | 0.31413 | 80.80891 | 34.47104 | 57.63997 | 14.39089 | 0.3682892 | 0.4835477 | 2.715258 | 2.307695 | 0.09554767 | 46.33787 | 34.47104
S5 | 5 | 2 | 550 | 1 | 100x1.tiff | 1600 | 1200 | 429559.68 | 1371 | 170.1249 | 51.69717 | 36.13644 | (np.float64(518.5010940919037), np.float64(770.7038657913931)) | (494, 750, 545, 786) | 306.732459 | 80.46907 | 24.45276 | 17.09254 | (np.float64(245.25101750547046), np.float64(364.54292851932894)) | (233.66199999999998, 354.75, 257.78499999999997, 371.77799999999996) | 0.7151194 | 0.8978389 | 0.746732 | 0.06058892 | 1 | 1527 | 341.634183 | 84.33453 | [[1.37100000e+03 2.83850000e+04 7.00003000e+05 1.89429230e+07] [3.35910000e+04 7.02542000e+05 1.74727880e+07 4.76613866e+08] [1.05159500e+06 2.25472460e+07 5.68600480e+08 1.56551185e+10] [3.71024670e+07 8.15268128e+08 2.08407106e+10 5.78926093e+11]] | [[ 1.37100000e+03 7.46069873e-14 1.12323770e+05 -2.00917664e+05] [-3.83693077e-12 7.07844420e+03 2.88463149e+04 1.59730994e+06] [ 2.28578748e+05 4.28304998e+05 1.68945311e+07 4.28051563e+07] [ 1.36380117e+05 2.87416065e+06 4.04595851e+07 5.28888379e+08]] | [ 1.81365760e-01 3.88209521e-03 4.56289975e-04 1.63104543e-05 3.89935644e-10 -1.94787672e-07 -1.35197310e-09] | [[ nan nan 0.0597581 -0.00288685] [ nan 0.00376585 0.00041447 0.00061984] [ 0.12160766 0.00615403 0.00655592 0.00044861] [ 0.00195955 0.00111532 0.00042402 0.0001497 ]] | 1371 | 306.732459 | 41.78051 | 19.76218 |  |  |  | 19.76218 | 1.43061 | 0.5952667 | 80.46907 | 1.679919 | 1.43061 | 0.5952667 | 0.5952667 | 0.8978389 | 0.746732 | 24.45276 | 17.09254 | 20.77265 | 15.24722 | 0.7715353 | 0.8081781 | 1.296117 | 6.44635 | 0.2848806 | 7.360223 | 17.09254
S5 | 5 | 2 | 550 | 1 | 100x1.tiff | 1600 | 1200 | 429559.68 | 2975 | 325.9899 | 74.64174 | 57.37867 | (np.float64(699.155294117647), np.float64(358.58084033613443)) | (660, 320, 734, 390) | 665.593775 | 154.1932 | 35.30554 | 27.14011 | (np.float64(330.70045411764704), np.float64(169.60873747899157)) | (312.18, 151.35999999999999, 347.18199999999996, 184.47) | 0.6395843 | 0.7531646 | 0.5743243 | -0.5696576 | 1 | 3950 | 883.72955 | 177.4385 | [[2.97500000e+03 1.14778000e+05 5.16366600e+06 2.53938142e+08] [1.16487000e+05 4.30170300e+06 1.88448061e+08 9.07114288e+09] [5.47374300e+06 1.97734637e+08 8.56633208e+09 4.07657661e+11] [2.83789329e+08 1.01048742e+10 4.35157974e+11 2.05484987e+13]] | [[ 2.97500000e+03 1.73940862e-11 7.35434308e+05 -2.02777872e+06] [ 4.06714662e-11 -1.92463348e+05 1.11399546e+06 -1.41382152e+08] [ 9.12660254e+05 1.62495029e+06 2.41599700e+08 -1.01759092e+09] [-2.00764945e+06 -1.49614740e+08 2.12106462e+08 -1.00629172e+11]] | [ 1.86212224e-01 2.29247325e-03 3.27257680e-04 4.12323421e-06 -8.69102809e-11 -7.96878395e-08 -1.24044971e-10] | [[ nan nan 0.08309405 -0.00420052] [ nan -0.02174574 0.00230763 -0.0053695 ] [ 0.10311817 0.00336607 0.00917562 -0.00070855] [-0.00415882 -0.00568216 0.00014769 -0.00128462]] | 2975 | 665.593775 | 61.54582 | 29.11117 |  |  |  | 29.11117 | 1.300862 | 0.3517941 | 154.1932 | 2.842572 | 1.300862 | 0.3517941 | 0.3517941 | 0.7531646 | 0.5743243 | 35.30554 | 27.14011 | 31.22283 | 17.26649 | 0.5931223 | 0.8245496 | 1.685993 | 6.710167 | 0.3604157 | 8.165431 | 27.14011
S5 | 5 | 2 | 550 | 1 | 100x1.tiff | 1600 | 1200 | 429559.68 | 2479 | 253.5635 | 77.51492 | 43.68954 | (np.float64(817.726906010488), np.float64(685.6377571601453)) | (790, 643, 845, 726) | 554.624191 | 119.9355 | 36.66456 | 20.66515 | (np.float64(386.78482654296084), np.float64(324.3066591367487)) | (373.66999999999996, 304.139, 399.685, 343.39799999999997) | 0.8260291 | 0.8440586 | 0.5430449 | 1.042997 | 1 | 2937 | 657.092073 | 149.7568 | [[2.47900000e+03 1.05699000e+05 5.27660100e+06 2.91121473e+08] [6.87350000e+04 3.20708500e+06 1.71090929e+08 9.94084500e+09] [2.36266900e+06 1.16338785e+08 6.42200508e+09 3.82484034e+11] [9.01514090e+07 4.58779302e+09 2.58458196e+11 1.56161820e+13]] | [[ 2.47900000e+03 -3.96482847e-12 7.69832706e+05 4.91160992e+05] [-1.48645540e-11 2.76378762e+05 1.21876798e+06 2.05698873e+08] [ 4.56860115e+05 2.73622036e+05 1.37018083e+08 6.02993874e+08] [-6.92727254e+05 8.37545681e+07 5.07236890e+08 5.43911230e+10]] | [1.99610219e-01 1.06838947e-02 2.03184839e-04 9.20299244e-06 3.92808652e-10 9.40648476e-07 6.38231658e-11] | [[ nan nan 0.12526891 0.00160521] [ nan 0.04497297 0.00398318 0.01350213] [ 0.07434131 0.00089425 0.00899391 0.00079496] [-0.00226397 0.00549767 0.00066872 0.0014402 ]] | 2479 | 554.624191 | 56.1815 | 26.57385 |  |  |  | 26.57385 | 1.774221 | 0.4845214 | 119.9355 | 2.063892 | 1.774221 | 0.4845214 | 0.4845214 | 0.8440586 | 0.5430449 | 36.66456 | 20.66515 | 28.66486 | 18.49741 | 0.6960757 | 0.724783 | 1.436625 | 5.184606 | 0.1739709 | 15.9994 | 20.66515
S5 | 5 | 2 | 550 | 1 | 100x1.tiff | 1600 | 1200 | 429559.68 | 3017 | 388.6173 | 98.48174 | 58.1639 | (np.float64(497.90454093470333), np.float64(813.4895591647331)) | (466, 770, 544, 861) | 674.990393 | 183.816 | 46.58186 | 27.51152 | (np.float64(235.50884786211466), np.float64(384.78056148491874)) | (220.41799999999998, 364.21, 257.312, 407.253) | 0.8069601 | 0.6590214 | 0.4250493 | -0.9844239 | 1 | 4578 | 1024.231362 | 186.1019 | [[3.01700000e+03 1.31208000e+05 7.17034400e+06 4.51703286e+08] [9.62560000e+04 3.63724000e+06 1.73019892e+08 9.87921177e+09] [4.07355400e+06 1.38632940e+08 5.79731744e+09 2.95683789e+11] [2.03577172e+08 6.42001220e+09 2.40421696e+11 1.08713280e+13]] | [[ 3.01700000e+03 -2.16004992e-12 1.46416592e+06 1.25163255e+07] [ 2.41300313e-11 -5.48891007e+05 -8.00458582e+06 -3.73405035e+08] [ 1.00255051e+06 -3.49989649e+06 4.64020497e+08 1.94396322e+09] [ 9.64047423e+06 -4.22333470e+08 -4.70484949e+08 -2.66093109e+11]] | [2.70999573e-01 1.71175092e-02 6.65034868e-03 3.35937572e-04 3.08065100e-08 1.71755606e-06 5.01177037e-07] | [[ nan nan 0.16085689 0.02503448] [ nan -0.06030252 -0.01601034 -0.01359735] [ 0.11014268 -0.0070003 0.01689706 0.00128877] [ 0.01928236 -0.01537905 -0.00031191 -0.00321168]] | 3017 | 674.990393 | 61.97874 | 29.31594 |  |  |  | 29.31594 | 1.693176 | 0.2510388 | 183.816 | 3.983448 | 1.693176 | 0.2510388 | 0.2510388 | 0.6590214 | 0.4250493 | 46.58186 | 27.51152 | 37.04669 | 14.68839 | 0.5010377 | 0.6293424 | 1.995858 | 3.909073 | 0.1930399 | 19.07034 | 27.51152
S5 | 5 | 2 | 550 | 1 | 100x1.tiff | 1600 | 1200 | 429559.68 | 4265 | 427.7067 | 106.9495 | 58.30659 | (np.float64(465.3198124267292), np.float64(698.1287221570926)) | (430, 651, 504, 766) | 954.204185 | 202.3053 | 50.5871 | 27.57902 | (np.float64(220.0962712778429), np.float64(330.2148855803048)) | (203.39, 307.923, 238.392, 362.318) | 0.8383198 | 0.7279399 | 0.5011751 | 1.485995 | 1 | 5859 | 1310.828211 | 186.2011 | [[4.26500000e+03 2.01004000e+05 1.25066820e+07 8.98045498e+08] [1.50639000e+05 7.28026300e+06 4.54390115e+08 3.22077934e+10] [6.24213500e+06 3.04154893e+08 1.87498943e+10 1.29737006e+12] [2.86796799e+08 1.40660655e+10 8.54990671e+11 5.76839305e+13]] | [[ 4.26500000e+03 -3.31965566e-11 3.03362033e+06 2.26802574e+07] [ 1.65201186e-11 1.80839423e+05 -4.38900916e+06 -9.54562097e+07] [ 9.21593776e+05 -2.80338208e+06 4.71169637e+08 -1.88226708e+09] [ 1.22472306e+06 1.69957949e+08 -9.95365596e+08 6.31301880e+10]] | [ 2.17436239e-01 1.38763548e-02 8.31716143e-04 2.87058330e-04 1.40150255e-07 2.99097935e-05 -5.62011172e-09] | [[ nan nan 0.16677201 0.01909195] [ nan 0.00994157 -0.00369461 -0.0012304 ] [ 0.05066423 -0.00235985 0.00607324 -0.0003715 ] [ 0.00103096 0.00219071 -0.00019646 0.00019079]] | 4265 | 954.204185 | 73.69102 | 34.85585 |  |  |  | 34.85585 | 1.83426 | 0.2929792 | 202.3053 | 3.413211 | 1.83426 | 0.2929792 | 0.2929792 | 0.7279399 | 0.5011751 | 50.5871 | 27.57902 | 39.08306 | 18.86662 | 0.5412756 | 0.6890265 | 1.847488 | 4.685669 | 0.1616802 | 23.00808 | 27.57902
S5 | 5 | 2 | 550 | 1 | 100x1.tiff | 1600 | 1200 | 429559.68 | 8679 | 1344.83 | 178.3452 | 121.1689 | (np.float64(42.746975458002076), np.float64(904.1047355686139)) | (0, 804, 118, 1013) | 1941.743991 | 636.1044 | 84.35729 | 57.31288 | (np.float64(20.219319391634983), np.float64(427.6415399239544)) | (0.0, 380.292, 55.814, 479.149) | 0.7337622 | 0.5319644 | 0.3519179 | -1.417358 | 1 | 16315 | 3650.138635 | 330.2747 | [[8.67900000e+03 8.68809000e+05 1.04008225e+08 1.40461794e+10] [3.71001000e+05 3.57358890e+07 3.90966800e+09 4.74022741e+11] [2.40401730e+07 2.28825768e+09 2.36745900e+11 2.62273140e+13] [1.89945558e+09 1.82544359e+11 1.85483966e+13 1.96835499e+15]] | [[ 8.67900000e+03 3.76871867e-11 1.70363298e+07 2.23628916e+08] [-7.62270247e-11 -1.40306800e+06 -2.55461538e+08 -7.50995746e+09] [ 8.18100236e+06 1.67634659e+06 1.02304702e+10 3.83896494e+10] [ 1.72384684e+08 -1.23621591e+08 -2.06632422e+11 -8.36218645e+11]] | [3.34780198e-01 1.52085522e-02 1.88669511e-02 1.17100303e-03 5.28636288e-06 1.33031597e-04 1.53287442e-06] | [[ nan nan 2.26170867e-01 3.18679214e-02] [ nan -1.86268468e-02 -3.64041841e-02 -1.14875764e-02] [ 1.08609332e-01 2.38885393e-04 1.56489978e-02 6.30333279e-04] [ 2.45654348e-02 -1.89097272e-04 -3.39277107e-03 -1.47380862e-04]] | 8679 | 1941.743991 | 105.1211 | 49.72228 |  |  |  | 49.72228 | 1.471873 | 0.06030384 | 636.1044 | 16.58269 | 1.471873 | 0.06030384 | 0.06030384 | 0.5319644 | 0.3519179 | 84.35729 | 57.31288 | 70.83509 | 12.21022 | 0.2455684 | 0.5894248 | 4.072185 | 3.428914 | 0.2662378 | 27.04441 | 57.31288
S5 | 5 | 2 | 550 | 1 | 100x1.tiff | 1600 | 1200 | 429559.68 | 16435 | 2077.101 | 272.5645 | 158.9308 | (np.float64(915.385883784606), np.float64(392.0493459081229)) | (841, 260, 1004, 545) | 3676.986115 | 982.4687 | 128.923 | 75.17426 | (np.float64(432.9775230301186), np.float64(185.43934061454212)) | (397.793, 122.97999999999999, 474.892, 257.78499999999997) | 0.8124046 | 0.4884682 | 0.3537832 | 1.565935 | 1 | 33646 | 7527.585934 | 404.889 | [[1.64350000e+04 2.17023100e+06 3.62887599e+08 6.90010682e+10] [1.22253200e+06 1.61679397e+08 2.72164153e+10 5.21001256e+12] [1.16886034e+08 1.50913495e+10 2.46458123e+12 4.59414135e+14] [1.26364817e+10 1.58864279e+12 2.50086969e+14 4.50193868e+16]] | [[ 1.64350000e+04 -4.65661287e-10 7.63100150e+07 9.28622948e+08] [ 3.36513040e-10 2.44846048e+05 1.58036974e+08 1.89292006e+09] [ 2.59469107e+07 -3.79801002e+08 7.13662452e+10 -2.03562274e+12] [ 8.16430233e+07 6.94755243e+08 9.12962036e+11 -3.92570614e+12]] | [3.78576206e-01 3.47686001e-02 3.69513168e-03 2.99105742e-04 1.57085314e-07 3.83017839e-05 2.72402695e-07] | [[ nan nan 2.82515397e-01 2.68173056e-02] [ nan 9.06470515e-04 4.56388228e-03 4.26405845e-04] [ 9.60608092e-02 -1.09681109e-02 1.60762119e-02 -3.57687131e-03] [ 2.35773401e-03 1.56503015e-04 1.60420084e-03 -5.38070217e-05]] | 16435 | 3676.986115 | 144.6572 | 68.42283 |  |  |  | 68.42283 | 1.714989 | 0.04787011 | 982.4687 | 20.88986 | 1.714989 | 0.04787011 | 0.04787011 | 0.4884682 | 0.3537832 | 128.923 | 75.17426 | 102.0486 | 14.97039 | 0.2187924 | 0.5307263 | 4.570543 | 2.779976 | 0.1875954 | 53.74875 | 75.17426
S5 | 5 | 2 | 550 | 2 | 100x2.tiff | 1600 | 1200 | 429559.68 | 31384 | 2309.084 | 389.6011 | 157.112 | (np.float64(1014.9897718582718), np.float64(1124.492161611012)) | (865, 960, 1200, 1267) | 7021.510936 | 1092.197 | 184.2813 | 74.31396 | (np.float64(480.09016208896253), np.float64(531.8847924420087)) | (409.145, 454.08, 567.6, 599.2909999999999) | 0.9150838 | 0.5486234 | 0.3051582 | -0.5495432 | 1 | 57205 | 12798.42 | 811.4911 | [[3.13840000e+04 5.16242200e+06 9.65608160e+08 1.96630400e+11] [4.70727900e+06 6.63265980e+08 1.10577532e+11 2.05454003e+13] [9.35765707e+08 1.13514915e+11 1.67201856e+13 2.78653833e+15] [2.22645975e+11 2.39411634e+13 3.15739208e+15 4.72853215e+17]] | [[ 3.13840000e+04 -4.65661287e-10 1.16430206e+08 -5.08286503e+08] [ 1.74622983e-09 -1.11044518e+08 2.27808972e+09 -1.05751397e+12] [ 2.29722004e+08 -7.10012543e+09 1.39249639e+12 -8.63473805e+13] [ 1.33787882e+10 -1.99303293e+12 1.32203941e+14 -2.08750028e+16]] | [3.51439456e-01 6.40719355e-02 1.56056440e-02 9.95263486e-03 1.23520895e-04 2.47179980e-03 1.12930114e-05] | [[ nan nan 0.1182086 -0.00291298] [ nan -0.11274065 0.0130557 -0.03421064] [ 0.23323086 -0.04069071 0.04504734 -0.01576776] [ 0.07667363 -0.06447474 0.02414156 -0.02151758]] | 31384 | 7021.510936 | 199.8983 | 94.55192 |  |  |  | 94.55192 | 2.479767 | 0.07396714 | 1092.197 | 13.51952 | 2.479767 | 0.07396714 | 0.07396714 | 0.5486234 | 0.3051582 | 184.2813 | 74.31396 | 129.2976 | 25.71519 | 0.271969 | 0.5130846 | 3.67689 | 2.598231 | 0.08491616 | 109.9674 | 74.31396
S5 | 5 | 2 | 550 | 2 | 100x2.tiff | 1600 | 1200 | 429559.68 | 28821 | 2036.01 | 272.1497 | 193.647 | (np.float64(160.5175392942646), np.float64(181.73869747753375)) | (35, 0, 271, 316) | 6448.093509 | 963.0329 | 128.7268 | 91.59505 | (np.float64(75.92479608618714), np.float64(85.96240390687346)) | (16.555, 0.0, 128.183, 149.468) | 0.7026395 | 0.5640338 | 0.3864648 | -1.455757 | 1 | 51098 | 11432.1 | 530.5251 | [[2.88210000e+04 5.23789100e+06 1.08447469e+09 2.40826956e+11] [3.61754100e+06 6.49936530e+08 1.35065890e+11 2.99914316e+13] [5.22480439e+08 9.21911196e+10 1.90301877e+13 4.18509000e+15] [8.23076224e+10 1.43324323e+13 2.93663934e+15 6.38523710e+17]] | [[ 2.88210000e+04 3.49245965e-10 1.32547205e+08 -4.44197512e+09] [-1.32422429e-09 -7.51065941e+06 1.67524975e+09 -4.05740771e+11] [ 6.84155944e+07 -8.78355906e+08 2.69000566e+11 -1.99703674e+13] [-4.47550759e+08 5.96829301e+10 3.07692678e+12 -1.00577113e+15]] | [2.41934376e-01 6.28787315e-03 1.67062739e-03 1.49921144e-03 1.99552428e-06 1.15924929e-04 1.28349622e-06] | [[ nan nan 0.15957046 -0.03149949] [ nan -0.00904191 0.01187974 -0.01694812] [ 0.08236392 -0.00622871 0.01123637 -0.00491365] [-0.00317373 0.002493 0.00075707 -0.00145768]] | 28821 | 6448.093509 | 191.5621 | 90.60887 |  |  |  | 90.60887 | 1.40539 | 0.08736931 | 963.0329 | 11.44567 | 1.40539 | 0.08736931 | 0.08736931 | 0.5640338 | 0.3864648 | 128.7268 | 91.59505 | 110.1609 | 26.78244 | 0.295583 | 0.703885 | 3.383145 | 4.889935 | 0.2973605 | 37.13176 | 91.59505
S5 | 5 | 2 | 550 | 2 | 100x2.tiff | 1600 | 1200 | 429559.68 | 1158 | 188.7696 | 89.85741 | 17.26426 | (np.float64(926.2625215889465), np.float64(1081.220207253886)) | (919, 1039, 935, 1127) | 259.078182 | 89.288 | 42.50255 | 8.165996 | (np.float64(438.12217271157164), np.float64(511.41715803108804)) | (434.68699999999995, 491.447, 442.255, 533.071) | 0.9813696 | 0.965 | 0.8224432 | -1.547459 | 1 | 1200 | 268.4748 | 53.4387 | [[1.15800000e+03 4.88910000e+04 2.64826300e+06 1.61210349e+08] [8.41000000e+03 3.41942000e+05 1.75853520e+07 1.01833017e+09] [8.29560000e+04 3.33803600e+06 1.67732942e+08 9.48165835e+09] [9.30688000e+05 3.71483900e+07 1.83537430e+09 1.01955399e+11]] | [[ 1.15800000e+03 2.10391704e-11 5.84074847e+05 8.06140803e+04] [ 5.89750471e-13 -1.31299430e+04 -5.39017381e+05 -1.39770191e+07] [ 2.18781934e+04 2.63294761e+04 1.07633548e+07 4.26481223e+07] [ 1.04365547e+04 -6.41519614e+05 -1.54076070e+07 -6.49651219e+08]] | [ 4.51878679e-01 1.76152485e-01 1.27201900e-03 1.39670052e-04 -4.86586315e-08 -5.28877722e-05 -3.31381578e-08] | [[ nan nan 4.35563406e-01 1.76660520e-03] [ nan -9.79142095e-03 -1.18122158e-02 -9.00096103e-03] [ 1.63152728e-02 5.76993366e-04 6.93141625e-03 8.07086267e-04] [ 2.28710318e-04 -4.13127649e-04 -2.91578324e-04 -3.61281747e-04]] | 1158 | 259.078182 | 38.39806 | 18.16228 |  |  |  | 18.16228 | 5.204821 | 0.4083707 | 89.288 | 2.448756 | 5.204821 | 0.4083707 | 0.4083707 | 0.965 | 0.8224432 | 42.50255 | 8.165996 | 25.33427 | 11.60641 | 0.6390389 | 0.4273222 | 1.56485 | 1.802232 | 0.01863043 | 34.33656 | 8.165996
S5 | 5 | 2 | 550 | 2 | 100x2.tiff | 1600 | 1200 | 429559.68 | 15235 | 978.722 | 191.9824 | 119.6539 | (np.float64(646.0309156547423), np.float64(1393.5469642271087)) | (543, 1325, 723, 1500) | 3408.511315 | 462.9355 | 90.80767 | 56.59629 | (np.float64(305.5726231046931), np.float64(659.1477140794224)) | (256.839, 626.725, 341.979, 709.5) | 0.7820191 | 0.7735073 | 0.4836508 | 0.6976921 | 1 | 19696 | 4406.566384 | 368.8625 | [[1.52350000e+04 1.04431300e+06 9.40754950e+07 9.95236672e+09] [1.56967600e+06 1.18163093e+08 1.13380669e+10 1.24892234e+12] [1.87961670e+08 1.48847873e+10 1.47056970e+12 1.64954271e+14] [2.42508919e+10 1.98210699e+12 1.98771499e+14 2.24728385e+16]] | [[ 1.52350000e+04 -1.66309633e-10 2.24910091e+07 4.20396334e+08] [-5.46734213e-10 1.05665684e+07 1.96770125e+08 3.41099243e+10] [ 2.62365144e+07 -1.76780958e+08 3.38314651e+10 3.31606136e+11] [-5.21315305e+08 3.79195959e+10 -3.38093823e+11 7.78854577e+13]] | [ 2.09937211e-01 8.55047400e-03 2.60689587e-03 2.00642697e-04 -1.27183921e-07 -1.66378484e-05 6.98649942e-08] | [[ nan nan 0.09690006 0.01467414] [ nan 0.04552491 0.00686836 0.00964614] [ 0.11303716 -0.00617063 0.00956739 0.00075976] [-0.01819677 0.01072349 -0.00077462 0.00144573]] | 15235 | 3408.511315 | 139.276 | 65.87755 |  |  |  | 65.87755 | 1.604481 | 0.1998636 | 462.9355 | 5.003413 | 1.604481 | 0.1998636 | 0.1998636 | 0.7735073 | 0.4836508 | 90.80767 | 56.59629 | 73.70198 | 29.45128 | 0.447061 | 0.7254623 | 2.236831 | 5.19433 | 0.2179809 | 34.21138 | 56.59629
S5 | 5 | 2 | 550 | 2 | 100x2.tiff | 1600 | 1200 | 429559.68 | 6515 | 502.4996 | 128.8145 | 68.7675 | (np.float64(887.7545663852648), np.float64(1074.3864927091329)) | (840, 1007, 920, 1137) | 1457.594435 | 237.6823 | 60.92924 | 32.52703 | (np.float64(419.9079099002302), np.float64(508.18481105141984)) | (397.32, 476.311, 435.15999999999997, 537.8009999999999) | 0.8455797 | 0.8476451 | 0.6264423 | 1.411212 | 1 | 7686 | 1719.581094 | 182.1855 | [[6.51500000e+03 4.39023000e+05 3.62187610e+07 3.32772757e+09] [3.11121000e+05 2.17232740e+07 1.83752636e+09 1.72175000e+11] [1.69050150e+07 1.21226775e+09 1.03815920e+11 9.80828833e+12] [9.96417489e+08 7.28941028e+10 6.28364399e+12 5.95657533e+14]] | [[ 6.51500000e+03 -8.29913915e-12 6.63454081e+06 -7.08457709e+06] [ 4.93116659e-11 7.57921002e+05 5.76785730e+06 1.76976572e+09] [ 2.04756655e+06 7.09700360e+05 1.51868126e+09 9.64634732e+09] [-6.43547770e+06 4.62035234e+08 4.59740325e+09 7.62437849e+11]] | [2.04548506e-01 1.29541225e-02 5.52451182e-05 3.50032817e-06 2.78207853e-12 3.95965281e-07 4.85958929e-11] | [[ nan nan 0.1563083 -0.00206789] [ nan 0.01785645 0.00168356 0.00639989] [ 0.04824021 0.00020715 0.00549191 0.00043218] [-0.00187843 0.00167083 0.00020597 0.0004232 ]] | 6515 | 1457.594435 | 91.07774 | 43.07977 |  |  |  | 43.07977 | 1.873188 | 0.3242298 | 237.6823 | 3.084232 | 1.873188 | 0.3242298 | 0.3242298 | 0.8476451 | 0.6264423 | 60.92924 | 32.52703 | 46.72814 | 24.53013 | 0.5694118 | 0.7070459 | 1.756198 | 4.933953 | 0.1544203 | 28.40222 | 32.52703
S5 | 5 | 2 | 550 | 2 | 100x2.tiff | 1600 | 1200 | 429559.68 | 8833 | 571.3696 | 165.6838 | 76.12075 | (np.float64(1031.3766557228575), np.float64(320.614853390694)) | (950, 280, 1113, 357) | 1976.198257 | 270.2578 | 78.36843 | 36.00511 | (np.float64(487.8411581569116), np.float64(151.65082565379825)) | (449.34999999999997, 132.44, 526.449, 168.861) | 0.888212 | 0.8234362 | 0.7037686 | 0.08171924 | 1 | 10727 | 2399.940983 | 268.833 | [[8.83300000e+03 3.58751000e+05 1.78491370e+07 9.92106047e+08] [7.18800000e+05 3.01666380e+07 1.51842590e+09 8.49669963e+10] [7.35686080e+07 3.06902982e+09 1.53186796e+11 8.51517765e+12] [8.43529739e+09 3.46712596e+11 1.70733070e+13 9.38757016e+14]] | [[ 8.83300000e+03 -1.13473675e-11 3.27851773e+06 8.52930609e+05] [ 1.08684617e-10 9.72681383e+05 -1.30878021e+07 1.01389425e+09] [ 1.50750679e+07 -7.72555201e+07 5.66591433e+09 -6.16265454e+10] [-4.98710675e+06 3.65086139e+09 -6.54419549e+10 3.54771128e+12]] | [ 2.35236365e-01 2.34817287e-02 1.02820439e-03 1.14637199e-04 -2.61755715e-08 -1.42145893e-05 -2.93914331e-08] | [[ nan nan 4.20204865e-02 1.16316982e-04] [ nan 1.24667756e-02 -1.78482707e-03 1.47118730e-03] [ 1.93215879e-01 -1.05355920e-02 8.22139117e-03 -9.51456674e-04] [-6.80108321e-04 5.29749619e-03 -1.01036306e-03 5.82794369e-04]] | 8833 | 1976.198257 | 106.0496 | 50.16148 |  |  |  | 50.16148 | 2.176592 | 0.3400038 | 270.2578 | 2.941143 | 2.176592 | 0.3400038 | 0.3400038 | 0.8234362 | 0.7037686 | 78.36843 | 36.00511 | 57.18677 | 29.24908 | 0.5830985 | 0.6400725 | 1.714976 | 4.043506 | 0.111788 | 42.36332 | 36.00511
S5 | 5 | 2 | 550 | 2 | 100x2.tiff | 1600 | 1200 | 429559.68 | 3339 | 251.4802 | 91.9604 | 49.66316 | (np.float64(1040.397723869422), np.float64(376.571129080563)) | (998, 357, 1090, 410) | 747.031131 | 118.9501 | 43.49727 | 23.49068 | (np.float64(492.1081233902366), np.float64(178.1181440551063)) | (472.054, 168.861, 515.5699999999999, 193.92999999999998) | 0.8416333 | 0.9448217 | 0.6847826 | -0.1034423 | 1 | 3534 | 790.658286 | 128.7939 | [[3.33900000e+03 6.53480000e+04 1.80697600e+06 5.80718360e+07] [1.41566000e+05 2.64221400e+06 7.16578840e+07 2.29418747e+09] [7.75355800e+06 1.34067870e+08 3.45229128e+09 1.06793849e+11] [4.81677746e+08 7.67606309e+09 1.85353194e+11 5.45856833e+12]] | [[ 3.33900000e+03 -1.79483095e-11 5.28041857e+05 2.03852478e+06] [ 7.85007614e-11 -1.28392459e+05 7.17853058e+04 -2.46068158e+07] [ 1.75148182e+06 -6.79091837e+06 2.19132719e+08 -1.54710898e+09] [ 4.42684955e+06 -1.94773669e+08 8.88517911e+08 -4.03683432e+10]] | [2.04461372e-01 1.25725138e-02 1.25291913e-03 1.03179779e-04 1.83488289e-08 1.75219491e-06 3.22428369e-08] | [[ nan nan 4.73625974e-02 3.16428030e-03] [ nan -1.15161332e-02 1.11428044e-04 -6.61007155e-04] [ 1.57098774e-01 -1.05411371e-02 5.88651115e-03 -7.19222789e-04] [ 6.87153424e-03 -5.23215965e-03 4.13055796e-04 -3.24769509e-04]] | 3339 | 747.031131 | 65.20235 | 30.84071 |  |  |  | 30.84071 | 1.851682 | 0.6634659 | 118.9501 | 1.507237 | 1.851682 | 0.6634659 | 0.6634659 | 0.9448217 | 0.6847826 | 43.49727 | 23.49068 | 33.49397 | 25.12081 | 0.8145341 | 0.7090264 | 1.227696 | 4.961633 | 0.1583667 | 20.00659 | 23.49068
S5 | 5 | 2 | 550 | 2 | 100x2.tiff | 1600 | 1200 | 429559.68 | 28384 | 3308.438 | 355.0051 | 205.2918 | (np.float64(479.2856186583991), np.float64(430.3944123449831)) | (311, 320, 683, 534) | 6350.323936 | 1564.891 | 167.9174 | 97.103 | (np.float64(226.70209762542274), np.float64(203.576557039177)) | (147.10299999999998, 151.35999999999999, 323.05899999999997, 252.582) | 0.8158395 | 0.4855203 | 0.3565471 | 0.0143831 | 1 | 58461 | 13079.42 | 614.3657 | [[2.83840000e+04 3.13343500e+06 4.20709207e+08 6.23941410e+10] [4.77661900e+06 5.29452102e+08 6.90022766e+10 9.85341272e+12] [1.02738028e+09 1.19326517e+11 1.57675431e+13 2.24870749e+15] [2.50702043e+11 3.05392600e+13 4.12639907e+15 5.93933002e+17]] | [[ 2.83840000e+04 -6.17603746e-10 7.47954916e+07 -5.63813370e+08] [-2.54533461e-09 2.14005450e+06 -2.26953270e+09 2.67652359e+10] [ 2.23543993e+08 5.18919438e+09 5.87836706e+11 1.41856231e+13] [ 2.57023909e+09 6.15355978e+10 -2.14591176e+13 -1.57348984e+14]] | [ 3.70308379e-01 3.41169528e-02 1.88991161e-02 1.16616164e-03 -5.17595401e-06 -2.12695426e-04 1.78371517e-06] | [[ nan nan 9.28385234e-02 -4.15385541e-03] [ nan 2.65630315e-03 -1.67206228e-02 1.17044303e-03] [ 2.77469856e-01 3.82310251e-02 2.57060831e-02 3.68205967e-03] [ 1.89360560e-02 2.69095001e-03 -5.56998809e-03 -2.42420616e-04]] | 28384 | 6350.323936 | 190.1043 | 89.91932 |  |  |  | 89.91932 | 1.729271 | 0.03258648 | 1564.891 | 30.68757 | 1.729271 | 0.03258648 | 0.03258648 | 0.4855203 | 0.3565471 | 167.9174 | 97.103 | 132.5102 | 16.23199 | 0.1805173 | 0.5354973 | 5.539637 | 2.830181 | 0.1841605 | 70.81441 | 97.103
S5 | 5 | 2 | 550 | 2 | 100x2.tiff | 1600 | 1200 | 429559.68 | 12249 | 1125.829 | 189.4856 | 113.0892 | (np.float64(776.2251612376521), np.float64(329.49318311698914)) | (700, 217, 839, 435) | 2740.456521 | 532.5169 | 89.62669 | 53.4912 | (np.float64(367.1545012654094), np.float64(155.85027561433586)) | (331.09999999999997, 102.64099999999999, 396.847, 205.755) | 0.8023735 | 0.6091302 | 0.4042307 | 1.304467 | 1 | 20109 | 4498.966461 | 297.9332 | [[1.22490000e+04 1.37792900e+06 1.81269153e+08 2.58840423e+10] [9.33682000e+05 1.09526209e+08 1.49317844e+10 2.19500140e+12] [8.21868000e+07 9.96525625e+09 1.38467364e+12 2.05915536e+14] [7.85694389e+09 9.76989199e+11 1.37184034e+14 2.04757323e+16]] | [[ 1.22490000e+04 -7.07132131e-11 2.62615337e+07 -4.15988757e+08] [-5.89352567e-10 4.49334880e+06 1.03571797e+08 1.64465747e+10] [ 1.10167390e+07 3.47890331e+07 1.43011875e+10 -1.49912064e+11] [-8.72636036e+07 6.85839290e+09 9.55577773e+10 1.64262768e+13]] | [2.48458873e-01 1.39113726e-02 1.55637244e-03 5.27954039e-04 4.14206342e-07 5.07466665e-05 2.39725093e-07] | [[ nan nan 0.17503255 -0.02505128] [ nan 0.02994807 0.0062372 0.00894898] [ 0.07342632 0.00209503 0.00778162 -0.00073703] [-0.00525511 0.00373182 0.0004698 0.00072969]] | 12249 | 2740.456521 | 124.8836 | 59.06994 |  |  |  | 59.06994 | 1.675541 | 0.1214412 | 532.5169 | 8.23444 | 1.675541 | 0.1214412 | 0.1214412 | 0.6091302 | 0.4042307 | 89.62669 | 53.4912 | 71.55894 | 20.58493 | 0.3484841 | 0.6590664 | 2.869571 | 4.287045 | 0.1976265 | 36.13549 | 53.4912
S5 | 5 | 2 | 550 | 2 | 100x2.tiff | 1600 | 1200 | 429559.68 | 6661 | 378.5168 | 99.90337 | 87.44754 | (np.float64(1076.5120852724815), np.float64(1294.9156282840415)) | (1029, 1251, 1130, 1347) | 1490.258869 | 179.0385 | 47.25429 | 41.36269 | (np.float64(509.1902163338837), np.float64(612.4950921783516)) | (486.717, 591.723, 534.49, 637.131) | 0.4835419 | 0.8979509 | 0.6869843 | -0.2349354 | 1 | 7418 | 1659.621722 | 167.7209 | [[6.66100000e+03 2.92522000e+05 1.60825020e+07 9.97975270e+08] [3.16478000e+05 1.36783940e+07 7.39202264e+08 4.50547967e+10] [1.91389700e+07 8.12987262e+08 4.27530328e+10 2.52776580e+12] [1.30823626e+09 5.48364539e+10 2.81691083e+12 1.62043465e+14]] | [[ 6.66100000e+03 -1.02986064e-10 3.23621458e+06 7.46129693e+06] [ 3.86251031e-11 -2.19936208e+05 -5.59366890e+06 -3.51645659e+08] [ 4.10244028e+06 -6.61337451e+06 1.48452943e+09 -5.47588317e+09] [ 9.07289879e+06 -1.83466877e+08 2.78378108e+09 -2.45177443e+11]] | [ 1.65400796e-01 4.79444348e-04 1.07817274e-04 9.77972815e-07 4.11858749e-13 1.24914332e-08 -1.00338776e-11] | [[ nan nan 0.07293877 0.00206047] [ nan -0.00495699 -0.00154471 -0.00118984] [ 0.09246202 -0.00182631 0.00502308 -0.00022702] [ 0.00250552 -0.00062078 0.00011541 -0.00012454]] | 6661 | 1490.258869 | 92.09261 | 43.5598 |  |  |  | 43.5598 | 1.142438 | 0.5842234 | 179.0385 | 1.711674 | 1.142438 | 0.5842234 | 0.5842234 | 0.8979509 | 0.6869843 | 47.25429 | 41.36269 | 44.30849 | 33.29472 | 0.7643451 | 0.9218168 | 1.30831 | 8.38666 | 0.5164581 | 5.891608 | 41.36269
S5 | 5 | 2 | 550 | 2 | 100x2.tiff | 1600 | 1200 | 429559.68 | 4433 | 349.262 | 105.1465 | 63.96645 | (np.float64(631.2452064064968), np.float64(267.34288292352807)) | (598, 218, 676, 331) | 991.790657 | 165.2009 | 49.73432 | 30.25613 | (np.float64(298.57898263027295), np.float64(126.45318362282877)) | (282.854, 103.11399999999999, 319.748, 156.563) | 0.7936649 | 0.8104205 | 0.5029499 | 1.538645 | 1 | 5470 | 1223.79763 | 214.0169 | [[4.43300000e+03 2.18737000e+05 1.38542670e+07 1.01876004e+09] [1.47376000e+05 7.33395000e+06 4.56733314e+08 3.31313606e+10] [6.03519800e+06 2.88768144e+08 1.70984803e+10 1.18986564e+12] [2.81419042e+08 1.27811830e+10 7.08258583e+11 4.64196865e+13]] | [[ 4.43300000e+03 -1.58308922e-11 3.06115282e+06 3.30583562e+07] [ 2.82867063e-11 6.19932863e+04 -9.97250696e+06 2.85880575e+08] [ 1.13565246e+06 -1.31478835e+07 5.74948750e+08 -1.25815387e+10] [ 5.26763787e+06 9.15347019e+05 -4.64153845e+09 2.16572246e+11]] | [ 2.13561694e-01 9.64036062e-03 3.79366954e-03 2.44496070e-04 2.28478278e-07 2.07319665e-05 -5.69588045e-08] | [[ nan nan 1.55772055e-01 2.52660253e-02] [ nan 3.15463557e-03 -7.62184337e-03 3.28164390e-03] [ 5.77896393e-02 -1.00487379e-02 6.59987849e-03 -2.16916056e-03] [ 4.02597972e-03 1.05073350e-05 -8.00239331e-04 5.60804997e-04]] | 4433 | 991.790657 | 75.12836 | 35.53572 |  |  |  | 35.53572 | 1.643776 | 0.4566726 | 165.2009 | 2.189752 | 1.643776 | 0.4566726 | 0.4566726 | 0.8104205 | 0.5029499 | 49.73432 | 30.25613 | 39.99522 | 24.01417 | 0.6757756 | 0.714511 | 1.479781 | 5.038689 | 0.2063351 | 19.47819 | 30.25613
S5 | 5 | 2 | 550 | 2 | 100x2.tiff | 1600 | 1200 | 429559.68 | 6549 | 640.8671 | 145.7749 | 69.45361 | (np.float64(609.0568025652772), np.float64(979.415635974958)) | (544, 924, 699, 1010) | 1465.201221 | 303.1301 | 68.95151 | 32.85156 | (np.float64(288.08386761337607), np.float64(463.26359581615515)) | (257.312, 437.05199999999996, 330.627, 477.72999999999996) | 0.8792046 | 0.7098418 | 0.4912978 | 0.1184344 | 1 | 9226 | 2064.123754 | 215.0542 | [[6.54900000e+03 3.62917000e+05 2.21795890e+07 1.43827323e+09] [4.26057000e+05 2.43990970e+07 1.51836523e+09 9.93930443e+10] [3.63220550e+07 2.12575874e+09 1.32869509e+11 8.67220992e+12] [3.55108248e+09 2.10104364e+11 1.30941360e+13 8.47655203e+14]] | [[ 6.54900000e+03 -4.94537744e-12 2.06831264e+06 -2.00565197e+07] [-9.91349225e-11 7.88877383e+05 -1.20001994e+07 5.50909314e+08] [ 8.60414887e+06 1.03052829e+07 1.61758643e+09 -9.20765047e+08] [ 6.85688936e+07 1.29107935e+09 -1.98419348e+10 8.19519341e+11]] | [2.48836805e-01 2.45753997e-02 1.12335721e-03 2.73523186e-04 8.62513991e-08 3.59072382e-05 1.24694226e-07] | [[ nan nan 4.82243303e-02 -5.77853965e-03] [ nan 1.83932945e-02 -3.45741081e-03 1.96135020e-03] [ 2.00612475e-01 2.96908371e-03 5.75893960e-03 -4.05075856e-05] [ 1.97555746e-02 4.59650739e-03 -8.72914185e-04 4.45511835e-04]] | 6549 | 1465.201221 | 91.31509 | 43.19204 |  |  |  | 43.19204 | 2.098881 | 0.2003775 | 303.1301 | 4.990581 | 2.098881 | 0.2003775 | 0.2003775 | 0.7098418 | 0.4912978 | 68.95151 | 32.85156 | 50.90153 | 19.33429 | 0.4476354 | 0.6264118 | 2.233961 | 3.872751 | 0.1207954 | 36.09996 | 32.85156
S5 | 5 | 2 | 550 | 2 | 100x2.tiff | 1600 | 1200 | 429559.68 | 6432 | 464.3158 | 124.1457 | 81.8965 | (np.float64(679.7880907960199), np.float64(612.5968594527363)) | (641, 532, 736, 661) | 1439.024928 | 219.6214 | 58.72094 | 38.73704 | (np.float64(321.5397669465174), np.float64(289.75831452114426)) | (303.193, 251.636, 348.128, 312.65299999999996) | 0.7515464 | 0.7934863 | 0.524847 | 1.211911 | 1 | 8106 | 1813.547274 | 253.615 | [[6.43200000e+03 5.18399000e+05 4.75453170e+07 4.63834265e+09] [2.49485000e+05 2.12585190e+07 2.00506364e+09 1.98741179e+11] [1.28049810e+07 1.15315239e+09 1.11459530e+11 1.11939889e+13] [7.66250933e+08 7.17643634e+10 7.06204980e+12 7.16428431e+14]] | [[ 6.43200000e+03 -2.71427325e-12 5.76398566e+06 -1.22778863e+08] [-6.93489710e-12 1.15081152e+06 -2.46320223e+07 2.35800347e+09] [ 3.12793417e+06 3.18355716e+07 1.99674133e+09 1.40613874e+10] [ 2.69169783e+07 1.10817851e+09 1.39969904e+10 1.12243021e+12]] | [ 2.14933181e-01 7.15514574e-03 5.25154135e-03 7.51770402e-04 1.30508635e-06 4.57404883e-05 -7.26615410e-07] | [[ nan nan 0.13932557 -0.03700484] [ nan 0.02781712 -0.00742395 0.00886148] [ 0.07560761 0.00959506 0.00750384 0.0006589 ] [ 0.00811262 0.00416458 0.00065588 0.00065581]] | 6432 | 1439.024928 | 90.49573 | 42.80448 |  |  |  | 42.80448 | 1.515886 | 0.3749117 | 219.6214 | 2.667295 | 1.515886 | 0.3749117 | 0.3749117 | 0.7934863 | 0.524847 | 58.72094 | 38.73704 | 48.72899 | 26.2092 | 0.6123003 | 0.7289475 | 1.633185 | 5.244356 | 0.2484536 | 19.98389 | 38.73704
S5 | 5 | 2 | 550 | 2 | 100x2.tiff | 1600 | 1200 | 429559.68 | 11428 | 1250.173 | 204.599 | 105.7053 | (np.float64(1058.7947147357368), np.float64(900.3667308365418)) | (943, 835, 1180, 960) | 2556.775012 | 591.3317 | 96.77532 | 49.99859 | (np.float64(500.80990007000344), np.float64(425.87346368568427)) | (446.039, 394.955, 558.14, 454.08) | 0.856199 | 0.6238332 | 0.3857553 | -0.3705428 | 1 | 18319 | 4098.491551 | 425.1321 | [[1.14280000e+04 7.47011000e+05 5.96846030e+07 5.25367709e+09] [1.32330200e+06 7.91015240e+07 6.17658290e+09 5.42416432e+11] [1.80256228e+08 9.64153236e+09 7.21461359e+11 6.21802146e+13] [2.73883063e+10 1.28918165e+12 9.10484874e+13 7.62224587e+15]] | [[ 1.14280000e+04 -6.47304432e-11 1.08549360e+07 -6.68136560e+07] [-4.62335947e-10 -7.39840165e+06 2.32639982e+08 -1.67164699e+10] [ 2.70248504e+07 -4.27836356e+08 3.17665220e+10 -1.28747077e+12] [ 2.56918154e+08 -5.48762933e+10 2.28750532e+12 -1.33232394e+14]] | [2.90046119e-01 2.81664741e-02 8.59250222e-03 2.48487406e-03 1.03229307e-05 2.78336232e-04 5.02719926e-06] | [[ nan nan 0.08311642 -0.00478564] [ nan -0.05664968 0.01666321 -0.01120041] [ 0.2069297 -0.03064447 0.02128428 -0.00806941] [ 0.01840218 -0.03676834 0.01433726 -0.0078114 ]] | 11428 | 2556.775012 | 120.6258 | 57.056 |  |  |  | 57.056 | 1.935561 | 0.09188402 | 591.3317 | 10.88328 | 1.935561 | 0.09188402 | 0.09188402 | 0.6238332 | 0.3857553 | 96.77532 | 49.99859 | 73.38696 | 17.29503 | 0.3031238 | 0.5895718 | 3.298982 | 3.430624 | 0.143801 | 46.77673 | 49.99859
S5 | 5 | 2 | 550 | 2 | 100x2.tiff | 1600 | 1200 | 429559.68 | 4254 | 394.6589 | 125.9245 | 56.31467 | (np.float64(453.52656323460275), np.float64(1446.389750822755)) | (413, 1399, 530, 1477) | 951.743166 | 186.6737 | 59.56228 | 26.63684 | (np.float64(214.51806440996708), np.float64(684.1423521391631)) | (195.349, 661.727, 250.69, 698.621) | 0.8944291 | 0.7670393 | 0.4661407 | 0.4092185 | 1 | 5546 | 1240.801034 | 253.0909 | [[4.25400000e+03 2.01596000e+05 1.09307400e+07 6.35183186e+08] [1.72400000e+05 9.40119500e+06 5.49569501e+08 3.34534648e+10] [1.06687780e+07 6.21712493e+08 3.76686365e+10 2.34136163e+12] [8.09454944e+08 4.87691613e+10 3.00953334e+12 1.88983806e+14]] | [[ 4.25400000e+03 -6.64357458e-12 1.37715579e+06 -1.33479987e+07] [ 6.96331881e-11 1.23120196e+06 -1.01085328e+07 8.53738270e+08] [ 3.68199850e+06 1.63289940e+07 1.26033930e+09 -7.98120683e+09] [ 7.86485478e+07 2.35763232e+09 9.99153286e+09 1.20047699e+12]] | [2.79565099e-01 3.47367710e-02 1.13134936e-02 3.37848276e-03 1.93251950e-05 4.68584686e-04 7.92548893e-06] | [[ nan nan 0.0761006 -0.01130895] [ nan 0.0680353 -0.00856435 0.01109002] [ 0.2034645 0.01383457 0.01637175 -0.00158956] [ 0.06663417 0.03062553 0.00198994 0.00366576]] | 4254 | 951.743166 | 73.59593 | 34.81088 |  |  |  | 34.81088 | 2.236087 | 0.3432128 | 186.6737 | 2.913644 | 2.236087 | 0.3432128 | 0.3432128 | 0.7670393 | 0.4661407 | 59.56228 | 26.63684 | 43.09956 | 20.39373 | 0.5858436 | 0.5844449 | 1.70694 | 3.371219 | 0.1055709 | 32.92544 | 26.63684
S5 | 5 | 2 | 550 | 2 | 100x2.tiff | 1600 | 1200 | 429559.68 | 6674 | 827.5961 | 154.5365 | 82.51963 | (np.float64(625.7235540905004), np.float64(1042.31105783638)) | (543, 1004, 709, 1093) | 1493.167346 | 391.4529 | 73.09578 | 39.03178 | (np.float64(295.9672410848067), np.float64(493.01313035660775)) | (256.839, 474.892, 335.35699999999997, 516.9889999999999) | 0.8454963 | 0.5764381 | 0.4517395 | 0.1799773 | 1 | 11578 | 2590.334362 | 291.8102 | [[6.67400000e+03 2.55688000e+05 1.28642740e+07 7.55823874e+08] [5.52097000e+05 2.24055730e+07 1.19497990e+09 7.34605741e+10] [5.54048250e+07 2.31958364e+09 1.26785929e+11 7.91297076e+12] [6.16420999e+09 2.61374966e+11 1.44012385e+13 9.00860223e+14]] | [[ 6.67400000e+03 1.18660637e-12 3.06859624e+06 2.78575924e+07] [ 4.86579665e-10 1.25415290e+06 3.47055842e+07 1.42501363e+09] [ 9.73339896e+06 -1.05297888e+07 3.63332891e+09 1.28352225e+10] [-2.94367610e+07 2.08353886e+09 7.02897658e+10 1.74221467e+12]] | [ 2.87412237e-01 2.55598923e-02 1.61392483e-03 2.47719623e-05 4.77836082e-09 -2.30266066e-06 -1.30424374e-09] | [[ nan nan 0.06889177 0.00765558] [ nan 0.02815646 0.00953748 0.00479358] [ 0.21852047 -0.0028937 0.01222211 0.00052851] [-0.00808955 0.00700879 0.00289428 0.00087813]] | 6674 | 1493.167346 | 92.18243 | 43.60229 |  |  |  | 43.60229 | 1.872725 | 0.1224501 | 391.4529 | 8.16659 | 1.872725 | 0.1224501 | 0.1224501 | 0.5764381 | 0.4517395 | 73.09578 | 39.03178 | 56.06378 | 15.25769 | 0.3499287 | 0.596509 | 2.857725 | 3.511832 | 0.1545037 | 34.064 | 39.03178
S5 | 5 | 2 | 550 | 2 | 100x2.tiff | 1600 | 1200 | 429559.68 | 9375 | 1147.646 | 137.447 | 126.9624 | (np.float64(479.31125333333335), np.float64(1377.9227733333332)) | (394, 1305, 544, 1451) | 2097.459375 | 542.8365 | 65.01244 | 60.05319 | (np.float64(226.71422282666666), np.float64(651.7574717866665)) | (186.362, 617.265, 257.312, 686.323) | 0.3830719 | 0.63845 | 0.4280822 | -0.7557748 | 1 | 14684 | 3285.236636 | 303.2074 | [[9.37500000e+03 6.83651000e+05 6.00628010e+07 5.79998460e+09] [7.99793000e+05 5.75123680e+07 5.10401544e+09 5.00341250e+11] [7.85365990e+07 5.53718675e+09 4.89102599e+11 4.79001826e+13] [8.42560762e+09 5.80960143e+11 5.07042612e+13 4.92122024e+15]] | [[ 9.37500000e+03 2.26236807e-11 1.02090741e+07 -6.89094154e+07] [ 1.33468347e-10 -8.10755653e+05 9.82277053e+07 -3.01767431e+09] [ 1.03052558e+07 -5.15866935e+07 8.10346717e+09 -2.02969536e+11] [-3.27566483e+07 -2.55369145e+09 2.21492947e+11 -9.78954248e+12]] | [2.33407486e-01 3.41570373e-04 1.58226595e-03 2.59677771e-04 1.57251828e-07 3.86488410e-06 5.45756267e-08] | [[ nan nan 0.11615658 -0.00809749] [ nan -0.0092246 0.01154266 -0.00366234] [ 0.11725091 -0.00606191 0.00983461 -0.00254408] [-0.00384921 -0.00309924 0.00277626 -0.00126729]] | 9375 | 2097.459375 | 109.2548 | 51.67754 |  |  |  | 51.67754 | 1.082581 | 0.08944691 | 542.8365 | 11.17982 | 1.082581 | 0.08944691 | 0.08944691 | 0.63845 | 0.4280822 | 65.01244 | 60.05319 | 62.53282 | 15.45555 | 0.2990768 | 0.794887 | 3.343623 | 6.236063 | 0.6169281 | 4.959246 | 60.05319
S5 | 5 | 2 | 550 | 2 | 100x2.tiff | 1600 | 1200 | 429559.68 | 3802 | 284.0488 | 95.87841 | 54.30831 | (np.float64(989.8406102051551), np.float64(1251.0515518148343)) | (944, 1215, 1042, 1284) | 850.617658 | 134.3551 | 45.35049 | 25.68783 | (np.float64(468.19460862703835), np.float64(591.7473840084166)) | (446.512, 574.6949999999999, 492.866, 607.332) | 0.8241106 | 0.870222 | 0.5622597 | -0.2001751 | 1 | 4369 | 977.472001 | 198.2701 | [[3.80200000e+03 1.37068000e+05 5.70102000e+06 2.58761494e+08] [1.74286000e+05 5.99417900e+06 2.36887485e+08 1.02098364e+10] [1.01151280e+07 3.46453365e+08 1.34752944e+10 5.69177012e+11] [6.60222502e+08 2.27353053e+10 8.78226325e+11 3.66857172e+13]] | [[ 3.80200000e+03 6.38067377e-12 7.59505896e+05 -1.53185624e+06] [ 5.22817345e-11 -2.89101760e+05 -3.60561646e+06 -1.34735028e+08] [ 2.12575141e+06 8.29250594e+06 3.76279728e+08 4.24239090e+09] [ 1.64737864e+06 -3.84619090e+08 -5.13708082e+09 -1.72679723e+11]] | [ 1.99599902e-01 1.05332153e-02 1.07347701e-03 6.23598274e-05 -4.52113081e-09 -3.64839696e-06 1.54880384e-08] | [[ nan nan 0.05254204 -0.00171865] [ nan -0.01999984 -0.00404529 -0.00245157] [ 0.14705786 0.0093037 0.00684659 0.0012519 ] [ 0.00184826 -0.00699833 -0.00151591 -0.0008264 ]] | 3802 | 850.617658 | 69.57627 | 32.90957 |  |  |  | 32.90957 | 1.765446 | 0.592156 | 134.3551 | 1.688744 | 1.765446 | 0.592156 | 0.592156 | 0.870222 | 0.5622597 | 45.35049 | 25.68783 | 35.51916 | 25.32447 | 0.7695167 | 0.7256719 | 1.299517 | 5.197331 | 0.1758894 | 19.66266 | 25.68783
S5 | 5 | 2 | 550 | 2 | 100x2.tiff | 1600 | 1200 | 429559.68 | 17091 | 2233.972 | 282.3018 | 124.7563 | (np.float64(1072.1865309227078), np.float64(1445.6159967234216)) | (929, 1368, 1200, 1538) | 3823.752339 | 1056.669 | 133.5287 | 59.00975 | (np.float64(507.14422912644073), np.float64(683.7763664501784)) | (439.417, 647.064, 567.6, 727.4739999999999) | 0.8970518 | 0.5528563 | 0.3709789 | 0.281792 | 1 | 30914 | 6916.358306 | 526.7914 | [[1.70910000e+04 1.32653500e+06 1.24882895e+08 1.33333267e+10] [2.44720100e+06 2.08239758e+08 2.07968698e+10 2.31333680e+12] [4.30237521e+08 3.84405312e+10 3.93683290e+12 4.44091141e+14] [8.30126102e+10 7.62815096e+12 7.90159250e+14 8.94409837e+16]] | [[ 1.70910000e+04 6.33235686e-11 2.19225588e+07 2.37333802e+08] [ 8.17522050e-10 1.82978132e+07 7.49152242e+07 5.60487292e+10] [ 7.98312993e+07 -1.92783580e+08 9.05695669e+10 4.66194771e+10] [-1.45314155e+09 1.42410215e+11 -1.75583617e+12 3.36499646e+14]] | [3.48350098e-01 5.49983154e-02 2.38683603e-03 1.30393893e-03 1.96179760e-06 2.47413743e-04 1.20126578e-06] | [[ nan nan 7.50509675e-02 6.21499682e-03] [ nan 6.26418018e-02 1.96178495e-03 1.12269903e-02] [ 2.73299130e-01 -5.04837207e-03 1.81417788e-02 7.14300968e-05] [-3.80530293e-02 2.85258582e-02 -2.69028216e-03 3.94379848e-03]] | 17091 | 3823.752339 | 147.5159 | 69.77501 |  |  |  | 69.77501 | 2.262825 | 0.04303501 | 1056.669 | 23.2369 | 2.262825 | 0.04303501 | 0.04303501 | 0.5528563 | 0.3709789 | 133.5287 | 59.00975 | 96.26924 | 14.47474 | 0.2074488 | 0.5225468 | 4.820466 | 2.694947 | 0.1029482 | 74.51898 | 59.00975
S5 | 5 | 2 | 550 | 2 | 100x2.tiff | 1600 | 1200 | 429559.68 | 11454 | 1502.625 | 179.7717 | 133.3244 | (np.float64(778.8966299982538), np.float64(1275.7376462371224)) | (668, 1202, 875, 1362) | 2562.591966 | 710.7415 | 85.032 | 63.06244 | (np.float64(368.418105989174), np.float64(603.4239066701589)) | (315.964, 568.5459999999999, 413.875, 644.226) | 0.6708071 | 0.5013569 | 0.3458333 | 0.01324369 | 1 | 22846 | 5111.312734 | 386.9829 | [[1.14540000e+04 8.44591000e+05 7.50049410e+07 7.49646412e+09] [1.27021000e+06 9.38001540e+07 8.56487868e+09 8.91867538e+11] [1.63995728e+08 1.22417902e+10 1.14483390e+12 1.22769219e+14] [2.31045415e+10 1.73845529e+12 1.65412857e+14 1.81157484e+16]] | [[ 1.14540000e+04 -2.71981548e-10 1.27267886e+07 8.88894365e+07] [-3.35148798e-10 1.37858373e+05 2.26752786e+08 8.12557316e+09] [ 2.31337196e+07 1.18555142e+08 2.43494421e+10 5.55758315e+11] [-2.12935187e+08 -9.74748597e+09 8.34961576e+11 1.22843156e+13]] | [ 2.73339303e-01 6.29682121e-03 4.40773991e-03 2.19250636e-04 -1.95246726e-08 -1.71772292e-05 -2.14649570e-07] | [[ nan nan 0.09700731 0.00633078] [ nan 0.0010508 0.01614952 0.00540732] [ 0.17633199 0.0084436 0.01620382 0.0034557 ] [-0.01516542 -0.00648666 0.00519178 0.00071371]] | 11454 | 2562.591966 | 120.7629 | 57.12087 |  |  |  | 57.12087 | 1.348378 | 0.06374792 | 710.7415 | 15.68679 | 1.348378 | 0.06374792 | 0.06374792 | 0.5013569 | 0.3458333 | 85.032 | 63.06244 | 74.04722 | 14.42208 | 0.2524835 | 0.6717573 | 3.960655 | 4.453736 | 0.3291929 | 21.96956 | 63.06244
S5 | 5 | 2 | 550 | 2 | 100x2.tiff | 1600 | 1200 | 429559.68 | 6078 | 765.5189 | 138.8277 | 92.65571 | (np.float64(981.099210266535), np.float64(1318.5756827903915)) | (920, 1266, 1044, 1392) | 1359.824862 | 362.0904 | 65.6655 | 43.82615 | (np.float64(464.059926456071), np.float64(623.6862979598551)) | (435.15999999999997, 598.818, 493.81199999999995, 658.4159999999999) | 0.7446859 | 0.5547139 | 0.3890169 | -0.8388163 | 1 | 10957 | 2451.398653 | 238.4336 | [[6.07800000e+03 3.19555000e+05 2.23086130e+07 1.82740820e+09] [3.71361000e+05 1.75060710e+07 1.15831438e+09 9.31204217e+10] [2.77647110e+07 1.20365612e+09 7.41782913e+10 5.64713624e+12] [2.32397940e+09 9.54144811e+10 5.51220459e+12 3.92266944e+14]] | [[ 6.07800000e+03 4.79758455e-11 5.50779069e+06 7.53659325e+07] [ 6.50359766e-11 -2.01848714e+06 7.52242739e+06 -2.98074560e+09] [ 5.07484718e+06 -9.43657933e+06 2.87905156e+09 -2.34871153e+10] [ 7.43917824e+06 -2.43489550e+09 3.49479967e+10 -3.16824879e+12]] | [ 2.86465643e-01 1.20791303e-02 1.32342743e-03 5.51014482e-04 4.07269487e-07 -2.01656303e-05 2.35663863e-07] | [[ nan nan 0.14909258 0.02616817] [ nan -0.05463923 0.0026119 -0.01327525] [ 0.13737306 -0.00327652 0.01282234 -0.00134174] [ 0.00258299 -0.01084422 0.00199646 -0.00232154]] | 6078 | 1359.824862 | 87.97017 | 41.60989 |  |  |  | 41.60989 | 1.498318 | 0.1303343 | 362.0904 | 7.672577 | 1.498318 | 0.1303343 | 0.1303343 | 0.5547139 | 0.3890169 | 65.6655 | 43.82615 | 54.74583 | 15.02194 | 0.3610184 | 0.6336643 | 2.769942 | 3.962947 | 0.2553141 | 21.83935 | 43.82615
S5 | 5 | 2 | 550 | 2 | 100x2.tiff | 1600 | 1200 | 429559.68 | 2493 | 231.8234 | 62.55805 | 56.25792 | (np.float64(581.2133975130365), np.float64(260.14360208584037)) | (545, 227, 608, 288) | 557.756397 | 109.6525 | 29.58996 | 26.61 | (np.float64(274.9139370236663), np.float64(123.0479237866025)) | (257.78499999999997, 107.371, 287.584, 136.224) | 0.43735 | 0.8572902 | 0.6487119 | -0.745471 | 1 | 2908 | 650.603932 | 144.3087 | [[2.49300000e+03 8.26270000e+04 3.28536100e+06 1.44246841e+08] [9.02800000e+04 2.93407300e+06 1.17601263e+08 5.24523350e+09] [3.82545400e+06 1.23272113e+08 4.97621847e+09 2.24279264e+11] [1.75947532e+08 5.64475375e+09 2.28865052e+11 1.03786886e+13]] | [[ 2.49300000e+03 1.46300749e-11 5.46804590e+05 -8.88004222e+05] [-1.83035809e-11 -5.81313963e+04 2.48054687e+06 -3.35057389e+07] [ 5.56108473e+05 6.93058551e+05 1.10366531e+08 4.58770961e+07] [-2.86230872e+06 -3.33729390e+07 2.50810562e+08 -1.22143450e+10]] | [ 1.77458466e-01 3.52180019e-04 1.19397167e-03 1.90812283e-06 -1.14426518e-11 -2.72399890e-08 -9.03548615e-11] | [[ nan nan 8.79807368e-02 -2.86160268e-03] [ nan -9.35332872e-03 7.99358764e-03 -2.16248132e-03] [ 8.94777294e-02 2.23338827e-03 7.12312488e-03 5.93018096e-05] [-9.22381912e-03 -2.15391033e-03 3.24203610e-04 -3.16213983e-04]] | 2493 | 557.756397 | 56.33992 | 26.64878 |  |  |  | 26.64878 | 1.111987 | 0.5829317 | 109.6525 | 1.715467 | 1.111987 | 0.5829317 | 0.5829317 | 0.8572902 | 0.6487119 | 29.58996 | 26.61 | 28.09998 | 20.34633 | 0.7634997 | 0.9006021 | 1.309758 | 8.00508 | 0.56265 | 2.979963 | 26.61
S5 | 5 | 2 | 550 | 2 | 100x2.tiff | 1600 | 1200 | 429559.68 | 5758 | 424.7006 | 104.2388 | 74.46084 | (np.float64(188.84195901354636), np.float64(942.8673150399444)) | (149, 881, 234, 1001) | 1288.231582 | 200.8834 | 49.30497 | 35.21998 | (np.float64(89.32224661340743), np.float64(445.9762400138937)) | (70.47699999999999, 416.71299999999997, 110.68199999999999, 473.47299999999996) | 0.6998098 | 0.7981702 | 0.5645098 | 1.239879 | 1 | 7214 | 1613.981006 | 169.4098 | [[5.75800000e+03 3.56232000e+05 2.57472620e+07 2.03446219e+09] [2.29410000e+05 1.47814290e+07 1.09193310e+09 8.76169190e+10] [1.13376020e+07 7.54025709e+08 5.62836630e+10 4.53040434e+12] [6.33168960e+08 4.29632780e+10 3.21719445e+12 2.58220293e+14]] | [[ 5.75800000e+03 -5.45696821e-12 3.70814463e+06 -1.72776815e+07] [-1.52908797e-11 5.88448257e+05 -6.69968968e+06 1.04646392e+09] [ 2.19745818e+06 5.70885162e+06 1.02759230e+09 1.57624692e+09] [ 6.35460811e+06 3.06183040e+08 -7.94068308e+08 4.22684755e+11]] | [ 1.78123374e-01 3.33622194e-03 2.97574320e-04 2.11644411e-05 1.41764771e-09 1.00742178e-06 -9.00754115e-10] | [[ nan nan 1.11844168e-01 -6.86762088e-03] [ nan 1.77486351e-02 -2.66302679e-03 5.48162444e-03] [ 6.62792062e-02 2.26918343e-03 5.38277043e-03 1.08811160e-04] [ 2.52586201e-03 1.60385886e-03 -5.48159634e-05 3.84529747e-04]] | 5758 | 1288.231582 | 85.62309 | 40.49972 |  |  |  | 40.49972 | 1.399915 | 0.4011583 | 200.8834 | 2.492781 | 1.399915 | 0.4011583 | 0.4011583 | 0.7981702 | 0.5645098 | 49.30497 | 35.21998 | 42.26247 | 25.65133 | 0.6333706 | 0.8214126 | 1.578854 | 6.659206 | 0.3001902 | 14.08499 | 35.21998
S5 | 5 | 2 | 550 | 2 | 100x2.tiff | 1600 | 1200 | 429559.68 | 10049 | 1100.787 | 156.2001 | 130.1394 | (np.float64(600.3048064484028), np.float64(1154.793113742661)) | (527, 1092, 666, 1248) | 2248.252721 | 520.6722 | 73.88267 | 61.55596 | (np.float64(283.9441734500945), np.float64(546.2171428002787)) | (249.271, 516.516, 315.018, 590.304) | 0.5530346 | 0.6102137 | 0.4634293 | -1.06594 | 1 | 16468 | 3684.369172 | 302.8325 | [[1.00490000e+04 6.31008000e+05 5.38502800e+07 5.43768404e+09] [7.36640000e+05 4.42718400e+07 3.74956224e+09 3.85185704e+11] [6.57327440e+07 3.71047939e+09 3.03140410e+11 3.08328512e+13] [6.50745610e+09 3.44216186e+11 2.67194761e+13 2.64582042e+15]] | [[ 1.00490000e+04 -1.20024879e-10 1.42273229e+07 2.69501473e+08] [ 1.05984554e-10 -1.98407931e+06 5.12509187e+07 3.92240343e+08] [ 1.17334914e+07 -1.26199183e+08 1.23721330e+10 -1.62134461e+11] [-3.13126071e+07 -4.66931102e+09 -1.90322206e+09 -3.88825924e+12]] | [2.57082561e-01 2.15401777e-03 4.43313392e-03 2.04276756e-04 1.92583804e-07 2.66185644e-06 2.64703483e-08] | [[ nan nan 1.40889133e-01 2.66228182e-02] [ nan -1.96477732e-02 5.06284392e-03 3.86530458e-04] [ 1.16193428e-01 -1.24666403e-02 1.21920305e-02 -1.59384238e-03] [-3.09322928e-03 -4.60133935e-03 -1.87093845e-05 -3.81297386e-04]] | 10049 | 2248.252721 | 113.114 | 53.50294 |  |  |  | 53.50294 | 1.200252 | 0.104214 | 520.6722 | 9.595638 | 1.200252 | 0.104214 | 0.104214 | 0.6102137 | 0.4634293 | 73.88267 | 61.55596 | 67.71931 | 17.27192 | 0.322822 | 0.7241608 | 3.097683 | 5.175709 | 0.4469654 | 12.32671 | 61.55596
S5 | 5 | 2 | 550 | 2 | 100x2.tiff | 1600 | 1200 | 429559.68 | 2381 | 225.9239 | 75.25193 | 42.7388 | (np.float64(583.6820663586728), np.float64(730.1692566148677)) | (548, 704, 624, 749) | 532.698749 | 106.862 | 35.59417 | 20.21545 | (np.float64(276.0816173876522), np.float64(345.37005837883237)) | (259.204, 332.99199999999996, 295.152, 354.277) | 0.823068 | 0.8910928 | 0.6961988 | 0.02637694 | 1 | 2672 | 597.803888 | 110.3028 | [[2.38100000e+03 6.23090000e+04 1.90279900e+06 6.34488530e+07] [8.49590000e+04 2.23836500e+06 6.78684930e+07 2.23373195e+09] [3.87381900e+06 1.04237527e+08 3.16960490e+09 1.03746735e+11] [2.00354741e+08 5.49920615e+09 1.67780799e+11 5.46900175e+12]] | [[ 2.38100000e+03 5.49249535e-12 2.72218790e+05 -5.93509038e+05] [-2.88764568e-11 1.50511273e+04 -8.15060808e+05 2.81198015e+06] [ 8.42306324e+05 1.78845287e+06 7.84496118e+07 1.93449080e+08] [ 2.01841407e+06 7.13470333e+06 -4.82147806e+08 -1.71674813e+08]] | [ 1.96594366e-01 1.01403909e-02 7.24372546e-04 3.75823842e-05 9.45126647e-10 2.26054011e-07 -6.12848956e-09] | [[ nan nan 4.80174738e-02 -2.14550163e-03] [ nan 2.65491265e-03 -2.94639876e-03 2.08321486e-04] [ 1.48576892e-01 6.46515603e-03 5.81182612e-03 2.93703272e-04] [ 7.29645278e-03 5.28564186e-04 -7.32018928e-04 -5.34157095e-06]] | 2381 | 532.698749 | 55.05982 | 26.04329 |  |  |  | 26.04329 | 1.76074 | 0.5861989 | 106.862 | 1.705906 | 1.76074 | 0.5861989 | 0.5861989 | 0.8910928 | 0.6961988 | 35.59417 | 20.21545 | 27.90481 | 19.93969 | 0.7656363 | 0.7316731 | 1.306103 | 5.283648 | 0.176932 | 15.37871 | 20.21545
S5 | 5 | 2 | 550 | 2 | 100x2.tiff | 1600 | 1200 | 429559.68 | 3483 | 341.8478 | 96.93472 | 57.61224 | (np.float64(704.2896927935687), np.float64(677.4320987654321)) | (660, 654, 762, 716) | 779.248107 | 161.694 | 45.85012 | 27.25059 | (np.float64(333.129024691358), np.float64(320.42538271604934)) | (312.18, 309.342, 360.426, 338.668) | 0.8042135 | 0.7975727 | 0.550759 | -0.1327969 | 1 | 4367 | 977.024543 | 151.2655 | [[3.48300000e+03 8.16140000e+04 2.65812200e+06 1.02610652e+08] [1.54261000e+05 3.44103700e+06 1.08788655e+08 4.16845074e+09] [8.85444500e+06 1.81186267e+08 5.30930640e+09 1.94008831e+11] [5.91530881e+08 1.11479101e+10 2.96952100e+11 1.00435537e+13]] | [[ 3.48300000e+03 2.50111043e-12 7.45734691e+05 5.37701688e+06] [ 4.35136371e-11 -1.73621988e+05 -8.02096663e+05 -3.37707290e+07] [ 2.02227270e+06 -1.09126338e+07 2.88041060e+08 -2.24229524e+09] [ 2.02385588e+07 -2.41229662e+08 9.62811419e+08 -4.92963495e+10]] | [ 2.28170922e-01 1.18920255e-02 3.83454348e-03 7.96780485e-04 1.36431248e-06 8.32779420e-05 -2.79874765e-07] | [[ nan nan 0.06147201 0.00751031] [ nan -0.01431192 -0.00112032 -0.00079925] [ 0.16669891 -0.01524214 0.00681701 -0.0008992 ] [ 0.02826805 -0.00570913 0.0003861 -0.00033497]] | 3483 | 779.248107 | 66.59349 | 31.49872 |  |  |  | 31.49872 | 1.682537 | 0.3745397 | 161.694 | 2.669944 | 1.682537 | 0.3745397 | 0.3745397 | 0.7975727 | 0.550759 | 45.85012 | 27.25059 | 36.55035 | 19.27711 | 0.6119965 | 0.6869932 | 1.633996 | 4.658055 | 0.1957865 | 18.59953 | 27.25059
S5 | 5 | 2 | 550 | 2 | 100x2.tiff | 1600 | 1200 | 429559.68 | 2820 | 306.5341 | 99.0423 | 39.30206 | (np.float64(583.1301418439716), np.float64(764.9833333333333)) | (535, 745, 634, 795) | 630.91578 | 144.9906 | 46.84701 | 18.58987 | (np.float64(275.82055709219856), np.float64(361.83711666666665)) | (253.05499999999998, 352.385, 299.882, 376.03499999999997) | 0.917896 | 0.7883701 | 0.569697 | -0.1560195 | 1 | 3577 | 800.278633 | 168.4769 | [[2.82000000e+03 5.63530000e+04 1.43353700e+06 4.16411890e+07] [1.35727000e+05 2.48868100e+06 6.04808150e+07 1.72565106e+09] [8.22629100e+06 1.40547661e+08 3.25720000e+09 9.04210447e+10] [5.60883829e+08 8.97921480e+09 1.97619030e+11 5.29319014e+12]] | [[ 2.82000000e+03 -1.30739863e-12 3.07416217e+05 7.07939824e+05] [ 3.73461262e-11 -2.23596883e+05 4.20897955e+05 -3.59088520e+07] [ 1.69373124e+06 -2.31755473e+06 1.72364301e+08 -3.01173020e+08] [ 1.91222686e+06 -3.40587382e+08 6.41653268e+08 -5.87210056e+10]] | [2.51640694e-01 3.35520124e-02 3.31429770e-04 4.50509765e-05 5.21582374e-09 5.15676503e-06 1.76053251e-09] | [[ nan nan 0.03865704 0.00167638] [ nan -0.02811691 0.00099668 -0.00160123] [ 0.21298366 -0.00548791 0.00768599 -0.0002529 ] [ 0.00452811 -0.01518732 0.0005388 -0.00092853]] | 2820 | 630.91578 | 59.92108 | 28.34267 |  |  |  | 28.34267 | 2.520028 | 0.3771391 | 144.9906 | 2.651542 | 2.520028 | 0.3771391 | 0.3771391 | 0.7883701 | 0.569697 | 46.84701 | 18.58987 | 32.71844 | 17.4057 | 0.6141165 | 0.6050049 | 1.628356 | 3.612581 | 0.08210397 | 28.25713 | 18.58987
S5 | 5 | 2 | 550 | 2 | 100x2.tiff | 1600 | 1200 | 429559.68 | 2809 | 271.9899 | 73.58809 | 53.97844 | (np.float64(1080.882876468494), np.float64(406.503025987896)) | (1045, 369, 1117, 444) | 628.454761 | 128.6512 | 34.80716 | 25.5318 | (np.float64(511.2576005695976), np.float64(192.2759312922748)) | (494.28499999999997, 174.53699999999998, 528.341, 210.012) | 0.6796663 | 0.8064887 | 0.5201852 | -0.8026905 | 1 | 3483 | 779.248107 | 122.1151 | [[2.80900000e+03 1.05346000e+05 4.68950600e+06 2.30579092e+08] [1.00795000e+05 3.56066100e+06 1.52990277e+08 7.34676728e+09] [4.34034100e+06 1.48038945e+08 6.16855402e+09 2.87643479e+11] [2.07314455e+08 6.96924734e+09 2.84507017e+11 1.29296592e+13]] | [[ 2.80900000e+03 1.48645540e-11 7.38712224e+05 -6.99460878e+05] [-1.73159265e-11 -2.19456504e+05 1.17787848e+06 -1.33614265e+08] [ 7.23526466e+05 1.01248496e+06 1.33643795e+08 -1.85792724e+08] [-3.53886562e+05 -6.69607164e+07 2.87821609e+08 -4.05161116e+10]] | [ 1.85316800e-01 3.09791513e-03 1.66263293e-04 4.44255246e-06 3.38303872e-11 -1.70470162e-07 1.15902437e-10] | [[ nan nan 0.09362068 -0.00167257] [ nan -0.02781282 0.00281657 -0.00602834] [ 0.09169612 0.00242108 0.00602967 -0.00015816] [-0.00084622 -0.0030211 0.00024501 -0.00065076]] | 2809 | 628.454761 | 59.8041 | 28.28734 |  |  |  | 28.28734 | 1.363287 | 0.4771512 | 128.6512 | 2.095772 | 1.363287 | 0.4771512 | 0.4771512 | 0.8064887 | 0.5201852 | 34.80716 | 25.5318 | 30.16948 | 19.5398 | 0.6907613 | 0.8126872 | 1.447678 | 6.518484 | 0.3203337 | 9.275363 | 25.5318
S5 | 5 | 2 | 550 | 2 | 100x2.tiff | 1600 | 1200 | 429559.68 | 6918 | 697.7494 | 123.3859 | 90.408 | (np.float64(910.4978317432784), np.float64(627.0482798496676)) | (848, 564, 960, 700) | 1547.757222 | 330.0354 | 58.36154 | 42.76298 | (np.float64(430.66547441457067), np.float64(296.5938363688927)) | (401.104, 266.772, 454.08, 331.09999999999997) | 0.6805244 | 0.6891125 | 0.4541754 | 1.319099 | 1 | 10039 | 2246.015431 | 230.9001 | [[6.91800000e+03 4.36168000e+05 3.38930760e+07 2.96190960e+09] [4.32360000e+05 2.79948440e+07 2.21024251e+09 1.95352872e+11] [3.07447060e+07 2.01368032e+09 1.58772706e+11 1.39735119e+13] [2.36101337e+09 1.54769004e+11 1.20952342e+13 1.05350532e+15]] | [[ 6.91800000e+03 -1.45803369e-11 6.39343387e+06 1.88194471e+07] [-3.91011667e-11 7.35289724e+05 -7.18757714e+05 1.60737447e+09] [ 3.72314347e+06 -1.66285327e+07 2.18460576e+09 -2.36035084e+10] [-2.58408766e+07 4.12835328e+08 2.71397955e+09 6.87957090e+11]] | [ 2.11384184e-01 4.05729201e-03 3.33304857e-04 4.48215232e-05 4.65422341e-10 -2.69270908e-06 5.45855602e-09] | [[ nan nan 1.33589727e-01 4.72776049e-03] [ nan 1.53637553e-02 -1.80563982e-04 4.85484528e-03] [ 7.77944574e-02 -4.17736607e-03 6.59829003e-03 -8.57125881e-04] [-6.49166122e-03 1.24691021e-03 9.85540826e-05 3.00357942e-04]] | 6918 | 1547.757222 | 93.85239 | 44.39218 |  |  |  | 44.39218 | 1.364768 | 0.178563 | 330.0354 | 5.600263 | 1.364768 | 0.178563 | 0.178563 | 0.6891125 | 0.4541754 | 58.36154 | 42.76298 | 50.56226 | 18.75868 | 0.4225672 | 0.760641 | 2.366488 | 5.710303 | 0.3194756 | 15.59856 | 42.76298
S5 | 5 | 2 | 550 | 2 | 100x2.tiff | 1600 | 1200 | 429559.68 | 3163 | 254.6873 | 77.79707 | 55.07959 | (np.float64(1011.4445147012331), np.float64(438.455263989883)) | (971, 413, 1046, 471) | 707.654827 | 120.4671 | 36.79802 | 26.05265 | (np.float64(478.41325545368323), np.float64(207.38933986721466)) | (459.28299999999996, 195.349, 494.758, 222.783) | 0.706222 | 0.8852505 | 0.7271264 | 0.1892001 | 1 | 3573 | 799.383717 | 128.8976 | [[3.16300000e+03 8.05150000e+04 2.67037500e+06 1.00573123e+08] [1.27926000e+05 3.36661900e+06 1.16527275e+08 4.57675453e+09] [6.34927800e+06 1.71592417e+08 6.07936697e+09 2.44121302e+11] [3.48107868e+08 9.59200195e+09 3.44539406e+11 1.40140140e+13]] | [[ 3.16300000e+03 2.43574050e-11 6.20844420e+05 9.90505215e+05] [ 6.81552592e-11 1.10228899e+05 2.91344262e+06 7.23608101e+07] [ 1.17537301e+06 1.05356073e+06 2.06433789e+08 1.22602248e+09] [-3.76038157e+06 6.20683495e+07 1.35123248e+09 3.78284302e+10]] | [ 1.79539712e-01 3.55778416e-03 5.08474245e-04 1.54632966e-05 -1.33796513e-09 -8.46919742e-07 -2.99874136e-10] | [[ nan nan 0.06205609 0.00176039] [ nan 0.01101786 0.00517796 0.00228668] [ 0.11748362 0.00187246 0.00652354 0.00068889] [-0.00668319 0.00196143 0.00075925 0.00037794]] | 3163 | 707.654827 | 63.46067 | 30.0169 |  |  |  | 30.0169 | 1.412448 | 0.6127656 | 120.4671 | 1.631945 | 1.412448 | 0.6127656 | 0.6127656 | 0.8852505 | 0.7271264 | 36.79802 | 26.05265 | 31.42533 | 23.49703 | 0.7827934 | 0.8157205 | 1.277476 | 6.567235 | 0.293778 | 10.74537 | 26.05265
S5 | 5 | 2 | 550 | 2 | 100x2.tiff | 1600 | 1200 | 429559.68 | 4518 | 459.0854 | 95.4613 | 67.39981 | (np.float64(391.9010624169987), np.float64(973.1872509960159)) | (338, 935, 431, 1015) | 1010.807622 | 217.1474 | 45.1532 | 31.88011 | (np.float64(185.36920252324038), np.float64(460.3175697211155)) | (159.874, 442.255, 203.863, 480.09499999999997) | 0.7081687 | 0.7811203 | 0.6072581 | 0.4046228 | 1 | 5784 | 1294.048536 | 174.9484 | [[4.51800000e+03 1.72530000e+05 8.07119800e+06 4.25301732e+08] [2.43525000e+05 9.76655700e+06 4.73352201e+08 2.55891391e+10] [1.54995030e+07 6.34014857e+08 3.10822599e+10 1.69224039e+12] [1.07221900e+09 4.42647816e+10 2.17653408e+12 1.18550499e+14]] | [[ 4.51800000e+03 4.63273864e-12 1.48275159e+06 3.84045420e+06] [-4.87574425e-11 4.67006701e+05 2.63864959e+06 3.19575379e+08] [ 2.37324677e+06 -8.21286908e+06 6.69764715e+08 -3.64280191e+09] [-1.90617187e+07 5.77314345e+08 -4.08640747e+09 3.45814784e+11]] | [1.88905406e-01 3.99690597e-03 8.17458238e-04 1.53433080e-04 5.43113739e-08 9.29836130e-06 1.73113803e-09] | [[ nan nan 0.07264002 0.00279909] [ nan 0.02287866 0.00192316 0.00346525] [ 0.11626539 -0.0059859 0.00726246 -0.00058766] [-0.01389301 0.00625999 -0.00065922 0.00082996]] | 4518 | 1010.807622 | 75.84521 | 35.87479 |  |  |  | 35.87479 | 1.416344 | 0.2693824 | 217.1474 | 3.712195 | 1.416344 | 0.2693824 | 0.2693824 | 0.7811203 | 0.6072581 | 45.1532 | 31.88011 | 38.51665 | 18.61975 | 0.5190206 | 0.7945127 | 1.926706 | 6.230191 | 0.2918313 | 13.27309 | 31.88011
S5 | 5 | 2 | 550 | 2 | 100x2.tiff | 1600 | 1200 | 429559.68 | 7695 | 727.0753 | 129.1361 | 96.04105 | (np.float64(981.1404808317089), np.float64(674.8184535412605)) | (925, 598, 1039, 745) | 1721.594655 | 343.9066 | 61.08135 | 45.42741 | (np.float64(464.0794474333983), np.float64(319.1891285250162)) | (437.525, 282.854, 491.447, 352.385) | 0.6684914 | 0.6798304 | 0.4591837 | 1.473916 | 1 | 11319 | 2532.388551 | 217.1855 | [[7.69500000e+03 5.91118000e+05 5.33954080e+07 5.30292245e+09] [4.32001000e+05 3.35307050e+07 3.04518061e+09 3.04504666e+11] [2.87223890e+07 2.26926670e+09 2.06106069e+11 2.05114386e+13] [2.13002948e+09 1.70560032e+11 1.53967291e+13 1.51378574e+15]] | [[ 7.69500000e+03 2.60342858e-11 7.98663738e+06 -2.58724878e+07] [ 4.61426453e-11 3.45056252e+05 -5.47664361e+06 1.94956378e+09] [ 4.46964514e+06 2.41139482e+07 2.39892773e+09 2.89850742e+10] [ 1.56846953e+07 -3.89441504e+08 -3.53444044e+09 6.85332820e+11]] | [ 2.10363894e-01 3.66366848e-03 3.95751498e-04 3.97688990e-06 -3.06883150e-11 -2.38102859e-07 1.54757402e-10] | [[ nan nan 1.34879739e-01 -4.98100101e-03] [ nan 5.82737078e-03 -1.05436971e-03 4.27869743e-03] [ 7.54841547e-02 4.64244496e-03 5.26491414e-03 7.25177352e-04] [ 3.01963552e-03 -8.54705229e-04 -8.84281386e-05 1.95464113e-04]] | 7695 | 1721.594655 | 98.98272 | 46.81883 |  |  |  | 46.81883 | 1.344592 | 0.1829194 | 343.9066 | 5.466889 | 1.344592 | 0.1829194 | 0.1829194 | 0.6798304 | 0.4591837 | 61.08135 | 45.42741 | 53.25438 | 20.02398 | 0.4276908 | 0.7664995 | 2.338138 | 5.798604 | 0.3315086 | 15.65394 | 45.42741
S5 | 5 | 2 | 550 | 2 | 100x2.tiff | 1600 | 1200 | 429559.68 | 1697 | 182.8528 | 58.87831 | 38.98061 | (np.float64(631.9740718915733), np.float64(210.48733058338243)) | (606, 186, 657, 235) | 379.668113 | 86.48938 | 27.84944 | 18.43783 | (np.float64(298.92373600471416), np.float64(99.56050736593988)) | (286.638, 87.978, 310.76099999999997, 111.155) | 0.7494562 | 0.8856994 | 0.6790716 | 0.4932294 | 1 | 1916 | 428.664764 | 124.309 | [[1.69700000e+03 4.15550000e+04 1.22502900e+06 4.01241890e+07] [4.40780000e+04 1.16548000e+06 3.57883260e+07 1.20588932e+09] [1.46627000e+06 3.99553060e+07 1.24881429e+09 4.26573148e+10] [5.48173880e+07 1.51891133e+09 4.80031202e+10 1.65449009e+12]] | [[ 1.69700000e+03 3.40705242e-12 2.07457978e+05 -3.36852569e+04] [-4.43023396e-12 8.61274425e+04 -2.48727631e+05 2.70391440e+07] [ 3.21384859e+05 -4.23892984e+05 4.41941692e+07 -1.19569045e+08] [ 3.70387340e+04 3.52922446e+07 -9.06092869e+07 1.07166610e+10]] | [ 1.83638164e-01 5.14283583e-03 1.52487260e-04 1.80613126e-05 2.73951939e-10 3.60778371e-07 -9.07399930e-10] | [[ nan nan 0.0720388 -0.00028395] [ nan 0.02990735 -0.00209662 0.00553283] [ 0.11159937 -0.00357315 0.00904314 -0.00059393] [ 0.00031221 0.00722161 -0.00045008 0.00129221]] | 1697 | 379.668113 | 46.4832 | 21.98655 |  |  |  | 21.98655 | 1.510451 | 0.6378057 | 86.48938 | 1.567876 | 1.510451 | 0.6378057 | 0.6378057 | 0.8856994 | 0.6790716 | 27.84944 | 18.43783 | 23.14364 | 17.55906 | 0.7986274 | 0.7894791 | 1.252148 | 6.151501 | 0.2505438 | 9.411609 | 18.43783
S5 | 5 | 2 | 550 | 2 | 100x2.tiff | 1600 | 1200 | 429559.68 | 15306 | 2235.764 | 275.3168 | 127.2794 | (np.float64(119.42146870508297), np.float64(655.7574153926565)) | (0, 546, 232, 767) | 3424.396074 | 1057.516 | 130.2248 | 60.20316 | (np.float64(56.48635469750424), np.float64(310.17325748072653)) | (0.0, 258.258, 109.73599999999999, 362.791) | 0.8867227 | 0.4704906 | 0.2985255 | -0.805302 | 1 | 32532 | 7278.351828 | 450.4093 | [[1.53060000e+04 1.67994700e+06 2.29525599e+08 3.49229758e+10] [1.82786500e+06 1.72137234e+08 2.09971829e+10 2.95687653e+12] [2.61156277e+08 2.22606849e+10 2.48526604e+12 3.27209861e+14] [4.10150896e+10 3.24550493e+12 3.34486923e+14 4.10635731e+16]] | [[ 1.53060000e+04 -4.40536496e-11 4.51389583e+07 -1.77831523e+08] [-1.43813850e-11 -2.84845041e+07 -1.60330123e+08 -1.31452280e+11] [ 4.28699541e+07 4.00169516e+08 1.39329379e+11 2.01166958e+12] [-4.11762305e+08 -1.80877619e+11 -3.78799476e+12 -8.05343088e+14]] | [ 3.75667164e-01 5.92268819e-02 2.26724472e-03 4.48450655e-04 3.94877102e-07 7.04369903e-05 -2.20336324e-07] | [[ nan nan 0.19267622 -0.00613556] [ nan -0.12158647 -0.00553173 -0.0366592 ] [ 0.18299095 0.01380669 0.03885595 0.00453462] [-0.01420667 -0.05044286 -0.00853873 -0.01467351]] | 15306 | 3424.396074 | 139.6002 | 66.03088 |  |  |  | 66.03088 | 2.16309 | 0.03847864 | 1057.516 | 25.98844 | 2.16309 | 0.03847864 | 0.03847864 | 0.4704906 | 0.2985255 | 130.2248 | 60.20316 | 95.214 | 12.9526 | 0.1961597 | 0.5070528 | 5.097886 | 2.537501 | 0.1132773 | 70.02169 | 60.20316
S5 | 5 | 2 | 550 | 2 | 100x2.tiff | 1600 | 1200 | 429559.68 | 4899 | 440.2275 | 98.23311 | 69.61448 | (np.float64(111.09287609716269), np.float64(1427.3092467850581)) | (63, 1381, 153, 1474) | 1096.048371 | 208.2276 | 46.46426 | 32.92765 | (np.float64(52.54693039395795), np.float64(675.1172737293325)) | (29.799, 653.213, 72.369, 697.202) | 0.705544 | 0.7819633 | 0.5853047 | -0.9574931 | 1 | 6265 | 1401.662185 | 199.1019 | [[4.89900000e+03 2.26869000e+05 1.29735150e+07 8.24445393e+08] [2.35607000e+05 1.02185180e+07 5.58881004e+08 3.42021653e+10] [1.33021050e+07 5.53735964e+08 2.93149552e+10 1.73642013e+12] [8.24168969e+08 3.34109593e+10 1.72881542e+12 9.98409258e+13]] | [[ 4.89900000e+03 -4.62705430e-11 2.46738249e+06 -4.87356419e+06] [-2.41016096e-11 -6.92264707e+05 -9.36131099e+05 -8.63949052e+08] [ 1.97108674e+06 4.31150238e+06 9.38917456e+08 -3.94259027e+08] [-5.15797946e+06 -5.74274007e+08 -1.61866938e+09 -6.41837167e+11]] | [ 1.84934669e-01 3.75554677e-03 1.14338299e-04 1.32727872e-05 -7.45721332e-11 -4.09882697e-07 -5.11651958e-10] | [[ nan nan 1.02806743e-01 -2.90120283e-03] [ nan -2.88441212e-02 -5.57273093e-04 -7.34794360e-03] [ 8.21279264e-02 2.56661088e-03 7.98555481e-03 -4.79077316e-05] [-3.07051349e-03 -4.88423826e-03 -1.96689924e-04 -1.11428197e-03]] | 4899 | 1096.048371 | 78.97848 | 37.35682 |  |  |  | 37.35682 | 1.411102 | 0.3176603 | 208.2276 | 3.148017 | 1.411102 | 0.3176603 | 0.3176603 | 0.7819633 | 0.5853047 | 46.46426 | 32.92765 | 39.69595 | 21.05481 | 0.5636136 | 0.8039904 | 1.774265 | 6.379718 | 0.294456 | 13.53661 | 32.92765
S5 | 5 | 2 | 550 | 2 | 100x2.tiff | 1600 | 1200 | 429559.68 | 4967 | 458.4579 | 137.6508 | 50.50045 | (np.float64(941.4656734447352), np.float64(475.78820213408494)) | (914, 411, 972, 550) | 1111.261943 | 216.8506 | 65.10881 | 23.88671 | (np.float64(445.31326353935975), np.float64(225.04781960942216)) | (432.322, 194.403, 459.756, 260.15) | 0.9302707 | 0.7763364 | 0.6161002 | 1.566052 | 1 | 6398 | 1431.418142 | 166.8326 | [[4.96700000e+03 3.21803000e+05 2.67310090e+07 2.52957490e+09] [1.36422000e+05 8.86268400e+06 7.21669486e+08 6.64675537e+10] [4.53874400e+06 2.92242168e+08 2.30603556e+10 2.04400498e+12] [1.70093142e+08 1.08545498e+10 8.30504580e+11 7.07631322e+13]] | [[ 4.96700000e+03 1.23009158e-10 5.88197119e+06 3.55562100e+07] [ 1.76072490e-11 2.41478885e+04 -1.56446746e+07 -2.72236572e+08] [ 7.91821897e+05 -3.14137174e+06 6.66335138e+08 -4.21848084e+09] [ 1.93763813e+06 3.87117735e+07 -3.38893703e+09 -9.82971155e+08]] | [ 2.70510681e-01 4.25719453e-02 1.45925813e-03 4.09696152e-04 2.94959089e-07 5.83091196e-05 -1.15538859e-07] | [[ nan nan 2.38415547e-01 2.04493761e-02] [ nan 9.78792970e-04 -8.99769224e-03 -2.22159039e-03] [ 3.20951336e-02 -1.80669122e-03 5.43763730e-03 -4.88457206e-04] [ 1.11439017e-03 3.15907974e-04 -3.92404464e-04 -1.61496879e-06]] | 4967 | 1111.261943 | 79.52472 | 37.61519 |  |  |  | 37.61519 | 2.725733 | 0.2969648 | 216.8506 | 3.367402 | 2.725733 | 0.2969648 | 0.2969648 | 0.7763364 | 0.6161002 | 65.10881 | 23.88671 | 44.49776 | 20.4982 | 0.5449448 | 0.5777282 | 1.835048 | 3.294176 | 0.06972927 | 41.22209 | 23.88671
S5 | 5 | 2 | 550 | 2 | 100x2.tiff | 1600 | 1200 | 429559.68 | 4061 | 454.73 | 116.1094 | 57.57301 | (np.float64(990.0746121644916), np.float64(500.1364196010835)) | (950, 453, 1031, 560) | 908.563469 | 215.0873 | 54.91977 | 27.23203 | (np.float64(468.30529155380447), np.float64(236.5645264713125)) | (449.34999999999997, 214.26899999999998, 487.66299999999995, 264.88) | 0.8684075 | 0.7058926 | 0.4685589 | -1.235265 | 1 | 5753 | 1287.112937 | 182.5295 | [[4.06100000e+03 1.91421000e+05 1.21648790e+07 8.95199019e+08] [1.62743000e+05 6.86883700e+06 3.93160221e+08 2.65390025e+10] [7.64293300e+06 2.96970309e+08 1.57104618e+10 9.97284775e+11] [3.99991547e+08 1.44238746e+10 7.07986980e+11 4.24150736e+13]] | [[ 4.06100000e+03 3.70334874e-11 3.14197842e+06 2.55869514e+07] [ 8.12150347e-12 -8.02285335e+05 -1.87088706e+07 -1.34248960e+09] [ 1.12107039e+06 1.01235943e+06 1.14918164e+09 2.12089689e+10] [ 3.85104885e+06 -6.86655094e+08 -1.33096874e+10 -1.17767056e+12]] | [ 2.58496297e-01 2.44826573e-02 3.71735975e-03 8.40452560e-04 1.41151144e-06 1.23633433e-04 -4.63133362e-07] | [[ nan nan 0.19051853 0.02434647] [ nan -0.04864776 -0.01780185 -0.02004527] [ 0.06797777 0.00096328 0.01715891 0.0049694 ] [ 0.00366435 -0.01025273 -0.00311855 -0.00433004]] | 4061 | 908.563469 | 71.90706 | 34.01204 |  |  |  | 34.01204 | 2.016734 | 0.2467946 | 215.0873 | 4.051953 | 2.016734 | 0.2467946 | 0.2467946 | 0.7058926 | 0.4685589 | 54.91977 | 27.23203 | 41.0759 | 16.89665 | 0.4967842 | 0.6193042 | 2.012946 | 3.785365 | 0.1315925 | 27.68774 | 27.23203
S5 | 5 | 2 | 550 | 2 | 100x2.tiff | 1600 | 1200 | 429559.68 | 5143 | 524.2102 | 108.6603 | 74.4263 | (np.float64(950.761228854754), np.float64(141.6770367489792)) | (895, 98, 1005, 190) | 1150.638247 | 247.9514 | 51.3963 | 35.20364 | (np.float64(449.71006124829864), np.float64(67.01323838226715)) | (423.335, 46.354, 475.36499999999995, 89.86999999999999) | 0.7285948 | 0.6986822 | 0.5082016 | -0.3322159 | 1 | 7361 | 1646.869169 | 251.2337 | [[5.14300000e+03 2.24631000e+05 1.18060430e+07 6.92106729e+08] [2.86780000e+05 1.19045570e+07 5.89250055e+08 3.24318350e+10] [1.95721380e+07 8.05173729e+08 3.91302774e+10 2.11087643e+12] [1.47922898e+09 6.06129881e+10 2.91299547e+12 1.55412225e+14]] | [[ 5.14300000e+03 -1.80477855e-12 1.99482656e+06 2.19752926e+06] [ 2.12310169e-11 -6.21143599e+05 -1.48099870e+07 -6.65481456e+08] [ 3.58093279e+06 1.95921991e+07 1.58162049e+09 2.82370878e+10] [-1.14919097e+07 -1.47881313e+09 -3.21891866e+10 -1.53890686e+12]] | [ 2.10800178e-01 5.80168403e-03 1.19118798e-03 3.24214670e-04 2.01432560e-07 1.85778603e-05 -4.52327942e-09] | [[ nan nan 0.07541749 0.00115849] [ nan -0.02348329 -0.00780752 -0.004892 ] [ 0.13538268 0.01032861 0.0116266 0.00289442] [-0.0060583 -0.01087086 -0.00329953 -0.00219961]] | 5143 | 1150.638247 | 80.92139 | 38.27582 |  |  |  | 38.27582 | 1.459971 | 0.2351881 | 247.9514 | 4.251915 | 1.459971 | 0.2351881 | 0.2351881 | 0.6986822 | 0.5082016 | 51.3963 | 35.20364 | 43.29997 | 18.56232 | 0.484962 | 0.7447193 | 2.062017 | 5.47375 | 0.2714052 | 16.19266 | 35.20364
S5 | 5 | 2 | 550 | 2 | 100x2.tiff | 1600 | 1200 | 429559.68 | 1453 | 162.3675 | 59.74628 | 33.37828 | (np.float64(557.2697866483138), np.float64(230.5189263592567)) | (530, 217, 590, 254) | 325.078237 | 76.79984 | 28.25999 | 15.78792 | (np.float64(263.58860908465243), np.float64(109.03545216792841)) | (250.69, 102.64099999999999, 279.07, 120.142) | 0.829392 | 0.9178774 | 0.6545045 | -0.1868818 | 1 | 1583 | 354.163007 | 95.24145 | [[1.45300000e+03 1.96430000e+04 3.74425000e+05 8.32729100e+06] [3.96230000e+04 4.94951000e+05 8.78525100e+06 1.83612209e+08] [1.39697900e+06 1.61151510e+07 2.63321879e+08 5.08283458e+09] [5.64043610e+07 6.12011171e+08 9.32470065e+09 1.67353469e+11]] | [[ 1.45300000e+03 2.84217094e-13 1.08872730e+05 3.21782172e+05] [ 3.86535248e-12 -4.07094191e+04 -3.24543587e+05 -7.98846974e+06] [ 3.16468244e+05 -5.50230878e+05 1.96548101e+07 -1.61426425e+07] [ 1.04899875e+06 -1.46815841e+07 -5.96779134e+06 -2.01383939e+09]] | [2.01467961e-01 1.11560815e-02 1.23244237e-03 8.90975731e-05 2.92207434e-08 9.14725075e-06 4.22404220e-09] | [[ nan nan 5.15689018e-02 3.99850776e-03] [ nan -1.92825150e-02 -4.03282147e-03 -2.60415453e-03] [ 1.49899060e-01 -6.83724154e-03 6.40725500e-03 -1.38052723e-04] [ 1.30349970e-02 -4.78603724e-03 -5.10368639e-05 -4.51816798e-04]] | 1453 | 325.078237 | 43.01182 | 20.34459 |  |  |  | 20.34459 | 1.789975 | 0.6925914 | 76.79984 | 1.443853 | 1.789975 | 0.6925914 | 0.6925914 | 0.9178774 | 0.6545045 | 28.25999 | 15.78792 | 22.02396 | 16.93119 | 0.8322208 | 0.719908 | 1.201604 | 5.115096 | 0.170608 | 12.47206 | 15.78792
S5 | 5 | 2 | 550 | 2 | 100x2.tiff | 1600 | 1200 | 429559.68 | 7706 | 908.1118 | 163.1998 | 94.51669 | (np.float64(1077.3834674279783), np.float64(682.8820399688555)) | (1022, 605, 1131, 769) | 1724.055674 | 429.5369 | 77.19351 | 44.70639 | (np.float64(509.60238009343374), np.float64(323.0032049052686)) | (483.40599999999995, 286.16499999999996, 534.963, 363.73699999999997) | 0.8152231 | 0.6065806 | 0.4310808 | -1.438434 | 1 | 12704 | 2842.253216 | 261.1087 | [[7.70600000e+03 6.00159000e+05 5.94208030e+07 6.64933014e+09] [4.26785000e+05 3.21236100e+07 3.05001792e+09 3.26425246e+11] [2.80878730e+07 2.15439196e+09 2.05156828e+11 2.18367651e+13] [2.02661358e+09 1.60261494e+11 1.54733683e+13 1.65632657e+15]] | [[ 7.70600000e+03 -1.16642696e-10 1.26791958e+07 4.65535186e+07] [ 5.32907052e-12 -1.11527643e+06 -6.71921848e+07 -5.84401729e+09] [ 4.45103985e+06 9.03868658e+07 8.50150441e+09 3.41540995e+11] [-2.20182559e+07 -2.33036247e+09 -1.45123580e+11 -1.09695862e+13]] | [2.88473104e-01 2.06104012e-02 3.04302458e-03 9.82987317e-04 1.26117968e-06 8.88156143e-05 1.14007351e-06] | [[ nan nan 0.21351761 0.00893059] [ nan -0.01878125 -0.0128898 -0.01277099] [ 0.07495549 0.01733935 0.01857842 0.0085024 ] [-0.00422387 -0.00509256 -0.00361274 -0.00311082]] | 7706 | 1724.055674 | 99.05344 | 46.85228 |  |  |  | 46.85228 | 1.726677 | 0.1174249 | 429.5369 | 8.516081 | 1.726677 | 0.1174249 | 0.1174249 | 0.6065806 | 0.4310808 | 77.19351 | 44.70639 | 60.94995 | 16.05502 | 0.3426732 | 0.6069458 | 2.918233 | 3.635797 | 0.1847769 | 32.48711 | 44.70639
S5 | 5 | 2 | 550 | 2 | 100x2.tiff | 1600 | 1200 | 429559.68 | 9105 | 1324.026 | 163.9615 | 135.2781 | (np.float64(357.5208127402526), np.float64(1417.2908292147172)) | (285, 1308, 416, 1496) | 2037.052545 | 626.2641 | 77.5538 | 63.98655 | (np.float64(169.10734442613946), np.float64(670.3785622185612)) | (134.805, 618.684, 196.768, 707.608) | 0.565045 | 0.5360297 | 0.3697012 | -1.148094 | 1 | 16986 | 3800.260794 | 337.9656 | [[9.10500000e+03 9.95093000e+05 1.23230889e+08 1.62991454e+10] [6.60302000e+05 7.03376070e+07 8.76102766e+09 1.17211983e+12] [5.91215500e+07 6.19000544e+09 7.70194786e+11 1.03010029e+14] [5.80205889e+09 6.01400388e+11 7.46930661e+13 9.95891295e+15]] | [[ 9.10500000e+03 -1.04677156e-10 1.44763499e+07 -3.33125236e+08] [ 4.26780389e-10 -1.82734611e+06 2.23647784e+08 -1.77552638e+10] [ 1.12359123e+07 -6.39653854e+06 1.47763740e+10 -5.57729782e+11] [-1.15158949e+08 -2.48828300e+09 2.75751803e+11 -2.62372916e+13]] | [3.10156143e-01 3.47136172e-03 1.14504871e-02 2.03028665e-03 9.45260247e-06 1.16556383e-04 2.54501536e-06] | [[ nan nan 0.17462209 -0.04211217] [ nan -0.0220425 0.02827253 -0.02352271] [ 0.13553406 -0.00080862 0.01957618 -0.00774362] [-0.01455787 -0.00329655 0.00382859 -0.00381768]] | 9105 | 2037.052545 | 107.6701 | 50.92795 |  |  |  | 50.92795 | 1.212033 | 0.06526751 | 626.2641 | 15.32156 | 1.212033 | 0.06526751 | 0.06526751 | 0.5360297 | 0.3697012 | 77.5538 | 63.98655 | 70.77017 | 13.01082 | 0.2554751 | 0.656679 | 3.914276 | 4.256042 | 0.434955 | 13.56725 | 63.98655
S5 | 5 | 2 | 550 | 2 | 100x2.tiff | 1600 | 1200 | 429559.68 | 3798 | 399.3036 | 96.26832 | 60.87117 | (np.float64(552.1498156924697), np.float64(186.86124275934702)) | (502, 152, 596, 217) | 849.722742 | 188.8706 | 45.53492 | 28.79207 | (np.float64(261.1668628225382), np.float64(88.38536782517113)) | (237.446, 71.896, 281.90799999999996, 102.64099999999999) | 0.7747176 | 0.777323 | 0.6216039 | 0.3061491 | 1 | 4886 | 1093.139894 | 133.665 | [[3.79800000e+03 1.32403000e+05 5.61521300e+06 2.64066751e+08] [1.90469000e+05 7.01942100e+06 3.05011507e+08 1.45678342e+10] [1.16319450e+07 4.36340829e+08 1.89858369e+10 9.05746044e+11] [7.86414347e+08 2.95715900e+10 1.27905118e+12 6.06379350e+13]] | [[ 3.79800000e+03 4.66116035e-12 9.99479875e+05 -1.37277364e+06] [ 3.46744855e-11 3.79434953e+05 -3.04553803e+06 2.60059986e+08] [ 2.07995975e+06 -7.22041532e+06 4.91215612e+08 -4.44336045e+09] [-5.54474760e+06 3.79674744e+08 -4.00519401e+09 2.47013475e+11]] | [ 2.13482251e-01 8.37832778e-03 5.37188924e-04 1.86817340e-04 4.84852753e-08 9.82348456e-06 -3.39364377e-08] | [[ nan nan 0.06928897 -0.00154423] [ nan 0.02630434 -0.00342592 0.00474688] [ 0.14419328 -0.00812222 0.00896618 -0.00131604] [-0.00623727 0.00693022 -0.00118626 0.00118714]] | 3798 | 849.722742 | 69.53966 | 32.89226 |  |  |  | 32.89226 | 1.581509 | 0.2993356 | 188.8706 | 3.340732 | 1.581509 | 0.2993356 | 0.2993356 | 0.777323 | 0.6216039 | 45.53492 | 28.79207 | 37.16349 | 17.99587 | 0.5471157 | 0.7223524 | 1.827767 | 5.149891 | 0.2252824 | 16.74285 | 28.79207
S5 | 5 | 2 | 550 | 2 | 100x2.tiff | 1600 | 1200 | 429559.68 | 2286 | 213.4214 | 62.99877 | 47.80795 | (np.float64(137.2419072615923), np.float64(1053.5205599300089)) | (104, 1024, 167, 1083) | 511.444494 | 100.9483 | 29.79842 | 22.61316 | (np.float64(64.91542213473316), np.float64(498.3152248468942)) | (49.192, 484.352, 78.991, 512.259) | 0.6512408 | 0.9100318 | 0.6150121 | -0.6660044 | 1 | 2512 | 562.007248 | 97.11656 | [[2.28600000e+03 6.74840000e+04 2.41052600e+06 9.56504480e+07] [7.59910000e+04 2.12646200e+06 7.38667040e+07 2.89901851e+09] [3.00132900e+06 8.08829580e+07 2.72081714e+09 1.04310538e+11] [1.30439977e+08 3.41256052e+09 1.11042159e+11 4.13616502e+12]] | [[ 2.28600000e+03 1.26831878e-12 4.18360534e+05 -2.10103660e+05] [-7.21911420e-12 -1.16834870e+05 6.34283799e+05 -3.13060939e+07] [ 4.75243225e+05 4.96731889e+04 5.64770693e+07 -8.89109462e+07] [-9.25905723e+05 -5.57381903e+07 1.31836771e+08 -1.14937308e+10]] | [ 1.70998592e-01 2.11788446e-03 1.30242909e-04 1.77453782e-06 -1.73388998e-12 -5.66797462e-08 -2.69219234e-11] | [[ nan nan 0.08005681 -0.0008409 ] [ nan -0.02235733 0.00253859 -0.0026206 ] [ 0.09094179 0.00019881 0.00472763 -0.00015566] [-0.00370575 -0.00466578 0.00023082 -0.00042088]] | 2286 | 511.444494 | 53.95021 | 25.51845 |  |  |  | 25.51845 | 1.317747 | 0.6306819 | 100.9483 | 1.585585 | 1.317747 | 0.6306819 | 0.6306819 | 0.9100318 | 0.6150121 | 29.79842 | 22.61316 | 26.20579 | 20.2656 | 0.7941548 | 0.8563694 | 1.2592 | 7.238057 | 0.3487592 | 7.185259 | 22.61316
S5 | 5 | 2 | 550 | 2 | 100x2.tiff | 1600 | 1200 | 429559.68 | 8385 | 979.1007 | 182.7777 | 81.59069 | (np.float64(244.8071556350626), np.float64(870.2081097197376)) | (178, 800, 339, 932) | 1875.967665 | 463.1146 | 86.45386 | 38.5924 | (np.float64(115.79378461538461), np.float64(411.60843589743587)) | (84.194, 378.4, 160.34699999999998, 440.83599999999996) | 0.894837 | 0.656052 | 0.3945511 | 0.7205002 | 1 | 12781 | 2859.480349 | 349.1112 | [[8.38500000e+03 5.88695000e+05 5.09221230e+07 4.87828904e+09] [5.60178000e+05 4.62795840e+07 4.41456120e+09 4.50330942e+11] [4.88293640e+07 4.49821208e+09 4.54984614e+11 4.81311056e+13] [5.03207141e+09 4.97389358e+11 5.21982053e+13 5.64806695e+15]] | [[ 8.38500000e+03 -1.27101885e-10 9.59095985e+06 -4.35832845e+07] [-8.50661763e-11 6.95054551e+06 3.66296834e+07 1.39297822e+10] [ 1.14054652e+07 1.41302383e+08 1.63507552e+10 2.52756240e+11] [ 2.45987114e+08 2.27121635e+10 5.33383023e+11 4.34010845e+13]] | [2.98633979e-01 3.97578315e-02 5.71954187e-03 2.15737445e-03 7.26438586e-06 3.07258257e-04 2.15837171e-06] | [[ nan nan 0.13641306 -0.00676959] [ nan 0.09885821 0.00568952 0.02362844] [ 0.16222092 0.02194784 0.02773503 0.00468211] [ 0.03820803 0.03852559 0.00988049 0.00877987]] | 8385 | 1875.967665 | 103.3253 | 48.87286 |  |  |  | 48.87286 | 2.240179 | 0.1099153 | 463.1146 | 9.097913 | 2.240179 | 0.1099153 | 0.1099153 | 0.656052 | 0.3945511 | 86.45386 | 38.5924 | 62.52313 | 16.20305 | 0.3315348 | 0.5653057 | 3.016275 | 3.154034 | 0.105163 | 47.86146 | 38.5924
S5 | 5 | 2 | 550 | 2 | 100x2.tiff | 1600 | 1200 | 429559.68 | 10052 | 1320.558 | 287.4537 | 90.81567 | (np.float64(242.28939514524473), np.float64(516.8461002785515)) | (82, 454, 375, 570) | 2248.923908 | 624.6237 | 135.9656 | 42.95581 | (np.float64(114.60288390370074), np.float64(244.46820543175485)) | (38.786, 214.742, 177.375, 269.61) | 0.948782 | 0.4797175 | 0.2957514 | 0.1461228 | 1 | 20954 | 4688.017466 | 529.1428 | [[1.00520000e+04 6.31729000e+05 4.58738910e+07 3.63210798e+09] [1.61122900e+06 1.07991077e+08 8.39500432e+09 7.07052207e+11] [3.09184265e+08 2.21363539e+10 1.80825294e+12 1.58047705e+14] [6.47971273e+10 4.92327296e+12 4.17388511e+14 3.73917320e+16]] | [[ 1.00520000e+04 -7.11963821e-12 6.17218692e+06 -2.66829348e+07] [ 1.01454134e-09 6.73161769e+06 1.95794238e+08 8.18685885e+09] [ 5.09213431e+07 5.47314685e+08 2.57025148e+10 7.29761085e+11] [-1.08613409e+09 6.89798782e+10 1.62665649e+12 7.74292711e+13]] | [5.65043569e-01 2.13890818e-01 5.44200326e-02 1.03653093e-02 1.70901237e-04 1.04745438e-03 1.77193025e-04] | [[ nan nan 0.06108493 -0.00263392] [ nan 0.06662151 0.01932719 0.00806046] [ 0.50395863 0.05402638 0.02530569 0.00716633] [-0.10721418 0.06791489 0.01597394 0.00758395]] | 10052 | 2248.923908 | 113.1309 | 53.51092 |  |  |  | 53.51092 | 3.165243 | 0.07243487 | 624.6237 | 13.80551 | 3.165243 | 0.07243487 | 0.07243487 | 0.4797175 | 0.2957514 | 135.9656 | 42.95581 | 89.46069 | 14.40178 | 0.2691373 | 0.3935623 | 3.715576 | 1.528716 | 0.051218 | 93.00977 | 42.95581
S5 | 5 | 2 | 550 | 2 | 100x2.tiff | 1600 | 1200 | 429559.68 | 3484 | 514.9848 | 93.56058 | 68.77945 | (np.float64(684.9354190585534), np.float64(213.32893226176807)) | (647, 171, 739, 267) | 779.471836 | 243.5878 | 44.25415 | 32.53268 | (np.float64(323.97445321469576), np.float64(100.90458495981629)) | (306.031, 80.883, 349.54699999999997, 126.291) | 0.6779231 | 0.6110137 | 0.3944746 | 0.6162103 | 1 | 5702 | 1275.702758 | 198.6712 | [[3.48400000e+03 1.47474000e+05 7.56511200e+06 4.36300476e+08] [1.32167000e+05 6.00765200e+06 3.14871122e+08 1.82886090e+10] [6.62729900e+06 3.06069088e+08 1.59069731e+10 9.06686600e+11] [3.88267967e+08 1.79696436e+10 9.16838390e+11 5.06841304e+13]] | [[ 3.48400000e+03 3.78008735e-12 1.32269504e+06 4.10082479e+06] [-3.37863071e-11 4.13164010e+05 -7.09215471e+06 4.17131985e+08] [ 1.61348847e+06 -5.80450215e+06 5.04807049e+08 -8.28139481e+09] [ 1.44418798e+07 4.11515765e+08 -7.79943131e+09 3.19021942e+11]] | [ 2.41895006e-01 5.20831471e-03 3.38708086e-03 1.10887246e-04 6.72808027e-08 -9.35611655e-07 9.56390392e-09] | [[ nan nan 0.10896912 0.00572369] [ nan 0.03403817 -0.00989881 0.00986368] [ 0.13292589 -0.00810158 0.01193688 -0.00331765] [ 0.02015711 0.00973088 -0.00312456 0.00216525]] | 3484 | 779.471836 | 66.60305 | 31.50324 |  |  |  | 31.50324 | 1.360298 | 0.1650818 | 243.5878 | 6.057604 | 1.360298 | 0.1650818 | 0.1650818 | 0.6110137 | 0.3944746 | 44.25415 | 32.53268 | 38.39342 | 12.79985 | 0.4063026 | 0.7118709 | 2.46122 | 5.001522 | 0.3220769 | 11.72147 | 32.53268
S5 | 5 | 2 | 550 | 2 | 100x2.tiff | 1600 | 1200 | 429559.68 | 5268 | 572.0092 | 140.2017 | 62.02001 | (np.float64(728.417046317388), np.float64(567.0899772209567)) | (682, 490, 784, 627) | 1178.604372 | 270.5604 | 66.31539 | 29.33546 | (np.float64(344.5412629081245), np.float64(268.2335592255125)) | (322.58599999999996, 231.76999999999998, 370.832, 296.57099999999997) | 0.8968362 | 0.6729688 | 0.3769858 | 1.010407 | 1 | 7828 | 1751.350612 | 238.5788 | [[5.26800000e+03 4.06110000e+05 3.63083280e+07 3.49571297e+09] [2.44525000e+05 2.11940240e+07 2.00181798e+09 1.98877418e+11] [1.40871710e+07 1.28725877e+09 1.24301522e+11 1.24828492e+13] [9.21182137e+08 8.60297051e+10 8.36191656e+12 8.39911195e+14]] | [[ 5.26800000e+03 -5.57207613e-11 5.00131735e+06 -7.43980917e+07] [ 2.88196134e-11 2.34359732e+06 -4.48430885e+07 5.20456056e+09] [ 2.73704275e+06 -1.62866502e+07 2.93759101e+09 -9.10386099e+10] [ 1.32063881e+07 2.13559184e+09 -4.70618318e+10 4.29119571e+12]] | [ 2.78841495e-01 3.51830810e-02 5.54024821e-03 2.27362515e-03 7.45537951e-06 3.84112756e-04 -3.08756078e-06] | [[ nan nan 0.18021581 -0.03693579] [ nan 0.08444841 -0.02226287 0.03559974] [ 0.09862569 -0.00808569 0.02009343 -0.00857957] [ 0.00655646 0.01460767 -0.00443515 0.0055718 ]] | 5268 | 1178.604372 | 81.89888 | 38.73817 |  |  |  | 38.73817 | 2.260588 | 0.202325 | 270.5604 | 4.942543 | 2.260588 | 0.202325 | 0.202325 | 0.6729688 | 0.3769858 | 66.31539 | 29.33546 | 47.82543 | 17.42464 | 0.4498055 | 0.5841505 | 2.223183 | 3.367823 | 0.1031638 | 36.97993 | 29.33546
S5 | 5 | 2 | 550 | 2 | 100x2.tiff | 1600 | 1200 | 429559.68 | 4136 | 459.3696 | 88.82008 | 70.45282 | (np.float64(238.73791102514508), np.float64(1468.6972920696326)) | (186, 1417, 288, 1511) | 925.343144 | 217.2818 | 42.0119 | 33.32418 | (np.float64(112.92303191489361), np.float64(694.6938191489362)) | (87.978, 670.241, 136.224, 714.703) | 0.6089505 | 0.7017306 | 0.4313725 | -0.8043887 | 1 | 5894 | 1318.658726 | 165.8704 | [[4.13600000e+03 2.13820000e+05 1.27294720e+07 8.23895344e+08] [2.18124000e+05 1.08985840e+07 6.33763304e+08 4.05319599e+10] [1.31502460e+07 6.42367192e+08 3.64861850e+10 2.29302645e+12] [8.63256570e+08 4.13410992e+10 2.28760054e+12 1.40527111e+14]] | [[ 4.13600000e+03 -3.75166564e-12 1.67555701e+06 -7.42740809e+06] [ 6.19593266e-12 -3.77836135e+05 1.50375236e+06 -1.22353343e+08] [ 1.64684190e+06 2.38766073e+06 3.95560537e+08 1.34349461e+09] [-3.96193623e+06 -5.12076032e+08 -5.96781107e+08 -1.70766593e+11]] | [ 1.94218553e-01 1.95421122e-03 2.35204651e-04 2.59778775e-05 -6.32518481e-10 -8.77476119e-07 1.92959425e-09] | [[ nan nan 0.09794858 -0.00675128] [ nan -0.02208729 0.00136686 -0.00172932] [ 0.09626997 0.00217031 0.00559077 0.00029526] [-0.00360127 -0.00723757 -0.00013115 -0.00058355]] | 4136 | 925.343144 | 72.56803 | 34.32468 |  |  |  | 34.32468 | 1.260703 | 0.2463008 | 217.2818 | 4.060076 | 1.260703 | 0.2463008 | 0.2463008 | 0.7017306 | 0.4313725 | 42.0119 | 33.32418 | 37.66804 | 17.03489 | 0.496287 | 0.8170228 | 2.014963 | 6.588219 | 0.3910495 | 8.687714 | 33.32418
S5 | 5 | 2 | 550 | 2 | 100x2.tiff | 1600 | 1200 | 429559.68 | 1628 | 203.3797 | 58.86227 | 39.08935 | (np.float64(312.747542997543), np.float64(1567.1455773955774)) | (286, 1542, 339, 1598) | 364.230812 | 96.19861 | 27.84186 | 18.48926 | (np.float64(147.92958783783783), np.float64(741.2598581081081)) | (135.278, 729.366, 160.34699999999998, 755.8539999999999) | 0.7476602 | 0.8164493 | 0.5485175 | -1.165162 | 1 | 1994 | 446.115626 | 118.112 | [[1.62800000e+03 4.09370000e+04 1.35123900e+06 5.06890910e+07] [4.35450000e+04 1.02351100e+06 3.33501030e+07 1.25537198e+09] [1.35087900e+06 2.95333390e+07 9.35320799e+08 3.48643587e+10] [4.59636570e+07 9.32745775e+08 2.84845443e+10 1.04563847e+12]] | [[ 1.62800000e+03 3.98614475e-12 3.21854498e+05 5.24971759e+05] [-5.08038056e-12 -7.14531677e+04 8.01242064e+05 -2.53402118e+07] [ 1.86157240e+05 -6.12900096e+05 3.10887353e+07 -1.69762375e+08] [-1.27534709e+05 -2.04967587e+07 2.65148053e+08 -6.65447244e+09]] | [ 1.91674768e-01 5.52861714e-03 1.04881834e-03 4.03650990e-05 -3.46438366e-09 -1.43882921e-06 -7.54832930e-09] | [[ nan nan 0.12143693 0.00490908] [ nan -0.02695955 0.00749252 -0.00587282] [ 0.07023784 -0.00573131 0.0072051 -0.0009751 ] [-0.00119259 -0.00475031 0.00152299 -0.00094732]] | 1628 | 364.230812 | 45.52839 | 21.53493 |  |  |  | 21.53493 | 1.505839 | 0.4945941 | 96.19861 | 2.02186 | 1.505839 | 0.4945941 | 0.4945941 | 0.8164493 | 0.5485175 | 27.84186 | 18.48926 | 23.16556 | 15.14495 | 0.7032739 | 0.7734731 | 1.421921 | 5.904596 | 0.2523398 | 9.352596 | 18.48926
S5 | 5 | 2 | 550 | 2 | 100x2.tiff | 1600 | 1200 | 429559.68 | 4418 | 417.9666 | 92.19511 | 72.71132 | (np.float64(323.1326392032594), np.float64(280.62426437301946)) | (275, 236, 368, 323) | 988.434722 | 197.6982 | 43.60829 | 34.39245 | (np.float64(152.84173834314169), np.float64(132.7352770484382)) | (130.075, 111.628, 174.064, 152.779) | 0.6148195 | 0.7440216 | 0.5460388 | 0.8458844 | 1 | 5938 | 1328.502802 | 186.889 | [[4.41800000e+03 1.97150000e+05 1.07546560e+07 6.50650052e+08] [2.12650000e+05 9.92970300e+06 5.61674401e+08 3.49691527e+10] [1.20853240e+07 5.85995687e+08 3.39149505e+10 2.14984680e+12] [7.53147190e+08 3.78711693e+10 2.23947867e+12 1.44377305e+14]] | [[ 4.41800000e+03 1.20081722e-12 1.95698228e+06 -3.92634976e+06] [-3.48876483e-12 4.40353181e+05 4.72355046e+06 3.88634737e+08] [ 1.84991827e+06 4.30627222e+06 6.92950620e+08 8.04656561e+09] [-6.63424737e+06 5.80147307e+08 8.17711844e+09 4.62549110e+11]] | [ 1.95038392e-01 2.06600133e-03 4.25745761e-04 2.25473287e-06 6.95642948e-11 -5.03464392e-08 -6.40206448e-12] | [[ nan nan 0.10026179 -0.00302639] [ nan 0.02256055 0.00364086 0.00450676] [ 0.0947766 0.00331923 0.00803573 0.00140385] [-0.00511361 0.00672762 0.00142663 0.0012141 ]] | 4418 | 988.434722 | 75.00115 | 35.47554 |  |  |  | 35.47554 | 1.267961 | 0.317799 | 197.6982 | 3.146643 | 1.267961 | 0.317799 | 0.317799 | 0.7440216 | 0.5460388 | 43.60829 | 34.39245 | 39.00037 | 19.99886 | 0.5637366 | 0.8135046 | 1.773878 | 6.531604 | 0.3851805 | 9.215832 | 34.39245
S5 | 5 | 2 | 550 | 2 | 100x2.tiff | 1600 | 1200 | 429559.68 | 4265 | 440.2153 | 113.1421 | 60.99322 | (np.float64(862.7451348182884), np.float64(948.8466588511137)) | (810, 919, 914, 995) | 954.204185 | 208.2218 | 53.51623 | 28.84979 | (np.float64(408.0784487690504), np.float64(448.80446963657675)) | (383.13, 434.68699999999995, 432.322, 470.635) | 0.8422515 | 0.7058921 | 0.5396002 | 0.2460005 | 1 | 6042 | 1351.770618 | 166.0325 | [[4.26500000e+03 1.27296000e+05 4.93457600e+06 2.23415724e+08] [2.24958000e+05 7.28599000e+06 3.00139078e+08 1.43119497e+10] [1.51341880e+07 5.11369666e+08 2.17489736e+10 1.06189215e+12] [1.13109014e+09 3.92197931e+10 1.69670202e+12 8.36918548e+13]] | [[ 4.26500000e+03 2.72848411e-12 1.13521571e+06 8.37032522e+06] [ 8.75388650e-12 5.71745318e+05 5.73482669e+06 4.86389241e+08] [ 3.26874796e+06 -6.48848002e+05 9.42310675e+08 4.12404254e+09] [-1.19857523e+07 7.91331496e+08 -4.08075620e+08 5.69050813e+11]] | [ 2.42106058e-01 1.77087004e-02 6.79204128e-04 6.99360679e-05 -1.51115854e-08 -6.00777837e-06 1.99230248e-09] | [[ nan nan 6.24080084e-02 7.04603415e-03] [ nan 3.14314594e-02 4.82750474e-03 6.26941261e-03] [ 1.79698050e-01 -5.46192060e-04 1.21461043e-02 8.13966465e-04] [-1.00894550e-02 1.02000276e-02 -8.05422995e-05 1.71978797e-03]] | 4265 | 954.204185 | 73.69102 | 34.85585 |  |  |  | 34.85585 | 1.854996 | 0.2765659 | 208.2218 | 3.615775 | 1.854996 | 0.2765659 | 0.2765659 | 0.7058921 | 0.5396002 | 53.51623 | 28.84979 | 41.18301 | 18.33053 | 0.5258953 | 0.6513136 | 1.901519 | 4.186779 | 0.1577485 | 24.66644 | 28.84979
S5 | 5 | 2 | 550 | 2 | 100x2.tiff | 1600 | 1200 | 429559.68 | 1954 | 262.0488 | 60.52828 | 50.85605 | (np.float64(346.1064483111566), np.float64(1574.8930399181168)) | (317, 1538, 383, 1600) | 437.166466 | 123.9491 | 28.62988 | 24.05491 | (np.float64(163.70835005117706), np.float64(744.9244078812692)) | (149.941, 727.4739999999999, 181.159, 756.8) | 0.5422718 | 0.7629832 | 0.4775171 | -1.357467 | 1 | 2561 | 572.969969 | 129.0503 | [[1.95400000e+03 7.20890000e+04 3.10111100e+06 1.44401621e+08] [5.68740000e+04 2.07103100e+06 8.76772830e+07 4.00432976e+09] [1.97715400e+06 7.34540670e+07 3.12341059e+09 1.42026253e+11] [7.76581500e+07 2.97991099e+09 1.28079641e+11 5.82347310e+12]] | [[ 1.95400000e+03 1.09423581e-12 4.41528645e+05 -2.58645879e+06] [-7.73070497e-12 -2.72237523e+04 -5.76310068e+05 -2.37406104e+07] [ 3.21753859e+05 2.09561903e+06 5.41122055e+07 5.54579353e+08] [ 1.37999518e+06 1.06837296e+06 -2.43858254e+08 -8.34230772e+09]] | [ 1.99910769e-01 1.18744126e-03 3.10338121e-03 3.11328770e-05 -9.34445051e-09 -5.10308830e-08 2.51555850e-09] | [[ nan nan 0.11564045 -0.01532478] [ nan -0.00713015 -0.00341464 -0.00318213] [ 0.08427032 0.01241655 0.00725306 0.00168162] [ 0.00817648 0.0001432 -0.00073944 -0.00057225]] | 1954 | 437.166466 | 49.87895 | 23.59275 |  |  |  | 23.59275 | 1.190188 | 0.3575775 | 123.9491 | 2.796597 | 1.190188 | 0.3575775 | 0.3575775 | 0.7629832 | 0.4775171 | 28.62988 | 24.05491 | 26.34239 | 14.10794 | 0.5979778 | 0.8240604 | 1.672303 | 6.702206 | 0.4577282 | 4.574964 | 24.05491
S5 | 5 | 2 | 550 | 2 | 100x2.tiff | 1600 | 1200 | 429559.68 | 5515 | 558.4407 | 123.9882 | 76.47745 | (np.float64(872.3579329102448), np.float64(1570.7091568449682)) | (818, 1524, 954, 1600) | 1233.865435 | 264.1424 | 58.64642 | 36.17383 | (np.float64(412.62530226654576), np.float64(742.9454311876699)) | (386.914, 720.852, 451.24199999999996, 756.8) | 0.7871103 | 0.7252762 | 0.533572 | 0.2233995 | 1 | 7604 | 1701.235316 | 196.7872 | [[5.51500000e+03 2.57601000e+05 1.42094670e+07 8.47078491e+08] [2.99784000e+05 1.47118970e+07 8.40472575e+08 5.14435476e+10] [2.14334120e+07 1.11825568e+09 6.59653717e+10 4.12167482e+12] [1.78835235e+09 9.82001243e+10 5.94043485e+12 3.77203384e+14]] | [[ 5.51500000e+03 3.75237619e-11 2.17714149e+06 -2.00186182e+07] [ 7.50333129e-11 7.09239124e+05 1.81939812e+06 5.01026662e+08] [ 5.13777344e+06 4.00135327e+07 1.63127612e+09 1.78175374e+10] [ 6.47188905e+07 1.85558806e+09 3.66442909e+10 1.15023206e+12]] | [2.40501753e-01 1.16501851e-02 4.53333979e-03 9.46155138e-04 1.87501486e-06 1.01166832e-04 5.69289293e-07] | [[ nan nan 0.07158065 -0.00886279] [ nan 0.02331856 0.0008055 0.00298692] [ 0.16892111 0.01771508 0.00972503 0.00143034] [ 0.02865281 0.01106229 0.00294169 0.00124338]] | 5515 | 1233.865435 | 83.79687 | 39.63592 |  |  |  | 39.63592 | 1.621239 | 0.2222293 | 264.1424 | 4.499857 | 1.621239 | 0.2222293 | 0.2222293 | 0.7252762 | 0.533572 | 58.64642 | 36.17383 | 47.41013 | 18.68485 | 0.471412 | 0.6758455 | 2.121287 | 4.508111 | 0.2128897 | 22.47259 | 36.17383
S5 | 5 | 2 | 550 | 2 | 100x2.tiff | 1600 | 1200 | 429559.68 | 5023 | 586.8255 | 110.8802 | 75.13075 | (np.float64(571.9906430420068), np.float64(35.95480788373482)) | (506, 0, 626, 83) | 1123.790767 | 277.5684 | 52.44633 | 35.53685 | (np.float64(270.5515741588692), np.float64(17.00662412900657)) | (239.338, 0.0, 296.098, 39.259) | 0.7354444 | 0.6877054 | 0.5043173 | 0.0900201 | 1 | 7304 | 1634.116616 | 167.2913 | [[5.02300000e+03 1.80601000e+05 8.28240700e+06 4.35470083e+08] [3.31471000e+05 1.21048900e+07 5.62019908e+08 2.98870081e+10] [2.57167910e+07 9.42123490e+08 4.32368820e+10 2.26999226e+12] [2.16716980e+09 7.89780802e+10 3.55232361e+12 1.82666600e+14]] | [[ 5.02300000e+03 -3.68842734e-11 1.78893274e+06 9.03626443e+06] [ 6.11208861e-11 1.86913876e+05 2.01763913e+06 2.07528037e+08] [ 3.84280656e+06 -7.18792353e+06 6.77807074e+08 -2.01400788e+09] [-3.70763301e+07 3.90155869e+07 6.98522004e+06 1.53135878e+11]] | [2.23211305e-01 6.84619001e-03 8.74576938e-04 3.85461462e-04 1.59877383e-07 3.06037408e-05 1.56614353e-07] | [[ nan nan 7.09034972e-02 5.05336870e-03] [ nan 7.40824245e-03 1.12832847e-03 1.63752238e-03] [ 1.52307808e-01 -4.01971722e-03 5.34830988e-03 -2.24228103e-04] [-2.07342721e-02 3.07856700e-04 7.77694393e-07 2.40560458e-04]] | 5023 | 1123.790767 | 79.97176 | 37.82664 |  |  |  | 37.82664 | 1.47583 | 0.1832969 | 277.5684 | 5.455629 | 1.47583 | 0.1832969 | 0.1832969 | 0.6877054 | 0.5043173 | 52.44633 | 35.53685 | 43.99159 | 16.19479 | 0.4281319 | 0.7212448 | 2.335729 | 5.13411 | 0.2645556 | 16.90948 | 35.53685
S5 | 5 | 2 | 550 | 2 | 100x2.tiff | 1600 | 1200 | 429559.68 | 1662 | 182.3675 | 63.76672 | 35.20637 | (np.float64(661.0511432009627), np.float64(952.0541516245487)) | (630, 932, 690, 970) | 371.837598 | 86.25984 | 30.16166 | 16.65261 | (np.float64(312.67719073405533), np.float64(450.3216137184115)) | (297.99, 440.83599999999996, 326.37, 458.81) | 0.83377 | 0.8761202 | 0.7289474 | -0.1084401 | 1 | 1897 | 424.413913 | 108.5338 | [[1.66200000e+03 3.33300000e+04 8.00596000e+05 2.12182920e+07] [5.16070000e+04 1.00334300e+06 2.39655110e+07 6.36022133e+08] [2.02139300e+06 3.86598090e+07 9.20934553e+08 2.44362782e+10] [8.80074430e+07 1.66570875e+09 3.95841635e+10 1.04906834e+12]] | [[ 1.66200000e+03 -5.40012479e-13 1.32191126e+05 -1.38943357e+05] [-1.21573862e-11 -3.15916029e+04 3.73175547e+05 -7.16575758e+06] [ 4.18936653e+05 8.43980557e+04 3.26665713e+07 -4.99540415e+07] [-7.76044507e+05 -1.56884669e+07 8.92268755e+07 -2.97652301e+09]] | [ 1.99521758e-01 1.12995027e-02 2.95477332e-04 1.30335133e-05 6.64008729e-10 1.22500917e-06 -4.61832853e-10] | [[ nan nan 0.04785643 -0.00123384] [ nan -0.01143693 0.00331387 -0.00156088] [ 0.15166533 0.00074947 0.00711558 -0.00026691] [-0.00689143 -0.00341733 0.00047675 -0.00039011]] | 1662 | 371.837598 | 46.00135 | 21.75864 |  |  |  | 21.75864 | 1.811227 | 0.62798 | 86.25984 | 1.592407 | 1.811227 | 0.62798 | 0.62798 | 0.8761202 | 0.7289474 | 30.16166 | 16.65261 | 23.40713 | 17.24267 | 0.7924519 | 0.7214006 | 1.261906 | 5.136328 | 0.16623 | 13.50905 | 16.65261
S5 | 5 | 2 | 550 | 2 | 100x2.tiff | 1600 | 1200 | 429559.68 | 2400 | 261.5219 | 75.38119 | 45.33341 | (np.float64(884.0104166666666), np.float64(904.81125)) | (849, 882, 924, 929) | 536.9496 | 123.6998 | 35.6553 | 21.4427 | (np.float64(418.1369270833333), np.float64(427.97572125)) | (401.577, 417.186, 437.05199999999996, 439.417) | 0.7989564 | 0.8080808 | 0.6808511 | -0.0973669 | 1 | 2970 | 664.47513 | 108.9952 | [[2.40000000e+03 5.47470000e+04 1.56225700e+06 5.00437230e+07] [8.40250000e+04 1.86407400e+06 5.22279680e+07 1.65870151e+09] [3.78895700e+06 8.19675080e+07 2.25766656e+09 7.11346997e+10] [1.92261841e+08 4.07227329e+09 1.10193513e+11 3.43769751e+12]] | [[ 2.40000000e+03 -5.71276360e-12 3.13409496e+05 1.08163266e+05] [-1.08073550e-11 -5.26412812e+04 -6.56736566e+04 -6.67962133e+06] [ 8.47206740e+05 -7.77350985e+05 1.10142875e+08 -4.91687261e+07] [ 2.86755787e+05 -3.82416063e+07 -3.26107982e+08 -3.24240157e+09]] | [ 2.01495874e-01 8.92240292e-03 7.77218058e-05 6.23776172e-06 -9.94071560e-11 -3.96379219e-07 9.47735151e-11] | [[ nan nan 5.44113709e-02 3.83311358e-04] [ nan -9.13911133e-03 -2.32735747e-04 -4.83190200e-04] [ 1.47084503e-01 -2.75479350e-03 7.96751122e-03 -7.26021715e-05] [ 1.01621146e-03 -2.76631990e-03 -4.81528596e-04 -9.77286353e-05]] | 2400 | 536.9496 | 55.27906 | 26.147 |  |  |  | 26.147 | 1.662817 | 0.440966 | 123.6998 | 2.267749 | 1.662817 | 0.440966 | 0.440966 | 0.8080808 | 0.6808511 | 35.6553 | 21.4427 | 28.549 | 17.36298 | 0.6640527 | 0.733327 | 1.505905 | 5.307563 | 0.2010436 | 14.2126 | 21.4427
S5 | 5 | 2 | 550 | 2 | 100x2.tiff | 1600 | 1200 | 429559.68 | 1220 | 178.3026 | 59.61408 | 33.30895 | (np.float64(1122.1950819672131), np.float64(513.0811475409836)) | (1089, 494, 1147, 535) | 272.94938 | 84.33711 | 28.19746 | 15.75513 | (np.float64(530.7982737704917), np.float64(242.68738278688522)) | (515.097, 233.66199999999998, 542.531, 253.05499999999998) | 0.8293409 | 0.757764 | 0.5130362 | 0.05679972 | 1 | 1610 | 360.20369 | 119.4879 | [[1.22000000e+03 2.32790000e+04 5.29389000e+05 1.34670050e+07] [4.04980000e+04 7.83312000e+05 1.87144540e+07 5.02753338e+08] [1.61471400e+06 3.11910000e+07 7.66377122e+08 2.12675788e+10] [7.02099400e+07 1.34857909e+09 3.37478319e+10 9.57113387e+11]] | [[ 1.22000000e+03 -3.38218342e-12 8.51989664e+04 1.14267288e+05] [-9.35074240e-12 1.05636869e+04 7.38208216e+05 1.91901915e+06] [ 2.70379570e+05 -3.20920975e+05 2.10668526e+07 -4.62704002e+06] [-1.34116759e+06 5.93104967e+06 1.91019965e+08 4.55272297e+08]] | [ 2.38899850e-01 1.56808018e-02 5.10734112e-03 1.50318026e-04 1.01037118e-07 1.60789802e-05 -8.44905189e-08] | [[ nan nan 5.72419823e-02 2.19797295e-03] [ nan 7.09734405e-03 1.41997042e-02 1.05681706e-03] [ 1.81657868e-01 -6.17303196e-03 1.16016608e-02 -7.29531163e-05] [-2.57978477e-02 3.26626990e-03 3.01175301e-03 2.05509500e-04]] | 1220 | 272.94938 | 39.41259 | 18.64216 |  |  |  | 18.64216 | 1.789732 | 0.4822303 | 84.33711 | 2.073698 | 1.789732 | 0.4822303 | 0.4822303 | 0.757764 | 0.5130362 | 28.19746 | 15.75513 | 21.9763 | 12.94564 | 0.6944281 | 0.6611288 | 1.440034 | 4.313918 | 0.1706591 | 12.44233 | 15.75513
S5 | 5 | 2 | 550 | 2 | 100x2.tiff | 1600 | 1200 | 429559.68 | 1969 | 263.2203 | 82.53277 | 38.40977 | (np.float64(1110.8867445403757), np.float64(540.0487557135601)) | (1078, 514, 1152, 573) | 440.522401 | 124.5032 | 39.038 | 18.16782 | (np.float64(525.4494301675977), np.float64(255.44306145251392)) | (509.89399999999995, 243.12199999999999, 544.896, 271.029) | 0.8851067 | 0.7167819 | 0.4509849 | 0.3895923 | 1 | 2747 | 614.583563 | 165.868 | [[1.96900000e+03 5.12900000e+04 1.61233000e+06 5.73384620e+07] [6.47540000e+04 1.91749400e+06 6.66831380e+07 2.58993220e+09] [2.87307400e+06 9.34929040e+07 3.49447923e+09 1.43739324e+11] [1.47894854e+08 5.16847653e+09 2.03572876e+11 8.70328756e+12]] | [[ 1.96900000e+03 1.93267624e-12 2.76289319e+05 9.45285723e+05] [-1.47579726e-11 2.30732873e+05 1.63824471e+06 1.06551303e+08] [ 7.43525744e+05 3.47679516e+06 1.66650084e+08 2.16181498e+09] [ 4.50452091e+06 2.24339101e+08 3.07600263e+09 1.09169399e+11]] | [ 2.63044963e-01 2.86917361e-02 3.04555728e-03 1.93569922e-03 4.54457230e-06 2.92519754e-04 -1.19836704e-06] | [[ nan nan 0.07126441 0.00549476] [ nan 0.05951385 0.0095228 0.01395795] [0.19178056 0.02020993 0.02183074 0.00638203] [0.0261839 0.02938785 0.00908085 0.00726303]] | 1969 | 440.522401 | 50.07004 | 23.68313 |  |  |  | 23.68313 | 2.148744 | 0.3571221 | 124.5032 | 2.800163 | 2.148744 | 0.3571221 | 0.3571221 | 0.7167819 | 0.4509849 | 39.038 | 18.16782 | 28.60291 | 14.15296 | 0.5975969 | 0.6066686 | 1.673369 | 3.632476 | 0.1148933 | 20.87018 | 18.16782
S5 | 5 | 2 | 550 | 2 | 100x2.tiff | 1600 | 1200 | 429559.68 | 10587 | 1397.682 | 188.739 | 133.641 | (np.float64(257.7692453008407), np.float64(1095.0635685274392)) | (158, 1011, 341, 1178) | 2368.618923 | 661.1038 | 89.27354 | 63.21221 | (np.float64(121.92485302729763), np.float64(517.9650679134787)) | (74.734, 478.203, 161.29299999999998, 557.194) | 0.706139 | 0.5063612 | 0.3464219 | -0.4157401 | 1 | 20908 | 4677.725932 | 332.834 | [[1.05870000e+04 8.89981000e+05 8.85497190e+07 9.58401199e+09] [1.05625700e+06 8.44503350e+07 8.24785620e+09 8.91787814e+11] [1.27035815e+08 9.91206172e+09 9.50804191e+11 1.01865837e+14] [1.65722514e+10 1.28149906e+12 1.21138999e+14 1.28254570e+16]] | [[ 1.05870000e+04 4.02451406e-11 1.37347402e+07 -1.68975935e+08] [-1.30000899e-10 -4.34239770e+06 1.43392458e+08 -8.50502249e+09] [ 2.16538513e+07 9.94532604e+07 1.67129597e+10 1.31409853e+11] [-4.22792781e+08 -1.17192550e+10 -1.29052738e+11 -1.91328174e+13]] | [ 3.15731164e-01 1.09956646e-02 7.11227525e-03 6.23274253e-04 4.35083420e-07 1.62685926e-05 -1.23804436e-06] | [[ nan nan 0.12253908 -0.01465185] [ nan -0.03874215 0.01243352 -0.00716732] [ 0.19319208 0.00862356 0.01408428 0.00107627] [-0.03666024 -0.009876 -0.00105697 -0.00152296]] | 10587 | 2368.618923 | 116.1025 | 54.91648 |  |  |  | 54.91648 | 1.412283 | 0.06810292 | 661.1038 | 14.68366 | 1.412283 | 0.06810292 | 0.06810292 | 0.5063612 | 0.3464219 | 89.27354 | 63.21221 | 76.24288 | 14.3313 | 0.2609654 | 0.6151484 | 3.831926 | 3.734733 | 0.293861 | 26.06133 | 63.21221
S5 | 5 | 2 | 550 | 2 | 100x2.tiff | 1600 | 1200 | 429559.68 | 1942 | 269.3564 | 79.45899 | 38.15575 | (np.float64(1151.8146240988672), np.float64(891.9212152420185)) | (1121, 867, 1200, 919) | 434.481718 | 127.4056 | 37.5841 | 18.04767 | (np.float64(544.8083171987641), np.float64(421.87873480947474)) | (530.233, 410.09099999999995, 567.6, 434.68699999999995) | 0.8771622 | 0.7110948 | 0.4727361 | -0.263957 | 1 | 2731 | 611.003899 | 147.1343 | [[1.94200000e+03 4.83970000e+04 1.42295300e+06 4.62575350e+07] [5.98420000e+04 1.34282900e+06 3.56701310e+07 1.05220697e+09] [2.57020200e+06 5.45592930e+07 1.34569435e+09 3.66482737e+10] [1.31281594e+08 2.68667076e+09 6.25404779e+10 1.59656736e+12]] | [[ 1.94200000e+03 1.74082970e-12 2.16840946e+05 -1.20627660e+04] [-2.37498909e-11 -1.48506363e+05 -7.75712755e+05 -3.85092827e+07] [ 7.26193265e+05 -3.40928783e+05 6.45013572e+07 2.98007132e+08] [ 7.32704056e+06 -1.30470660e+08 6.71851350e+07 -2.28197725e+10]] | [2.50051231e-01 2.44429295e-02 3.41129108e-03 1.55837341e-03 3.58720733e-06 2.22439292e-04 2.05317831e-07] | [[ nan nan 5.74966898e-02 -7.25811490e-05] [ nan -3.93773612e-02 -4.66743060e-03 -5.25796575e-03] [ 1.92554541e-01 -2.05135396e-03 8.80686170e-03 9.23324520e-04] [ 4.40864909e-02 -1.78141531e-02 2.08161738e-04 -1.60440648e-03]] | 1942 | 434.481718 | 49.72556 | 23.52019 |  |  |  | 23.52019 | 2.082491 | 0.3363602 | 127.4056 | 2.973004 | 2.082491 | 0.3363602 | 0.3363602 | 0.7110948 | 0.4727361 | 37.5841 | 18.04767 | 27.81589 | 13.6409 | 0.5799656 | 0.6258016 | 1.72424 | 3.86521 | 0.1228378 | 19.53643 | 18.04767
S5 | 5 | 2 | 550 | 2 | 100x2.tiff | 1600 | 1200 | 429559.68 | 2070 | 206.8944 | 69.76116 | 40.14442 | (np.float64(1169.6705314009662), np.float64(920.0014492753623)) | (1133, 897, 1200, 948) | 463.11903 | 97.86107 | 32.99703 | 18.98831 | (np.float64(553.254161352657), np.float64(435.16068550724634)) | (535.909, 424.281, 567.6, 448.404) | 0.8178333 | 0.8501027 | 0.6057946 | -0.1514649 | 1 | 2435 | 544.780115 | 111.5684 | [[2.07000000e+03 4.76130000e+04 1.31325300e+06 4.03170270e+07] [7.59080000e+04 1.68318000e+06 4.60479260e+07 1.41544255e+09] [3.40361800e+06 7.31704280e+07 1.96357794e+09 5.94275391e+10] [1.68540362e+08 3.54040877e+09 9.31197547e+10 2.76309040e+12]] | [[ 2.07000000e+03 -2.75690581e-12 2.18084996e+05 7.77628044e+04] [ 1.36424205e-12 -6.28140116e+04 7.79867229e+05 -1.71200885e+07] [ 6.20031302e+05 -5.10872411e+05 4.78057390e+07 -2.00385788e+08] [-1.74587344e+06 -2.66586684e+07 2.60281393e+08 -6.98325993e+09]] | [ 1.95597633e-01 9.65902392e-03 5.07405416e-04 2.94888452e-05 2.27326249e-09 1.19472225e-06 -2.80068000e-09] | [[ nan nan 0.05089617 0.00039888] [ nan -0.01465939 0.00400032 -0.00193017] [ 0.14470146 -0.00262051 0.00538975 -0.00049656] [-0.00895544 -0.00300557 0.00064498 -0.00038034]] | 2070 | 463.11903 | 51.33815 | 24.28295 |  |  |  | 24.28295 | 1.737755 | 0.6076906 | 97.86107 | 1.645574 | 1.737755 | 0.6076906 | 0.6076906 | 0.8501027 | 0.6057946 | 32.99703 | 18.98831 | 25.99267 | 18.92965 | 0.7795452 | 0.7359131 | 1.282799 | 5.345063 | 0.1821667 | 14.00872 | 18.98831
S5 | 5 | 2 | 550 | 2 | 100x2.tiff | 1600 | 1200 | 429559.68 | 3282 | 365.6051 | 92.01546 | 62.97762 | (np.float64(417.1230956733699), np.float64(275.5103595368678)) | (388, 217, 459, 310) | 734.278578 | 172.9312 | 43.52331 | 29.78842 | (np.float64(197.29922425350395), np.float64(130.31640006093846)) | (183.524, 102.64099999999999, 217.107, 146.63) | 0.7290838 | 0.6889169 | 0.4970468 | 0.8589802 | 1 | 4764 | 1065.844956 | 190.1375 | [[3.28200000e+03 1.92031000e+05 1.25786510e+07 8.70851995e+08] [9.55820000e+04 6.04914700e+06 4.12875433e+08 2.94170359e+10] [3.99112000e+06 2.63828009e+08 1.84050339e+10 1.33303196e+12] [1.95909908e+08 1.32129385e+10 9.33108232e+11 6.83147216e+13]] | [[ 3.28200000e+03 2.24318342e-11 1.34284815e+06 -2.22704534e+07] [-1.52340363e-11 4.56609815e+05 -6.88663237e+06 5.74388640e+08] [ 1.20747627e+06 3.71036020e+06 4.57316067e+08 -2.02830484e+09] [ 9.34524457e+06 2.64180498e+08 2.00869616e+09 2.50690274e+11]] | [ 2.36765421e-01 7.34574687e-03 5.29409093e-03 9.20496601e-04 8.72517030e-07 -9.14973342e-06 -1.83516713e-06] | [[ nan nan 0.1246665 -0.03608965] [ nan 0.04239046 -0.0111599 0.01624763] [ 0.11209893 0.0060127 0.01293602 -0.00100149] [ 0.01514413 0.00747283 0.00099181 0.00216064]] | 3282 | 734.278578 | 64.64342 | 30.57634 |  |  |  | 30.57634 | 1.461082 | 0.3085488 | 172.9312 | 3.240978 | 1.461082 | 0.3085488 | 0.3085488 | 0.6889169 | 0.4970468 | 43.52331 | 29.78842 | 36.65586 | 16.98429 | 0.5554717 | 0.7025279 | 1.800272 | 4.871098 | 0.2709162 | 13.7349 | 29.78842
S5 | 5 | 2 | 550 | 2 | 100x2.tiff | 1600 | 1200 | 429559.68 | 5625 | 833.6377 | 157.7093 | 91.68103 | (np.float64(944.4737777777777), np.float64(374.2778666666667)) | (881, 306, 1040, 417) | 1258.475625 | 394.3106 | 74.59649 | 43.36513 | (np.float64(446.7360968888888), np.float64(177.03343093333334)) | (416.71299999999997, 144.738, 491.91999999999996, 197.24099999999999) | 0.8136684 | 0.5258484 | 0.3187149 | 0.26957 | 1 | 10697 | 2393.229113 | 288.7942 | [[5.62500000e+03 3.84063000e+05 2.95886210e+07 2.44276458e+09] [3.57040000e+05 2.58639890e+07 2.10285445e+09 1.81966061e+11] [3.09962260e+07 2.44610443e+09 2.11275102e+11 1.91321734e+13] [3.16622457e+09 2.68631622e+11 2.42867899e+13 2.27030688e+15]] | [[ 5.62500000e+03 -1.68398628e-11 3.36561869e+06 -3.70778654e+07] [ 1.16685328e-10 1.48605949e+06 2.18229501e+07 1.66105601e+09] [ 8.33354838e+06 1.41096624e+08 5.41562333e+09 1.38520323e+11] [ 1.40853417e+08 7.61910874e+09 2.08408532e+11 7.74226699e+12]] | [ 3.69751453e-01 3.34760171e-02 3.86445931e-02 6.62070244e-03 1.01226740e-04 1.00068528e-03 -3.11157553e-05] | [[ nan nan 0.10637017 -0.01562458] [ nan 0.04696682 0.00919617 0.0093329 ] [ 0.26338128 0.059458 0.03042852 0.01037731] [ 0.05935551 0.04280915 0.01561301 0.00773353]] | 5625 | 1258.475625 | 84.62844 | 40.02925 |  |  |  | 40.02925 | 1.720195 | 0.1017133 | 394.3106 | 9.831557 | 1.720195 | 0.1017133 | 0.1017133 | 0.5258484 | 0.3187149 | 74.59649 | 43.36513 | 58.98081 | 12.76634 | 0.3189252 | 0.5366104 | 3.135531 | 2.841959 | 0.1863316 | 31.23136 | 43.36513
S5 | 5 | 2 | 550 | 2 | 100x2.tiff | 1600 | 1200 | 429559.68 | 689 | 129.1127 | 60.56871 | 14.81486 | (np.float64(381.5021770682148), np.float64(283.32365747460085)) | (375, 255, 389, 312) | 154.149281 | 61.07031 | 28.649 | 7.007428 | (np.float64(180.45052975326558), np.float64(134.0120899854862)) | (177.375, 120.615, 183.99699999999999, 147.576) | 0.9696251 | 0.9582754 | 0.8634085 | -1.56506 | 1 | 719 | 160.861151 | 30.94134 | [[6.89000000e+02 1.95150000e+04 7.10709000e+05 2.89031490e+07] [4.48000000e+03 1.26038000e+05 4.58772600e+06 1.86607898e+08] [3.85860000e+04 1.09043200e+06 3.95484160e+07 1.59689633e+09] [3.73162000e+05 1.05999320e+07 3.82821804e+08 1.53313295e+10]] | [[ 6.89000000e+02 -6.85673740e-12 1.57972824e+05 -1.75465616e+05] [-5.32907052e-13 -8.51985486e+02 1.48329282e+04 -5.35399102e+05] [ 9.45624673e+03 8.61487367e+03 1.86148520e+06 -1.61374273e+06] [-7.03385690e+02 -2.93654617e+04 1.06363923e+05 -1.80683638e+07]] | [ 3.52689414e-01 9.78881551e-02 2.74156045e-04 1.80577458e-04 4.01572370e-08 5.57981965e-05 -1.30838632e-09] | [[ nan nan 3.32769826e-01 -1.40813396e-02] [ nan -1.79470781e-03 1.19036141e-03 -1.63689180e-03] [ 1.99195880e-02 6.91354602e-04 5.69117476e-03 -1.87960686e-04] [-5.64475990e-05 -8.97799103e-05 1.23887381e-05 -8.01755481e-05]] | 689 | 154.149281 | 29.61861 | 14.0096 |  |  |  | 14.0096 | 4.088375 | 0.5193871 | 61.07031 | 1.925346 | 4.088375 | 0.5193871 | 0.5193871 | 0.9582754 | 0.8634085 | 28.649 | 7.007428 | 17.82821 | 10.09651 | 0.7206852 | 0.4890085 | 1.387568 | 2.360111 | 0.0303749 | 21.64157 | 7.007428
S5 | 5 | 2 | 550 | 2 | 100x2.tiff | 1600 | 1200 | 429559.68 | 2181 | 322.6762 | 63.05427 | 59.45524 | (np.float64(1040.8321870701513), np.float64(981.0912425492893)) | (1009, 959, 1078, 1015) | 487.952949 | 152.6258 | 29.82467 | 28.12233 | (np.float64(492.31362448418156), np.float64(464.0561577258138)) | (477.25699999999995, 453.60699999999997, 509.89399999999995, 480.09499999999997) | 0.3330142 | 0.6557426 | 0.564441 | -0.5695293 | 1 | 3326 | 744.122654 | 88.0394 | [[2.18100000e+03 4.81810000e+04 1.56370900e+06 5.97764590e+07] [6.94260000e+04 1.50641300e+06 4.68264290e+07 1.69548946e+09] [2.73446200e+06 5.77141950e+07 1.73515614e+09 6.03094034e+10] [1.21701390e+08 2.53178082e+09 7.49123658e+10 2.54100501e+12]] | [[ 2.18100000e+03 4.00746103e-12 4.99330843e+05 3.17050669e+06] [ 1.76072490e-11 -2.72936052e+04 -1.74394911e+06 -5.17882352e+07] [ 5.24480580e+05 -9.55837989e+05 1.24741326e+08 4.15801507e+08] [ 1.26675618e+06 1.74939939e+07 -2.71929233e+08 -1.36254521e+10]] | [ 2.15232891e-01 1.59645942e-04 1.59455199e-03 1.04003544e-04 4.16275200e-08 -9.57762059e-09 7.80942070e-09] | [[ nan nan 0.10497287 0.01427215] [ nan -0.00573786 -0.00785045 -0.00499188] [ 0.11026002 -0.00430274 0.01202384 0.00085821] [ 0.00570235 0.00168625 -0.00056126 -0.00060218]] | 2181 | 487.952949 | 52.69664 | 24.92551 |  |  |  | 24.92551 | 1.060533 | 0.2632278 | 152.6258 | 3.798991 | 1.060533 | 0.2632278 | 0.2632278 | 0.6557426 | 0.564441 | 29.82467 | 28.12233 | 28.9735 | 12.78821 | 0.5130573 | 0.8357346 | 1.9491 | 6.893449 | 0.6669858 | 1.702338 | 28.12233
S5 | 5 | 2 | 550 | 2 | 100x2.tiff | 1600 | 1200 | 429559.68 | 3919 | 421.9138 | 80.18779 | 77.87653 | (np.float64(731.3100280683848), np.float64(1544.8833886195457)) | (690, 1511, 776, 1599) | 876.793951 | 199.5652 | 37.92883 | 36.8356 | (np.float64(345.909643276346), np.float64(730.7298428170451)) | (326.37, 714.703, 367.048, 756.327) | 0.23836 | 0.7611187 | 0.5178383 | 1.245812 | 1 | 5149 | 1151.980621 | 159.3534 | [[3.91900000e+03 1.32789000e+05 6.06518700e+06 3.29509761e+08] [1.61894000e+05 5.51259300e+06 2.48309227e+08 1.31576023e+10] [8.18245400e+06 2.72713451e+08 1.18077859e+10 5.96183990e+11] [4.65918986e+08 1.52492464e+10 6.34551268e+11 3.03832353e+13]] | [[ 3.91900000e+03 -1.81046289e-11 1.56584571e+06 1.78883555e+07] [ 2.91180413e-11 2.70756828e+04 -4.07864998e+06 -1.33115189e+08] [ 1.49460832e+06 -6.77281218e+06 3.85852637e+08 -2.61981211e+09] [ 4.41695863e+06 1.63072072e+08 -1.25111427e+09 2.36392208e+10]] | [1.99266977e-01 3.39450286e-05 1.87907054e-03 1.33778766e-04 5.87881508e-08 6.48040712e-07 3.22929676e-08] | [[ nan nan 1.01952631e-01 1.86051107e-02] [ nan 1.76290492e-03 -4.24207437e-03 -2.21157576e-03] [ 9.73143458e-02 -7.04418695e-03 6.41055577e-03 -6.95275175e-04] [ 4.59393846e-03 2.70927943e-03 -3.32034763e-04 1.00214855e-04]] | 3919 | 876.793951 | 70.6387 | 33.4121 |  |  |  | 33.4121 | 1.029679 | 0.2766545 | 199.5652 | 3.614617 | 1.029679 | 0.2766545 | 0.2766545 | 0.7611187 | 0.5178383 | 37.92883 | 36.8356 | 37.38221 | 17.57408 | 0.5259795 | 0.8809158 | 1.901215 | 7.658939 | 0.76164 | 1.093228 | 36.8356
S5 | 5 | 2 | 550 | 2 | 100x2.tiff | 1600 | 1200 | 429559.68 | 6452 | 789.6671 | 119.2162 | 85.34188 | (np.float64(1153.9073155610663), np.float64(1361.3676379417234)) | (1096, 1294, 1200, 1412) | 1443.499508 | 373.5126 | 56.38926 | 40.36671 | (np.float64(545.7981602603843), np.float64(643.9268927464351)) | (518.408, 612.062, 567.6, 667.876) | 0.6982458 | 0.7042899 | 0.5257497 | 0.8818003 | 1 | 9161 | 2049.581369 | 186.3968 | [[6.45200000e+03 4.34656000e+05 3.38835300e+07 2.87393327e+09] [3.73618000e+05 2.65409880e+07 2.15035812e+09 1.87939164e+11] [2.57015900e+07 1.89438402e+09 1.56861416e+11 1.39312892e+13] [1.96315054e+09 1.48380231e+11 1.24499453e+13 1.11641307e+15]] | [[ 6.45200000e+03 -1.77351467e-11 4.60178196e+06 -2.87424715e+07] [ 7.68523023e-11 1.37122585e+06 3.50136511e+06 2.14025796e+09] [ 4.06637457e+06 4.12059664e+06 2.42865560e+09 1.20223525e+10] [ 3.89478607e+06 1.61735902e+09 1.67545865e+10 2.21488515e+12]] | [ 2.08227473e-01 4.50552926e-03 1.55020000e-04 5.91139657e-05 4.26920707e-09 -1.51158016e-06 -3.71437426e-09] | [[ nan nan 0.11054455 -0.00859584] [ nan 0.03293975 0.00104713 0.00796862] [ 0.09768293 0.00123232 0.00904238 0.00055726] [ 0.00116479 0.00602176 0.00077661 0.00127813]] | 6452 | 1443.499508 | 90.63631 | 42.87098 |  |  |  | 42.87098 | 1.396925 | 0.1300218 | 373.5126 | 7.691019 | 1.396925 | 0.1300218 | 0.1300218 | 0.7042899 | 0.5257497 | 56.38926 | 40.36671 | 48.37799 | 15.45865 | 0.3605853 | 0.7602684 | 2.773269 | 5.704711 | 0.3017542 | 16.02255 | 40.36671
S5 | 5 | 2 | 550 | 2 | 100x2.tiff | 1600 | 1200 | 429559.68 | 6405 | 767.2468 | 170.0521 | 71.39637 | (np.float64(863.3387978142076), np.float64(517.8749414519906)) | (789, 454, 920, 580) | 1432.984245 | 362.9077 | 80.43464 | 33.77048 | (np.float64(408.3592513661202), np.float64(244.95484730679155)) | (373.197, 214.742, 435.15999999999997, 274.34) | 0.9075935 | 0.6430077 | 0.3880407 | -0.7884766 | 1 | 9961 | 2228.564569 | 295.415 | [[6.40500000e+03 4.09119000e+05 3.29701530e+07 2.99341575e+09] [4.76140000e+05 2.56457280e+07 1.77825173e+09 1.42883318e+11] [4.21746680e+07 2.08302530e+09 1.31317593e+11 9.61139600e+12] [4.03836526e+09 1.90301475e+11 1.12793203e+13 7.69668854e+14]] | [[ 6.40500000e+03 4.21280788e-11 6.83770083e+06 1.39336803e+07] [-6.02256023e-11 -4.76768662e+06 -6.36384040e+07 -9.09231189e+09] [ 6.77899281e+06 9.79690326e+07 8.95905758e+09 2.27635781e+11] [-1.04733209e+08 -1.04551873e+10 -3.07109985e+11 -2.06250398e+13]] | [ 3.31919982e-01 5.40275559e-02 7.96076202e-03 3.79159464e-03 2.07058645e-05 8.10436034e-04 -2.27987817e-06] | [[ nan nan 0.16667552 0.00424393] [ nan -0.11621694 -0.01938302 -0.03460325] [ 0.16524446 0.02983946 0.03409612 0.01082489] [-0.0318997 -0.03979004 -0.01460417 -0.01225514]] | 6405 | 1432.984245 | 90.30559 | 42.71454 |  |  |  | 42.71454 | 2.381803 | 0.1367284 | 362.9077 | 7.313768 | 2.381803 | 0.1367284 | 0.1367284 | 0.6430077 | 0.3880407 | 80.43464 | 33.77048 | 57.10256 | 15.79447 | 0.3697681 | 0.5310466 | 2.704398 | 2.783332 | 0.09240649 | 46.66416 | 33.77048
S5 | 5 | 2 | 550 | 2 | 100x2.tiff | 1600 | 1200 | 429559.68 | 868 | 171.0955 | 63.71536 | 21.23376 | (np.float64(123.14861751152074), np.float64(1020.3168202764977)) | (110, 989, 143, 1051) | 194.196772 | 80.92815 | 30.13737 | 10.04357 | (np.float64(58.24929608294931), np.float64(482.6098559907834)) | (52.029999999999994, 467.79699999999997, 67.639, 497.123) | 0.9428351 | 0.7393526 | 0.4242424 | -1.137518 | 1 | 1174 | 262.657846 | 135.9928 | [[8.68000000e+02 2.71830000e+04 1.03701100e+06 4.30996530e+07] [1.14130000e+04 2.82818000e+05 9.49641400e+06 3.57219194e+08] [2.09035000e+05 4.36475000e+06 1.34123334e+08 4.72110759e+09] [4.33460500e+06 7.85187020e+07 2.25123359e+09 7.54183165e+10]] | [[ 8.68000000e+02 -1.87228011e-12 1.85725874e+05 -1.00892177e+06] [-1.48148160e-12 -7.46008698e+04 5.33677071e+05 -4.01279703e+07] [ 5.89698283e+04 -2.19764920e+05 1.96091516e+07 -2.28311848e+08] [ 3.53403033e+04 -9.86615931e+06 1.11965520e+08 -6.08591486e+09]] | [3.24778216e-01 6.75211980e-02 5.22332429e-03 3.72109589e-03 1.63846425e-05 9.66920515e-04 8.19706907e-07] | [[ nan nan 0.2465091 -0.04545254] [ nan -0.09901579 0.02404248 -0.06136038] [ 0.07826911 -0.00990054 0.02998469 -0.01184976] [ 0.0015921 -0.01508652 0.00581119 -0.01072129]] | 868 | 194.196772 | 33.24413 | 15.72447 |  |  |  | 15.72447 | 3.000663 | 0.3726084 | 80.92815 | 2.683783 | 3.000663 | 0.3726084 | 0.3726084 | 0.7393526 | 0.4242424 | 30.13737 | 10.04357 | 20.09047 | 9.598478 | 0.6104166 | 0.52176 | 1.638225 | 2.686837 | 0.05716491 | 20.0938 | 10.04357
S5 | 5 | 2 | 550 | 2 | 100x2.tiff | 1600 | 1200 | 429559.68 | 2754 | 321.2031 | 103.0413 | 39.57094 | (np.float64(309.57080610021785), np.float64(720.8424110384894)) | (272, 671, 346, 760) | 616.149666 | 151.9291 | 48.73853 | 18.71706 | (np.float64(146.42699128540303), np.float64(340.9584604212055)) | (128.656, 317.383, 163.658, 359.47999999999996) | 0.9233206 | 0.7977984 | 0.4181597 | -0.9345075 | 1 | 3452 | 772.312508 | 190.6523 | [[2.75400000e+03 1.37266000e+05 8.11908600e+06 5.22342538e+08] [1.03470000e+05 4.41257100e+06 2.35256157e+08 1.40628953e+10] [4.70709600e+06 1.77967969e+08 8.63709651e+09 4.78900430e+11] [2.36884566e+08 8.18968683e+09 3.67054749e+11 1.89644842e+13]] | [[ 2.75400000e+03 -6.11066753e-12 1.27741761e+06 -9.67143048e+06] [ 1.39834810e-11 -7.44623270e+05 4.44318938e+06 -6.76786004e+08] [ 8.19644693e+05 -6.92851628e+05 4.53042447e+08 -4.55589307e+09] [-1.55424876e+06 -3.85864606e+08 1.52634386e+09 -3.23190728e+11]] | [2.76492567e-01 4.21975878e-02 1.76223677e-03 7.30726826e-04 7.96099198e-07 1.11965636e-04 2.31982426e-07] | [[ nan nan 0.16842441 -0.02429858] [ nan -0.09817677 0.0111631 -0.03240109] [ 0.10806816 -0.00174073 0.02168938 -0.00415623] [-0.00390491 -0.01847324 0.00139245 -0.00561828]] | 2754 | 616.149666 | 59.21572 | 28.00904 |  |  |  | 28.00904 | 2.603964 | 0.3354396 | 151.9291 | 2.981163 | 2.603964 | 0.3354396 | 0.3354396 | 0.7977984 | 0.4181597 | 48.73853 | 18.71706 | 33.72779 | 16.22204 | 0.5791715 | 0.5746795 | 1.726604 | 3.259501 | 0.07667935 | 30.02148 | 18.71706
S5 | 5 | 2 | 550 | 2 | 100x2.tiff | 1600 | 1200 | 429559.68 | 6851 | 925.7748 | 163.9528 | 74.80698 | (np.float64(304.08641074295724), np.float64(992.2697416435557)) | (234, 928, 364, 1081) | 1532.767379 | 437.8915 | 77.54965 | 35.3837 | (np.float64(143.83287228141876), np.float64(469.3435877974018)) | (110.68199999999999, 438.94399999999996, 172.172, 511.313) | 0.8898406 | 0.5754242 | 0.3444444 | 0.9119782 | 1 | 11906 | 2663.717474 | 330.5547 | [[6.85100000e+03 4.40312000e+05 3.63931060e+07 3.46026681e+09] [4.80162000e+05 3.52715030e+07 3.15950281e+09 3.17126822e+11] [3.94645340e+07 3.13832209e+09 2.95465454e+11 3.06923530e+13] [3.51593647e+09 2.95752358e+11 2.88493561e+13 3.07012460e+15]] | [[ 6.85100000e+03 -7.46922524e-11 8.09436752e+06 8.08454675e+07] [-1.89288585e-11 4.41161531e+06 4.17738809e+07 1.18869016e+10] [ 5.81170284e+06 -1.64418790e+07 9.46340008e+09 7.32511765e+10] [-6.46338531e+07 8.23013321e+09 -3.55958675e+10 2.08180218e+13]] | [ 2.96276010e-01 3.77029932e-02 3.51343716e-03 3.09445585e-04 -1.32290800e-07 -2.49930401e-05 -2.94291309e-07] | [[ nan nan 0.17245468 0.02080994] [ nan 0.09399174 0.01075276 0.03696637] [ 0.12382133 -0.0042322 0.02942966 0.00275217] [-0.016637 0.0255944 -0.0013374 0.00944982]] | 6851 | 1532.767379 | 93.39681 | 44.17669 |  |  |  | 44.17669 | 2.191677 | 0.1004507 | 437.8915 | 9.955128 | 2.191677 | 0.1004507 | 0.1004507 | 0.5754242 | 0.3444444 | 77.54965 | 35.3837 | 56.46668 | 14.00134 | 0.3169396 | 0.5696568 | 3.155175 | 3.202775 | 0.1101594 | 42.16595 | 35.3837
S5 | 5 | 2 | 550 | 2 | 100x2.tiff | 1600 | 1200 | 429559.68 | 7375 | 909.721 | 128.9148 | 108.7387 | (np.float64(53.83471186440678), np.float64(1023.1033220338983)) | (0, 947, 113, 1089) | 1650.001375 | 430.298 | 60.97671 | 51.43342 | (np.float64(25.463818711864405), np.float64(483.92787132203387)) | (0.0, 447.931, 53.449, 515.097) | 0.5371403 | 0.6509842 | 0.4596161 | 0.8312732 | 1 | 11329 | 2534.625841 | 197.633 | [[7.37500000e+03 5.61262000e+05 4.93704080e+07 4.73693304e+09] [3.97031000e+05 3.13158090e+07 2.76909988e+09 2.63310508e+11] [2.78280570e+07 2.21950219e+09 1.93726217e+11 1.80079341e+13] [2.24425962e+09 1.79110741e+11 1.54283771e+13 1.40665170e+15]] | [[ 7.37500000e+03 -3.08659764e-11 6.65650527e+06 -3.34833491e+07] [ 7.84154963e-11 1.10043095e+06 -5.62347162e+07 2.01787922e+09] [ 6.45400751e+06 -1.67881566e+07 3.83846370e+09 -4.34778738e+10] [ 5.12449189e+07 1.45875659e+09 -4.91206788e+09 1.77676101e+12]] | [ 2.41043613e-01 1.65119570e-03 2.23041085e-03 1.16974547e-04 1.30505591e-08 1.35745285e-06 -5.83061489e-08] | [[ nan nan 0.12238332 -0.00716843] [ nan 0.020232 -0.01203925 0.00503048] [ 0.11866029 -0.00359416 0.00956911 -0.00126212] [ 0.01097099 0.00363661 -0.00014259 0.00060059]] | 7375 | 1650.001375 | 96.90274 | 45.835 |  |  |  | 45.835 | 1.185546 | 0.1119839 | 430.298 | 8.929857 | 1.185546 | 0.1119839 | 0.1119839 | 0.6509842 | 0.4596161 | 60.97671 | 51.43342 | 56.20507 | 15.33822 | 0.3346399 | 0.7516804 | 2.988287 | 5.576557 | 0.4628597 | 9.543289 | 51.43342
S5 | 5 | 2 | 550 | 2 | 100x2.tiff | 1600 | 1200 | 429559.68 | 1371 | 216.1665 | 78.20842 | 26.02081 | (np.float64(364.19474835886217), np.float64(264.5645514223195)) | (348, 228, 380, 305) | 306.732459 | 102.2468 | 36.99258 | 12.30785 | (np.float64(172.2641159737418), np.float64(125.1390328227571)) | (164.60399999999998, 107.844, 179.73999999999998, 144.265) | 0.9430288 | 0.7888377 | 0.5564123 | 1.439892 | 1 | 1738 | 388.841002 | 141.9492 | [[1.37100000e+03 5.01300000e+04 2.34915200e+06 1.24348122e+08] [2.22030000e+04 8.72162000e+05 4.17487980e+07 2.23535362e+09] [4.25531000e+05 1.70322980e+07 8.17848690e+08 4.39286054e+10] [8.98602300e+06 3.59531468e+08 1.71829116e+10 9.21808581e+11]] | [[ 1.37100000e+03 6.50146603e-12 5.16171037e+05 7.05308032e+05] [-3.76587650e-13 6.03192648e+04 -7.06221214e+05 5.71005704e+07] [ 6.59590022e+04 -4.80762760e+05 2.87107124e+07 -3.06142991e+08] [-4.17233488e+04 6.85928568e+06 -1.26899784e+08 6.66051538e+09]] | [ 3.09702778e-01 6.14892270e-02 1.84273275e-03 1.25901182e-04 -6.04815089e-08 -2.96201029e-05 -4.41354656e-09] | [[ nan nan 0.2746115 0.0101341 ] [ nan 0.03209084 -0.01014722 0.02215787] [ 0.03509128 -0.00690776 0.01114119 -0.00320843] [-0.00059949 0.00266175 -0.00132993 0.0018852 ]] | 1371 | 306.732459 | 41.78051 | 19.76218 |  |  |  | 19.76218 | 3.00561 | 0.3686977 | 102.2468 | 2.712249 | 3.00561 | 0.3686977 | 0.3686977 | 0.7888377 | 0.5564123 | 36.99258 | 12.30785 | 24.65021 | 11.99969 | 0.6072048 | 0.5342201 | 1.646891 | 2.816698 | 0.05697121 | 24.68474 | 12.30785
S5 | 5 | 2 | 550 | 2 | 100x2.tiff | 1600 | 1200 | 429559.68 | 11852 | 1496.902 | 202.5036 | 154.9821 | (np.float64(912.6860445494432), np.float64(808.8103273709079)) | (836, 715, 1022, 907) | 2651.636108 | 708.0345 | 95.78422 | 73.30655 | (np.float64(431.7004990718866), np.float64(382.5672848464394)) | (395.428, 338.195, 483.40599999999995, 429.01099999999997) | 0.6436379 | 0.4987586 | 0.3318772 | 0.4490465 | 1 | 23763 | 5316.472227 | 328.3134 | [[1.18520000e+04 1.11184000e+06 1.24465940e+08 1.53936596e+10] [9.08883000e+05 9.01838580e+07 1.02813827e+10 1.27599115e+12] [9.77036650e+07 1.02443448e+10 1.18320527e+12 1.46182355e+14] [1.22351204e+10 1.31756514e+12 1.52197531e+14 1.85934938e+16]] | [[ 1.18520000e+04 -1.88947524e-10 2.01638656e+07 -6.56886209e+07] [ 2.14910756e-10 4.92124623e+06 -1.86745331e+08 1.81417333e+10] [ 2.80050228e+07 3.23950160e+08 3.10466136e+10 5.97047738e+11] [ 4.47423922e+08 8.43527350e+09 -2.72469846e+11 1.69090240e+13]] | [ 3.42912517e-01 8.02554516e-03 8.94490278e-03 5.75778872e-04 3.73417107e-08 4.06415104e-05 -1.30615281e-06] | [[ nan nan 0.14354581 -0.00429547] [ nan 0.03503417 -0.01221155 0.01089692] [ 0.19936671 0.02118357 0.0186483 0.00329411] [ 0.02925769 0.00506669 -0.00150331 0.00085694]] | 11852 | 2651.636108 | 122.8431 | 58.1048 |  |  |  | 58.1048 | 1.306626 | 0.06646835 | 708.0345 | 15.04475 | 1.306626 | 0.06646835 | 0.06646835 | 0.4987586 | 0.3318772 | 95.78422 | 73.30655 | 84.54539 | 14.98026 | 0.2578146 | 0.6066219 | 3.878757 | 3.631916 | 0.3563621 | 22.47767 | 73.30655
S5 | 5 | 2 | 550 | 2 | 100x2.tiff | 1600 | 1200 | 429559.68 | 6786 | 948.7098 | 158.3947 | 81.58065 | (np.float64(506.4871794871795), np.float64(1261.4521072796936)) | (435, 1215, 595, 1305) | 1518.224994 | 448.7397 | 74.92071 | 38.58765 | (np.float64(239.5684358974359), np.float64(596.6668467432951)) | (205.755, 574.6949999999999, 281.435, 617.265) | 0.8571623 | 0.587075 | 0.47125 | 0.02856714 | 1 | 11559 | 2586.083511 | 234.3469 | [[6.78600000e+03 3.15224000e+05 1.74719200e+07 1.07630908e+09] [4.85112000e+05 2.27576940e+07 1.27727415e+09 8.01588102e+10] [4.53137360e+07 2.14487190e+09 1.21166772e+11 7.67535364e+12] [4.84657088e+09 2.29885163e+11 1.29722812e+13 8.23239613e+14]] | [[ 6.78600000e+03 2.73985279e-11 2.82910093e+06 1.86617551e+06] [ 8.37303560e-11 2.23219333e+05 7.51785614e+06 7.23862304e+08] [ 1.06344474e+07 8.03873699e+06 4.14428749e+09 1.95804383e+10] [ 8.67664075e+07 -3.94499067e+08 3.53011461e+10 1.83637832e+12]] | [2.92369337e-01 2.88235453e-02 3.20935551e-04 6.24562482e-04 2.79569487e-07 1.04809226e-04 5.46572021e-09] | [[ nan nan 0.06143569 0.00049195] [ nan 0.00484735 0.0019818 0.0023164 ] [ 0.23093365 0.00211911 0.01326198 0.00076063] [ 0.02287268 -0.00126242 0.00137132 0.00086598]] | 6786 | 1518.224994 | 92.9527 | 43.96662 |  |  |  | 43.96662 | 1.941572 | 0.09474514 | 448.7397 | 10.55463 | 1.941572 | 0.09474514 | 0.09474514 | 0.587075 | 0.47125 | 74.92071 | 38.58765 | 56.75418 | 13.53323 | 0.307807 | 0.5868421 | 3.248789 | 3.39893 | 0.1428377 | 36.33306 | 38.58765
S5 | 5 | 2 | 550 | 2 | 100x2.tiff | 1600 | 1200 | 429559.68 | 6463 | 674.5067 | 154.2013 | 68.9882 | (np.float64(253.16416524833667), np.float64(776.9292898034968)) | (184, 715, 312, 837) | 1445.960527 | 319.0417 | 72.93719 | 32.63142 | (np.float64(119.74665016246324), np.float64(367.48755407705397)) | (87.032, 338.195, 147.576, 395.90099999999995) | 0.8943386 | 0.6867495 | 0.4138704 | 0.6366597 | 1 | 9411 | 2105.513619 | 266.6628 | [[6.46300000e+03 4.00249000e+05 2.94249170e+07 2.39517545e+09] [4.47008000e+05 3.13553540e+07 2.48804572e+09 2.13478278e+11] [3.78064800e+07 2.83711471e+09 2.33708202e+11 2.05682238e+13] [3.53940313e+09 2.75340799e+11 2.31464661e+13 2.06631571e+15]] | [[ 6.46300000e+03 1.87583282e-11 4.63778069e+06 -1.51769156e+06] [-6.63362698e-11 3.67246602e+06 -1.97052513e+06 5.92973538e+09] [ 6.88954482e+06 -1.22198382e+07 5.39092433e+09 -1.44321615e+09] [-2.84697291e+07 5.97987536e+09 -7.15496969e+09 9.02237844e+12]] | [ 2.75968965e-01 3.38260520e-02 1.54643042e-04 9.89081635e-05 1.17838237e-08 1.65693073e-05 -3.28242249e-09] | [[ nan nan 1.11030398e-01 -4.51958054e-04] [ nan 8.79203634e-02 -5.86808761e-04 2.19650828e-02] [ 1.64938567e-01 -3.63898333e-03 1.99692047e-02 -6.64984976e-05] [-8.47808848e-03 2.21508127e-02 -3.29676698e-04 5.17111762e-03]] | 6463 | 1445.960527 | 90.71354 | 42.90751 |  |  |  | 42.90751 | 2.235183 | 0.1785137 | 319.0417 | 5.601812 | 2.235183 | 0.1785137 | 0.1785137 | 0.6867495 | 0.4138704 | 72.93719 | 32.63142 | 52.78431 | 18.1288 | 0.4225088 | 0.5882802 | 2.366815 | 3.415609 | 0.1056614 | 40.30577 | 32.63142
S5 | 5 | 2 | 550 | 2 | 100x2.tiff | 1600 | 1200 | 429559.68 | 1207 | 148.9117 | 51.65392 | 31.91768 | (np.float64(586.6512013256007), np.float64(299.4962717481359)) | (561, 283, 613, 315) | 270.040903 | 70.43523 | 24.4323 | 15.09706 | (np.float64(277.48601822700914), np.float64(141.66173653686826)) | (265.353, 133.85899999999998, 289.949, 148.995) | 0.7862457 | 0.8907749 | 0.7253606 | 0.1254746 | 1 | 1355 | 303.152795 | 85.89257 | [[1.20700000e+03 1.99110000e+04 4.07257000e+05 9.39786900e+06] [3.09610000e+04 5.26190000e+05 1.08065560e+07 2.48740730e+08] [9.93515000e+05 1.67910060e+07 3.40726832e+08 7.75754324e+09] [3.57521050e+07 5.96335064e+08 1.19152766e+10 2.67740023e+11]] | [[ 1.20700000e+03 -8.81072992e-13 7.87997332e+04 7.98432308e+04] [ 5.55289148e-12 1.54489304e+04 -1.49774807e+05 2.47406558e+06] [ 1.99328156e+05 -3.90854674e+05 1.29459079e+07 -3.61966956e+07] [ 4.12384086e+04 6.14084708e+06 -6.07959506e+07 9.63780826e+08]] | [ 1.90910581e-01 7.29443683e-03 7.06227172e-04 4.23571254e-05 -1.38482157e-09 -2.18448303e-06 -7.19383857e-09] | [[ nan nan 0.05408916 0.0015775 ] [ nan 0.01060435 -0.00295917 0.00140698] [ 0.13682142 -0.00772231 0.00736225 -0.00059251] [ 0.00081477 0.00349226 -0.00099517 0.0004541 ]] | 1207 | 270.040903 | 39.20204 | 18.54257 |  |  |  | 18.54257 | 1.618348 | 0.6840054 | 70.43523 | 1.461977 | 1.618348 | 0.6840054 | 0.6840054 | 0.8907749 | 0.7253606 | 24.4323 | 15.09706 | 19.76468 | 15.33556 | 0.8270462 | 0.7589365 | 1.209122 | 5.68474 | 0.2137543 | 9.335242 | 15.09706
S5 | 5 | 2 | 550 | 2 | 100x2.tiff | 1600 | 1200 | 429559.68 | 5511 | 656.6661 | 141.6964 | 72.63854 | (np.float64(1132.5570676828163), np.float64(450.21230266739246)) | (1077, 389, 1186, 508) | 1232.970519 | 310.6031 | 67.02238 | 34.35803 | (np.float64(535.6994930139721), np.float64(212.95041916167662)) | (509.421, 183.99699999999999, 560.978, 240.284) | 0.8586065 | 0.6929461 | 0.4248709 | -0.9198772 | 1 | 7953 | 1779.316737 | 267.1713 | [[5.51100000e+03 3.37341000e+05 2.56932550e+07 2.19436067e+09] [3.06175000e+05 1.62842250e+07 1.09501106e+09 8.43149858e+10] [2.06992930e+07 1.02126260e+09 6.28703903e+10 4.43298952e+12] [1.56819900e+09 7.46240984e+10 4.31990155e+12 2.82799340e+14]] | [[ 5.51100000e+03 4.51620963e-11 5.04383561e+06 4.12778601e+06] [-6.68833877e-11 -2.45745177e+06 -3.15782811e+07 -4.17450341e+09] [ 3.68910780e+06 2.72688374e+07 3.34240508e+09 7.10452767e+10] [ 8.29495510e+06 -3.15848173e+09 -6.95683764e+10 -5.23160753e+12]] | [2.87541030e-01 2.81780394e-02 3.27521134e-03 3.00560466e-04 2.84663720e-07 5.04364347e-05 8.88471902e-08] | [[ nan nan 0.16607341 0.0018308 ] [ nan -0.08091409 -0.01400595 -0.02494098] [ 0.12146762 0.01209457 0.01996953 0.0057178 ] [ 0.00367907 -0.01887066 -0.00559894 -0.0056717 ]] | 5511 | 1232.970519 | 83.76648 | 39.62154 |  |  |  | 39.62154 | 1.950705 | 0.1606021 | 310.6031 | 6.22657 | 1.950705 | 0.1606021 | 0.1606021 | 0.6929461 | 0.4248709 | 67.02238 | 34.35803 | 50.69021 | 15.87841 | 0.4007519 | 0.5911689 | 2.49531 | 3.449236 | 0.1413935 | 32.66435 | 34.35803
S5 | 5 | 2 | 550 | 2 | 100x2.tiff | 1600 | 1200 | 429559.68 | 2313 | 281.463 | 74.51297 | 46.29009 | (np.float64(1049.3925637699956), np.float64(1197.2075226977952)) | (1014, 1169, 1081, 1224) | 517.485177 | 133.132 | 35.24463 | 21.89521 | (np.float64(496.3626826632079), np.float64(566.2791582360571)) | (479.62199999999996, 552.937, 511.313, 578.952) | 0.7836241 | 0.7832712 | 0.6276798 | -0.2173133 | 1 | 2953 | 660.671737 | 114.9362 | [[2.31300000e+03 6.52440000e+04 2.17304800e+06 7.97104800e+07] [8.18630000e+04 2.20538500e+06 7.31843410e+07 2.70888950e+09] [3.67706700e+06 9.52351650e+07 3.12406099e+09 1.15263238e+11] [1.83379019e+08 4.61442074e+09 1.49854279e+11 5.50267632e+12]] | [[ 2.31300000e+03 -6.36646291e-12 3.32676389e+05 -3.53774377e+05] [-6.19593266e-12 -1.03767431e+05 2.12864539e+06 -4.47080497e+07] [ 7.79725552e+05 -1.14059505e+06 1.09677859e+08 -6.96399243e+08] [-1.95478194e+06 -4.71936450e+07 1.04624286e+09 -2.18602160e+10]] | [ 2.07926801e-01 8.48725611e-03 1.19300000e-03 3.41882682e-05 -3.45205066e-11 -2.47602064e-06 6.90447161e-09] | [[ nan nan 0.06218286 -0.00137495] [ nan -0.01939589 0.00827302 -0.00361292] [ 0.14574394 -0.00443295 0.00886323 -0.00117016] [-0.0075973 -0.00381379 0.001758 -0.00076375]] | 2313 | 517.485177 | 54.26788 | 25.66871 |  |  |  | 25.66871 | 1.609696 | 0.3668959 | 133.132 | 2.725568 | 1.609696 | 0.3668959 | 0.3668959 | 0.7832712 | 0.6276798 | 35.24463 | 21.89521 | 28.56992 | 15.54803 | 0.6057194 | 0.7283012 | 1.65093 | 5.235061 | 0.2163759 | 13.34942 | 21.89521
S5 | 5 | 2 | 550 | 2 | 100x2.tiff | 1600 | 1200 | 429559.68 | 4386 | 591.2458 | 124.6448 | 77.19348 | (np.float64(248.96055631554947), np.float64(280.1265389876881)) | (196, 230, 298, 340) | 981.275394 | 279.6593 | 58.95699 | 36.51252 | (np.float64(117.7583431372549), np.float64(132.49985294117647)) | (92.708, 108.78999999999999, 140.95399999999998, 160.82) | 0.7851484 | 0.5356619 | 0.3909091 | -1.08783 | 1 | 8188 | 1831.893052 | 290.602 | [[4.38600000e+03 2.19855000e+05 1.47132270e+07 1.11505171e+09] [2.32285000e+05 1.05638310e+07 6.73246179e+08 4.92841074e+10] [1.45016470e+07 6.36850479e+08 4.08905208e+10 3.03355406e+12] [9.89286763e+08 4.24886922e+10 2.77599509e+12 2.10221293e+14]] | [[ 4.38600000e+03 -5.64170932e-12 3.69265677e+06 7.32835496e+06] [-1.28608235e-11 -1.07981211e+06 2.27997942e+06 -1.97287972e+09] [ 2.19970418e+06 2.43080053e+07 2.88341464e+09 4.69498057e+10] [-1.17236434e+07 -1.87688823e+09 -2.37077017e+10 -3.50104008e+12]] | [ 3.06303591e-01 1.86262949e-02 2.86329875e-03 6.71583668e-04 -7.71520445e-07 8.49209527e-05 5.21585660e-07] | [[ nan nan 0.191956 0.00575221] [ nan -0.05613205 0.00178961 -0.0233827 ] [ 0.11434759 0.01907997 0.03417443 0.00840221] [-0.00920219 -0.02224501 -0.00424277 -0.00946068]] | 4386 | 981.275394 | 74.72903 | 35.34683 |  |  |  | 35.34683 | 1.614706 | 0.1576676 | 279.6593 | 6.342458 | 1.614706 | 0.1576676 | 0.1576676 | 0.5356619 | 0.3909091 | 58.95699 | 36.51252 | 47.73475 | 14.0353 | 0.3970738 | 0.5995359 | 2.518424 | 3.547563 | 0.2148516 | 22.44447 | 36.51252
S5 | 5 | 2 | 550 | 2 | 100x2.tiff | 1600 | 1200 | 429559.68 | 1683 | 275.463 | 73.61517 | 46.39874 | (np.float64(283.3529411764706), np.float64(694.9031491384433)) | (259, 656, 310, 739) | 376.535907 | 130.294 | 34.81998 | 21.9466 | (np.float64(134.02594117647058), np.float64(328.68918954248363)) | (122.50699999999999, 310.288, 146.63, 349.54699999999997) | 0.7763616 | 0.6615566 | 0.3975904 | 1.463419 | 1 | 2544 | 569.166576 | 129.7417 | [[1.68300000e+03 6.54740000e+04 3.11323000e+06 1.66795244e+08] [4.09860000e+04 1.63109400e+06 7.43938400e+07 3.76685103e+09] [1.22852800e+06 4.73289120e+07 2.04172189e+09 9.70890663e+10] [4.12064820e+07 1.53136528e+09 6.27918393e+10 2.81679705e+12]] | [[ 1.68300000e+03 1.00754960e-11 5.66085213e+05 1.63579805e+06] [ 6.67199629e-12 3.66095294e+04 -4.27091902e+06 3.71322362e+07] [ 2.30398353e+05 -2.24779544e+06 9.08494412e+07 -1.42080013e+09] [ 6.64568097e+04 2.73890781e+07 -1.20832277e+09 2.93022023e+10]] | [ 2.81195643e-01 1.47135471e-02 1.74842737e-02 1.33692113e-03 -3.43546189e-06 -1.42015875e-04 5.47514994e-06] | [[ nan nan 0.19985434 0.0140773 ] [ nan 0.01292486 -0.03675454 0.00778931] [ 0.08134131 -0.01934401 0.01905767 -0.00726505] [ 0.00057191 0.00574546 -0.00617858 0.00365228]] | 1683 | 376.535907 | 46.29106 | 21.89567 |  |  |  | 21.89567 | 1.586577 | 0.2787196 | 130.294 | 3.587836 | 1.586577 | 0.2787196 | 0.2787196 | 0.6615566 | 0.3975904 | 34.81998 | 21.9466 | 28.38329 | 11.55958 | 0.527939 | 0.628825 | 1.894158 | 3.902648 | 0.2236384 | 12.87337 | 21.9466
S5 | 5 | 2 | 550 | 2 | 100x2.tiff | 1600 | 1200 | 429559.68 | 3704 | 428.6001 | 118.3891 | 44.28694 | (np.float64(145.25647948164146), np.float64(1469.886879049676)) | (91, 1429, 195, 1509) | 828.692216 | 202.7278 | 55.99803 | 20.94772 | (np.float64(68.70631479481641), np.float64(695.2564937904967)) | (43.043, 675.9169999999999, 92.235, 713.757) | 0.9273966 | 0.748434 | 0.4451923 | -0.5772853 | 1 | 4949 | 1107.234821 | 199.317 | [[3.70400000e+03 1.51445000e+05 7.47734100e+06 4.07325731e+08] [2.00966000e+05 6.94067900e+06 3.02342757e+08 1.48639967e+10] [1.33172260e+07 4.08875053e+08 1.62241777e+10 7.34139842e+11] [9.77718470e+08 2.75617745e+10 1.01868863e+12 4.30917531e+13]] | [[ 3.70400000e+03 9.69180292e-12 1.28522760e+06 -3.49729714e+06] [ 2.62616595e-11 -1.27619354e+06 1.00769988e+06 -9.59289231e+08] [ 2.41351834e+06 2.85878096e+06 1.15906857e+09 -1.20349011e+09] [-6.72534629e+06 -1.60896074e+09 -3.48790759e+09 -1.23601071e+12]] | [ 2.69595443e-01 4.13738945e-02 3.45390651e-04 4.74747175e-05 2.05943643e-09 1.85974304e-06 -5.71977357e-09] | [[ nan nan 0.0936781 -0.00418847] [ nan -0.09301962 0.00120685 -0.01887716] [ 0.17591734 0.00342376 0.02280847 -0.00038913] [-0.00805447 -0.03166157 -0.00112776 -0.00656657]] | 3704 | 828.692216 | 68.67372 | 32.48267 |  |  |  | 32.48267 | 2.673227 | 0.2533824 | 202.7278 | 3.946605 | 2.673227 | 0.2533824 | 0.2533824 | 0.748434 | 0.4451923 | 55.99803 | 20.94772 | 38.47288 | 16.35083 | 0.503371 | 0.5800681 | 1.986606 | 3.320914 | 0.07260343 | 35.0503 | 20.94772
S5 | 5 | 2 | 550 | 2 | 100x2.tiff | 1600 | 1200 | 429559.68 | 7669 | 1121.621 | 168.8779 | 92.74581 | (np.float64(795.8919024644673), np.float64(794.3137306037293)) | (707, 725, 844, 883) | 1715.777701 | 530.527 | 79.87924 | 43.86877 | (np.float64(376.456869865693), np.float64(375.7103945755639)) | (334.411, 342.92499999999995, 399.212, 417.659) | 0.8356985 | 0.5824852 | 0.3542918 | 0.9634956 | 1 | 13166 | 2945.616014 | 352.4904 | [[7.66900000e+03 5.31567000e+05 4.74058550e+07 4.90372235e+09] [6.81712000e+05 5.17258370e+07 4.87708114e+09 5.21559791e+11] [6.78305260e+07 5.40723268e+09 5.25185299e+11 5.72104501e+13] [7.15987629e+09 5.88605979e+11 5.81783296e+13 6.40720317e+15]] | [[ 7.66900000e+03 6.68194389e-11 1.05609632e+07 1.53806177e+08] [-4.66684469e-11 4.47383508e+06 4.28880987e+07 1.22581903e+10] [ 7.23184939e+06 -8.97295505e+07 1.04037674e+10 -4.47110857e+10] [-1.55413914e+08 1.02032825e+10 -2.28925732e+11 2.22075077e+13]] | [ 3.02529081e-01 2.63494879e-02 9.78707490e-03 6.32097819e-04 -1.28930002e-06 -1.00960349e-04 8.99701358e-07] | [[ nan nan 0.1795668 0.02986255] [ nan 0.07606809 0.00832703 0.02717754] [ 0.12296228 -0.01742162 0.02306611 -0.00113196] [-0.03017471 0.02262162 -0.00579574 0.00642015]] | 7669 | 1715.777701 | 98.81535 | 46.73966 |  |  |  | 46.73966 | 1.820868 | 0.07660479 | 530.527 | 13.05401 | 1.820868 | 0.07660479 | 0.07660479 | 0.5824852 | 0.3542918 | 79.87924 | 43.86877 | 61.87401 | 12.9364 | 0.2767757 | 0.585129 | 3.613034 | 3.379115 | 0.1643015 | 36.01048 | 43.86877
S5 | 5 | 2 | 550 | 2 | 100x2.tiff | 1600 | 1200 | 429559.68 | 4041 | 394.1148 | 119.2997 | 49.36938 | (np.float64(1121.890868596882), np.float64(251.24696857213561)) | (1089, 197, 1168, 311) | 904.088889 | 186.4163 | 56.42874 | 23.35172 | (np.float64(530.6543808463251), np.float64(118.83981613462014)) | (515.097, 93.181, 552.4639999999999, 147.10299999999998) | 0.9103557 | 0.768251 | 0.4487009 | -1.207178 | 1 | 5260 | 1176.81454 | 232.1801 | [[4.04100000e+03 2.19212000e+05 1.51093380e+07 1.16879651e+09] [1.32912000e+05 6.21984400e+06 3.98557848e+08 2.96704708e+10] [5.36399200e+06 2.16807462e+08 1.28088464e+10 9.09306944e+11] [2.47192794e+08 8.62243545e+09 4.65486542e+11 3.13576818e+13]] | [[ 4.04100000e+03 -1.45661261e-11 3.21775153e+06 5.41946294e+04] [ 4.12399004e-11 -9.90229087e+05 9.03244956e+06 -1.50026939e+09] [ 9.92400873e+05 -9.03385389e+06 9.96187142e+08 -1.88423276e+10] [ 5.48458455e+06 -6.81913457e+08 1.53236759e+10 -1.00958674e+12]] | [ 2.57822085e-01 3.32800219e-02 1.11783932e-03 2.70404142e-04 1.24258743e-07 1.28888761e-05 -8.16158402e-08] | [[ nan nan 1.97049258e-01 5.22076476e-05] [ nan -6.06398304e-02 8.70128551e-03 -2.27354052e-02] [ 6.07728267e-02 -8.70263835e-03 1.50964343e-02 -4.49183270e-03] [ 5.28349876e-03 -1.03338632e-02 3.65301943e-03 -3.78606650e-03]] | 4041 | 904.088889 | 71.72978 | 33.92818 |  |  |  | 33.92818 | 2.416471 | 0.3269289 | 186.4163 | 3.05877 | 2.416471 | 0.3269289 | 0.3269289 | 0.768251 | 0.4487009 | 56.42874 | 23.35172 | 39.89023 | 19.39935 | 0.5717769 | 0.6012572 | 1.748934 | 3.567963 | 0.08964431 | 33.07702 | 23.35172
S5 | 5 | 2 | 550 | 2 | 100x2.tiff | 1600 | 1200 | 429559.68 | 928 | 144.669 | 60.01704 | 20.48401 | (np.float64(649.4051724137931), np.float64(929.6691810344828)) | (622, 920, 681, 943) | 207.620512 | 68.42846 | 28.38806 | 9.688938 | (np.float64(307.1686465517241), np.float64(439.73352262931036)) | (294.20599999999996, 435.15999999999997, 322.113, 446.039) | 0.9399532 | 0.8871893 | 0.6838615 | -0.1239851 | 1 | 1046 | 234.020534 | 100.2661 | [[9.28000000e+02 8.97300000e+03 1.13921000e+05 1.62762300e+06] [2.54320000e+04 2.23255000e+05 2.65314300e+06 3.58921750e+07] [9.03064000e+05 7.56224100e+06 8.65417210e+07 1.13269484e+09] [3.61726480e+07 2.93035609e+08 3.26838145e+09 4.18832586e+10]] | [[ 9.28000000e+02 7.17648163e-13 2.71594386e+04 8.81170567e+02] [ 5.18696197e-12 -2.26516121e+04 -3.08365709e+04 -1.46531507e+06] [ 2.06095655e+05 7.18943667e+04 6.02282888e+06 6.66489633e+06] [ 1.27849452e+05 -1.15980692e+07 -1.25530504e+06 -6.98739026e+08]] | [ 2.70853957e-01 4.59396055e-02 1.37594497e-04 2.13701309e-05 4.64680698e-10 1.63093145e-07 -1.06155863e-09] | [[ nan nan 3.15373237e-02 3.35884561e-05] [ nan -2.63028715e-02 -1.17542828e-03 -1.83352607e-03] [ 2.39316633e-01 2.74046918e-03 7.53627253e-03 2.73763460e-04] [ 4.87336489e-03 -1.45124845e-02 -5.15621900e-05 -9.42156601e-04]] | 928 | 207.620512 | 34.37392 | 16.25886 |  |  |  | 16.25886 | 2.929945 | 0.5571942 | 68.42846 | 1.794706 | 2.929945 | 0.5571942 | 0.5571942 | 0.8871893 | 0.6838615 | 28.38806 | 9.688938 | 19.0385 | 12.1365 | 0.7464544 | 0.572736 | 1.339667 | 3.237492 | 0.06004678 | 18.69912 | 9.688938
S5 | 5 | 2 | 550 | 2 | 100x2.tiff | 1600 | 1200 | 429559.68 | 2303 | 355.9605 | 91.23087 | 46.41137 | (np.float64(244.88015631784629), np.float64(707.7008250108554)) | (198, 674, 272, 747) | 515.247887 | 168.3693 | 43.1522 | 21.95258 | (np.float64(115.82831393834128), np.float64(334.7424902301346)) | (93.654, 318.80199999999996, 128.656, 353.33099999999996) | 0.8609295 | 0.6995747 | 0.4263236 | 0.6806789 | 1 | 3292 | 736.515868 | 155.8596 | [[2.30300000e+03 7.76130000e+04 3.27733700e+06 1.59542637e+08] [1.07965000e+05 4.07278700e+06 1.83283929e+08 9.24975533e+09] [5.90774700e+06 2.33461883e+08 1.07919663e+10 5.53543373e+11] [3.44764861e+08 1.39405885e+10 6.53331169e+11 3.37988722e+13]] | [[ 2.30300000e+03 -7.58149099e-12 6.61714868e+05 4.49300229e+06] [ 1.81898940e-12 4.34277428e+05 3.70842939e+05 2.53192391e+08] [ 8.46330923e+05 -6.35205225e+06 2.76894283e+08 -1.82744318e+09] [-1.15434938e+07 3.51785449e+08 -4.28694846e+09 1.73025716e+11]] | [2.84332598e-01 2.80291396e-02 1.10325794e-02 1.98017448e-03 7.72647756e-06 1.70219157e-04 5.09542859e-06] | [[ nan nan 0.1247622 0.01765232] [ nan 0.08188029 0.00145699 0.02072855] [ 0.1595704 -0.02495624 0.02266899 -0.00311756] [-0.04535262 0.02880024 -0.0073134 0.00615085]] | 2303 | 515.247887 | 54.15044 | 25.61316 |  |  |  | 25.61316 | 1.965701 | 0.2284022 | 168.3693 | 4.378242 | 1.965701 | 0.2284022 | 0.2284022 | 0.6995747 | 0.4263236 | 43.1522 | 21.95258 | 32.55239 | 12.2409 | 0.4779144 | 0.5935539 | 2.092425 | 3.477124 | 0.1390705 | 21.19963 | 21.95258
S5 | 5 | 2 | 550 | 2 | 100x2.tiff | 1600 | 1200 | 429559.68 | 4173 | 580.3168 | 105.4029 | 65.97618 | (np.float64(730.9889767553319), np.float64(439.81188593338123)) | (681, 397, 784, 494) | 933.621117 | 274.4899 | 49.85556 | 31.20673 | (np.float64(345.75778600527195), np.float64(208.0310220464893)) | (322.113, 187.78099999999998, 370.832, 233.66199999999998) | 0.7798689 | 0.6395402 | 0.4176759 | -0.4743306 | 1 | 6525 | 1459.831725 | 167.3743 | [[4.17300000e+03 1.78654000e+05 9.15143200e+06 5.28998818e+08] [2.08604000e+05 8.21468200e+06 3.96620764e+08 2.21223800e+10] [1.29578280e+07 4.83809424e+08 2.22030586e+10 1.18553321e+12] [8.92769036e+08 3.20697817e+10 1.40549562e+12 7.15417146e+13]] | [[ 4.17300000e+03 -1.70530257e-11 1.50291733e+06 8.52330445e+06] [-3.65574238e-11 -7.16048653e+05 4.60829005e+05 -4.43670874e+08] [ 2.52992749e+06 6.49448685e+05 7.25614505e+08 4.12513486e+08] [-7.91649997e+06 -8.80743053e+08 -4.13487087e+09 -4.90401248e+11]] | [ 2.31587301e-01 1.02414000e-02 1.02494885e-04 1.10417177e-04 -1.16335582e-08 7.55825196e-06 -1.62451277e-09] | [[ nan nan 8.63054702e-02 7.57682122e-03] [ nan -4.11193047e-02 4.09655551e-04 -6.10542309e-03] [ 1.45281831e-01 5.77329674e-04 9.98529274e-03 8.78757014e-05] [-7.03740026e-03 -1.21200405e-02 -8.80831027e-04 -1.61717876e-03]] | 4173 | 933.621117 | 72.8919 | 34.47787 |  |  |  | 34.47787 | 1.59759 | 0.1557141 | 274.4899 | 6.422027 | 1.59759 | 0.1557141 | 0.1557141 | 0.6395402 | 0.4176759 | 49.85556 | 31.20673 | 40.53114 | 13.60518 | 0.3946062 | 0.6915552 | 2.534172 | 4.720124 | 0.2201311 | 18.64882 | 31.20673
S5 | 5 | 2 | 550 | 2 | 100x2.tiff | 1600 | 1200 | 429559.68 | 2734 | 379.4457 | 85.88919 | 51.23773 | (np.float64(420.8983174835406), np.float64(1050.997805413314)) | (383, 1007, 452, 1085) | 611.675086 | 179.4778 | 40.62559 | 24.23545 | (np.float64(199.0849041697147), np.float64(497.12196196049746)) | (181.159, 476.311, 213.796, 513.2049999999999) | 0.8025713 | 0.6970933 | 0.5079896 | 0.6317018 | 1 | 3922 | 877.465138 | 142.4912 | [[2.73400000e+03 1.20290000e+05 6.02422800e+06 3.26687000e+08] [1.03614000e+05 4.94572800e+06 2.58363346e+08 1.44336386e+10] [4.90420000e+06 2.40312848e+08 1.27632584e+10 7.21915373e+11] [2.55913998e+08 1.26846909e+10 6.79138665e+11 3.86552996e+13]] | [[ 2.73400000e+03 -9.00968189e-12 7.31731987e+05 -2.75501445e+06] [-1.79198878e-11 3.86939390e+05 -3.99372730e+06 3.32776912e+08] [ 9.77403732e+05 -4.78989300e+06 3.62103934e+08 -6.11616994e+09] [-4.03084451e+06 3.02360484e+08 -5.44954830e+09 2.93742236e+11]] | [ 2.28654383e-01 1.17991703e-02 1.29691082e-03 7.94214178e-04 8.02584548e-07 8.36777476e-05 -7.46540939e-08] | [[ nan nan 0.09789376 -0.007049 ] [ nan 0.05176616 -0.01021838 0.01628387] [ 0.13076062 -0.01225546 0.01771894 -0.0057238 ] [-0.01031335 0.0147955 -0.00509995 0.00525742]] | 2734 | 611.675086 | 59.00031 | 27.90715 |  |  |  | 27.90715 | 1.676288 | 0.2386212 | 179.4778 | 4.190743 | 1.676288 | 0.2386212 | 0.2386212 | 0.6970933 | 0.5079896 | 40.62559 | 24.23545 | 32.43052 | 13.63233 | 0.4884887 | 0.6869353 | 2.04713 | 4.65727 | 0.1974287 | 16.39014 | 24.23545
S5 | 5 | 2 | 550 | 2 | 100x2.tiff | 1600 | 1200 | 429559.68 | 1857 | 216.6518 | 59.68239 | 43.39747 | (np.float64(470.65212708669895), np.float64(1058.808831448573)) | (452, 1027, 499, 1087) | 415.464753 | 102.4763 | 28.22977 | 20.527 | (np.float64(222.6184561120086), np.float64(500.81657727517506)) | (213.796, 485.77099999999996, 236.027, 514.151) | 0.6864889 | 0.8242344 | 0.6585106 | 1.28191 | 1 | 2253 | 504.061437 | 77.55947 | [[1.85700000e+03 5.90690000e+04 2.27651700e+06 9.66946610e+07] [3.46370000e+04 1.15496600e+06 4.55481300e+07 1.95291634e+09] [8.80451000e+05 3.02131260e+07 1.19655736e+09 5.10051548e+10] [2.57141630e+07 9.00892868e+08 3.55707875e+10 1.49903967e+12]] | [[ 1.85700000e+03 4.31299441e-12 3.97601135e+05 -1.01313953e+06] [-6.97042424e-12 5.32035051e+04 -2.98437052e+05 1.63398401e+07] [ 2.34397274e+05 2.22291465e+05 3.81175660e+07 -6.27484325e+07] [ 5.47863564e+05 1.49879726e+07 -1.25793874e+08 4.66006701e+09]] | [ 1.83270337e-01 3.19194323e-03 2.22124880e-04 3.11394264e-05 -1.43566947e-10 6.55809866e-07 -2.58580736e-09] | [[ nan nan 0.11529854 -0.00681773] [ nan 0.01542824 -0.00200827 0.0025516 ] [ 0.0679718 0.00149587 0.00595236 -0.00022738] [ 0.00368674 0.00234049 -0.00045585 0.00039187]] | 1857 | 415.464753 | 48.62516 | 22.9997 |  |  |  | 22.9997 | 1.37525 | 0.4971611 | 102.4763 | 2.01142 | 1.37525 | 0.4971611 | 0.4971611 | 0.8242344 | 0.6585106 | 28.22977 | 20.527 | 24.37839 | 16.21701 | 0.7050965 | 0.814732 | 1.418246 | 6.551328 | 0.3135111 | 7.702767 | 20.527
S5 | 5 | 2 | 550 | 2 | 100x2.tiff | 1600 | 1200 | 429559.68 | 1726 | 213.2376 | 55.20064 | 44.88841 | (np.float64(590.2004634994206), np.float64(332.48841251448437)) | (557, 309, 616, 362) | 386.156254 | 100.8614 | 26.1099 | 21.23222 | (np.float64(279.16481923522593), np.float64(157.2670191193511)) | (263.461, 146.15699999999998, 291.368, 171.226) | 0.5820033 | 0.786691 | 0.5519667 | -0.1913299 | 1 | 2194 | 490.861426 | 121.867 | [[1.72600000e+03 4.05410000e+04 1.17363500e+06 3.86879870e+07] [5.73040000e+04 1.32519300e+06 3.86293430e+07 1.29061896e+09] [2.22720000e+06 5.00462810e+07 1.43906494e+09 4.77312600e+10] [9.46316800e+07 2.05290778e+09 5.77149049e+10 1.88387615e+12]] | [[ 1.72600000e+03 2.11741735e-12 2.21391268e+05 7.20905107e+05] [ 1.68398628e-12 -2.07869907e+04 6.40623847e+05 -4.57696209e+06] [ 3.24680640e+05 -8.86835898e+05 3.02369462e+07 -1.92669192e+08] [-8.71487756e+05 -1.27713919e+07 2.52558243e+08 -3.57586415e+09]] | [ 1.83302443e-01 1.39687194e-03 1.25582484e-03 5.27685205e-06 2.35973815e-10 -1.14810394e-08 -3.58943962e-10] | [[ nan nan 0.07431541 0.00582473] [ nan -0.00697766 0.00517608 -0.00089013] [ 0.10898703 -0.00716541 0.00588052 -0.00090192] [-0.0070414 -0.0024838 0.00118228 -0.00040292]] | 1726 | 386.156254 | 46.87869 | 22.17362 |  |  |  | 22.17362 | 1.22973 | 0.4770052 | 100.8614 | 2.096413 | 1.22973 | 0.4770052 | 0.4770052 | 0.786691 | 0.5519667 | 26.1099 | 21.23222 | 23.67106 | 15.31434 | 0.6906556 | 0.8492418 | 1.4479 | 7.118073 | 0.4179967 | 4.877684 | 21.23222
S5 | 5 | 2 | 550 | 2 | 100x2.tiff | 1600 | 1200 | 429559.68 | 966 | 140.5685 | 41.25249 | 33.07913 | (np.float64(1117.1780538302278), np.float64(618.3053830227743)) | (1097, 605, 1142, 638) | 216.122214 | 66.48892 | 19.51243 | 15.64643 | (np.float64(528.4252194616977), np.float64(292.45844616977223)) | (518.881, 286.16499999999996, 540.1659999999999, 301.774) | 0.5974987 | 0.8579041 | 0.6505051 | -0.3802501 | 1 | 1126 | 251.918854 | 92.18104 | [[9.66000000e+02 1.28530000e+04 2.42131000e+05 5.24500900e+06] [1.94920000e+04 2.46707000e+05 4.53254700e+06 9.60193850e+07] [4.91002000e+05 5.75871100e+06 1.02325035e+08 2.11887366e+09] [1.39457380e+07 1.50916727e+08 2.59160304e+09 5.25516344e+10]] | [[ 9.66000000e+02 7.31859018e-13 7.11169120e+04 1.30887796e+05] [ 1.38555833e-13 -1.26415259e+04 -1.67846643e+04 -2.43079978e+06] [ 9.76913747e+04 -2.64095896e+05 7.72682640e+06 -1.88447744e+07] [ 9.58295767e+04 -3.20869700e+06 1.29509190e+07 -5.57907695e+08]] | [ 1.80900393e-01 1.54509129e-03 1.03857588e-03 2.85226451e-05 -5.93513576e-10 2.89094831e-07 4.87311186e-09] | [[ nan nan 0.07621117 0.00451291] [ nan -0.01354707 -0.00057872 -0.00269661] [ 0.10468922 -0.00910582 0.00857176 -0.00067262] [ 0.00330413 -0.00355957 0.00046225 -0.0006407 ]] | 966 | 216.122214 | 35.07063 | 16.58841 |  |  |  | 16.58841 | 1.247085 | 0.6143427 | 66.48892 | 1.627756 | 1.247085 | 0.6143427 | 0.6143427 | 0.8579041 | 0.6505051 | 19.51243 | 15.64643 | 17.57943 | 13.002 | 0.7838002 | 0.8501459 | 1.275835 | 7.133238 | 0.4025013 | 3.865999 | 15.64643
S5 | 5 | 2 | 550 | 2 | 100x2.tiff | 1600 | 1200 | 429559.68 | 1629 | 191.0955 | 68.27413 | 31.83858 | (np.float64(1113.7415592387968), np.float64(590.3732351135666)) | (1079, 575, 1147, 606) | 364.454541 | 90.38815 | 32.29366 | 15.05965 | (np.float64(526.7997575199508), np.float64(279.24654020871697)) | (510.36699999999996, 271.97499999999997, 542.531, 286.638) | 0.8846084 | 0.912605 | 0.7727704 | -0.03589154 | 1 | 1785 | 399.356265 | 63.094 | [[1.62900000e+03 2.50430000e+04 4.88677000e+05 1.07124290e+07] [5.65940000e+04 8.56715000e+05 1.66715210e+07 3.66642755e+08] [2.44027000e+06 3.61976870e+07 6.94442881e+08 1.51374289e+10] [1.17568958e+08 1.70679314e+09 3.22175979e+10 6.94563659e+11]] | [[ 1.62900000e+03 -8.40216785e-13 1.03685073e+05 1.19325728e+04] [ 3.97903932e-12 -1.33178680e+04 1.03597488e+05 -8.59128066e+05] [ 4.74106196e+05 -3.91790449e+05 2.58726345e+07 -4.64127735e+07] [-1.52203782e+05 -1.15648183e+07 1.06120695e+08 -8.80731061e+08]] | [ 2.17735281e-01 1.95860525e-02 1.41577948e-04 1.27846900e-05 -5.43890486e-10 -1.75942427e-06 -5.43082777e-12] | [[ nan nan 3.90727582e-02 1.11411849e-04] [ nan -5.01871505e-03 9.67267321e-04 -1.98744287e-04] [ 1.78662523e-01 -3.65806261e-03 5.98518253e-03 -2.66019655e-04] [-1.42109376e-03 -2.67531893e-03 6.08241840e-04 -1.25071678e-04]] | 1629 | 364.454541 | 45.54237 | 21.54154 |  |  |  | 21.54154 | 2.144383 | 0.5605705 | 90.38815 | 1.783897 | 2.144383 | 0.5605705 | 0.5605705 | 0.912605 | 0.7727704 | 32.29366 | 15.05965 | 23.67666 | 16.12842 | 0.7487126 | 0.6670516 | 1.335626 | 4.391558 | 0.1153916 | 17.23401 | 15.05965
S5 | 5 | 2 | 550 | 2 | 100x2.tiff | 1600 | 1200 | 429559.68 | 2776 | 331.6234 | 79.62513 | 50.69142 | (np.float64(45.67615273775216), np.float64(620.7795389048991)) | (0, 592, 96, 653) | 621.071704 | 156.8579 | 37.66269 | 23.97704 | (np.float64(21.60482024495677), np.float64(293.6287219020173)) | (0.0, 280.01599999999996, 45.408, 308.86899999999997) | 0.7711728 | 0.7732591 | 0.4740437 | -0.3410181 | 1 | 3590 | 803.18711 | 119.091 | [[2.77600000e+03 7.98920000e+04 2.81825800e+06 1.11776036e+08] [1.26797000e+05 3.44296700e+06 1.18530069e+08 4.69075588e+09] [6.81844300e+06 1.74773807e+08 5.78687535e+09 2.24562856e+11] [4.05254969e+08 9.80153741e+09 3.09082436e+11 1.16335925e+13]] | [[ 2.77600000e+03 6.24567065e-12 5.19003078e+05 7.94531706e+05] [-1.48787649e-11 -2.06192195e+05 1.67111871e+06 -4.66820978e+07] [ 1.02684386e+06 -2.62170625e+06 1.39050131e+08 -7.16832273e+08] [ 1.01710042e+04 -2.11722288e+08 1.60075070e+09 -4.28071761e+10]] | [2.00598447e-01 7.20656858e-03 6.06730255e-04 3.73987459e-05 5.21871374e-09 1.78982287e-06 2.12181348e-09] | [[ nan nan 6.73489780e-02 1.95687272e-03] [ nan -2.67567461e-02 4.11584154e-03 -2.18218707e-03] [ 1.33249469e-01 -6.45706822e-03 6.49999494e-03 -6.35988750e-04] [ 2.50504296e-05 -9.89710535e-03 1.42021987e-03 -7.20839758e-04]] | 2776 | 621.071704 | 59.45177 | 28.12069 |  |  |  | 28.12069 | 1.570781 | 0.3172042 | 156.8579 | 3.152543 | 1.570781 | 0.3172042 | 0.3172042 | 0.7732591 | 0.4740437 | 37.66269 | 23.97704 | 30.81986 | 15.83782 | 0.5632089 | 0.7466458 | 1.77554 | 5.502107 | 0.2288272 | 13.68565 | 23.97704
S5 | 5 | 2 | 550 | 2 | 100x2.tiff | 1600 | 1200 | 429559.68 | 4633 | 591.6539 | 125.6035 | 71.27758 | (np.float64(317.92035398230087), np.float64(29.961795812648393)) | (249, 0, 378, 70) | 1036.536457 | 279.8523 | 59.41047 | 33.71429 | (np.float64(150.3763274336283), np.float64(14.171929419382689)) | (117.777, 0.0, 178.79399999999998, 33.11) | 0.8233867 | 0.6261657 | 0.5130676 | 0.135736 | 1 | 7399 | 1655.370871 | 154.4227 | [[4.63300000e+03 1.38813000e+05 5.68691900e+06 2.65751469e+08] [3.19308000e+05 9.98228300e+06 4.23808609e+08 2.05122182e+10] [2.65183180e+07 8.83940105e+08 3.90501121e+10 1.94107657e+12] [2.40668872e+09 8.48052988e+10 3.86787283e+12 1.95982677e+14]] | [[ 4.63300000e+03 -5.57065505e-12 1.52783224e+06 3.80796803e+06] [ 6.78994638e-11 4.15241903e+05 6.98135225e+06 4.50711855e+08] [ 4.51149761e+06 3.21664380e+07 1.66744364e+09 1.81286100e+10] [-4.28311662e+07 1.28599837e+08 2.12375110e+09 5.58683470e+11]] | [ 2.81361162e-01 2.08189234e-02 5.93043686e-03 1.20837476e-03 5.71295597e-07 -4.73353224e-05 3.18394004e-06] | [[ nan nan 0.07117887 0.00260638] [ nan 0.01934535 0.00477841 0.00453223] [ 0.2101823 0.02201645 0.01676734 0.00267822] [-0.02931596 0.00129316 0.00031375 0.0012126 ]] | 4633 | 1036.536457 | 76.80442 | 36.32849 |  |  |  | 36.32849 | 1.762175 | 0.166317 | 279.8523 | 6.012614 | 1.762175 | 0.166317 | 0.166317 | 0.6261657 | 0.5130676 | 59.41047 | 33.71429 | 46.56238 | 14.81548 | 0.4078198 | 0.611483 | 2.452063 | 3.690358 | 0.1766133 | 25.69618 | 33.71429
S5 | 5 | 2 | 550 | 2 | 100x2.tiff | 1600 | 1200 | 429559.68 | 4064 | 534.9443 | 103.505 | 72.00652 | (np.float64(236.533218503937), np.float64(1554.9653051181103)) | (191, 1512, 305, 1600) | 909.234656 | 253.0286 | 48.95786 | 34.05908 | (np.float64(111.8802123523622), np.float64(735.4985893208661)) | (90.34299999999999, 715.1759999999999, 144.265, 756.8) | 0.7183502 | 0.6172539 | 0.4051037 | 0.3396099 | 1 | 6584 | 1473.031736 | 175.2971 | [[4.06400000e+03 1.74611000e+05 8.97501100e+06 5.16947633e+08] [1.85047000e+05 8.39165000e+06 4.42079566e+08 2.58026142e+10] [1.09911370e+07 4.94664748e+08 2.55435494e+10 1.46250741e+12] [7.71543655e+08 3.33231528e+10 1.64658547e+12 9.07846240e+13]] | [[ 4.06400000e+03 1.53903557e-11 1.47279611e+06 4.77527863e+06] [ 9.62927516e-11 4.41049184e+05 -4.48119645e+06 3.99379089e+08] [ 2.56535152e+06 -1.77375845e+07 6.81113087e+08 -8.50176574e+09] [ 3.74643902e+07 -1.46755242e+08 3.18595846e+09 1.23563010e+11]] | [2.44497708e-01 7.22840580e-03 5.37102805e-03 1.13289815e-03 2.69104565e-06 1.36949328e-05 7.53588386e-07] | [[ nan nan 0.08917338 0.00453539] [ nan 0.0267042 -0.00425608 0.0059501 ] [ 0.15532433 -0.01684652 0.01014748 -0.00198688] [ 0.03558233 -0.00218641 0.00074456 0.00045297]] | 4064 | 909.234656 | 71.93362 | 34.0246 |  |  |  | 34.0246 | 1.437439 | 0.1784623 | 253.0286 | 5.603424 | 1.437439 | 0.1784623 | 0.1784623 | 0.6172539 | 0.4051037 | 48.95786 | 34.05908 | 41.50847 | 14.37362 | 0.422448 | 0.6949774 | 2.367155 | 4.766955 | 0.2816498 | 14.89877 | 34.05908
S5 | 5 | 2 | 550 | 2 | 100x2.tiff | 1600 | 1200 | 429559.68 | 808 | 129.9828 | 46.59371 | 25.14475 | (np.float64(440.71163366336634), np.float64(980.740099009901)) | (430, 961, 460, 1007) | 180.773032 | 61.48184 | 22.03883 | 11.89347 | (np.float64(208.45660272277226), np.float64(463.89006683168316)) | (203.39, 454.553, 217.57999999999998, 476.311) | 0.8418833 | 0.9078652 | 0.5855072 | -1.203062 | 1 | 890 | 199.11881 | 85.15124 | [[8.08000000e+02 1.59500000e+04 4.14446000e+05 1.25367680e+07] [8.65500000e+03 1.44783000e+05 3.19791500e+06 8.48432550e+07] [1.34681000e+05 2.00406500e+06 3.86637450e+07 9.06078161e+08] [2.47895700e+06 3.38843190e+07 5.84138039e+08 1.21829955e+10]] | [[ 8.08000000e+02 -5.96855898e-13 9.95914208e+04 4.23673912e+05] [ 8.27782287e-13 -2.60675569e+04 -2.12326416e+05 -6.39862500e+06] [ 4.19718106e+04 -9.60990341e+04 5.14590645e+06 1.16612724e+07] [ 1.37130147e+05 -2.98950095e+06 -2.32159610e+06 -5.60020980e+08]] | [2.16834182e-01 1.41662241e-02 3.21185896e-03 3.27994855e-04 3.32857224e-07 3.74728347e-05 5.03922136e-08] | [[ nan nan 0.15254543 0.02282986] [ nan -0.039928 -0.01144131 -0.01212977] [ 0.06428875 -0.00517834 0.00975501 0.00077769] [ 0.00738932 -0.00566715 -0.00015483 -0.00131389]] | 808 | 180.773032 | 32.07456 | 15.17127 |  |  |  | 15.17127 | 1.85302 | 0.6009658 | 61.48184 | 1.663988 | 1.85302 | 0.6009658 | 0.6009658 | 0.9078652 | 0.5855072 | 22.03883 | 11.89347 | 16.96615 | 11.76107 | 0.7752198 | 0.6883882 | 1.289957 | 4.676992 | 0.1581167 | 10.14536 | 11.89347
S5 | 5 | 2 | 550 | 2 | 100x2.tiff | 1600 | 1200 | 429559.68 | 15931 | 2155.746 | 238.1104 | 173.1315 | (np.float64(571.9033331240977), np.float64(608.695624882305)) | (456, 501, 657, 709) | 3564.226699 | 1019.668 | 112.6262 | 81.89118 | (np.float64(270.5102765676982), np.float64(287.91303056933026)) | (215.688, 236.97299999999998, 310.76099999999997, 335.35699999999997) | 0.6865253 | 0.4689726 | 0.3810515 | -0.6084883 | 1 | 33970 | 7600.07413 | 453.7372 | [[1.59310000e+04 1.71569900e+06 2.23312511e+08 3.19153775e+10] [1.84645600e+06 1.86375892e+08 2.39451255e+10 3.45850055e+12] [2.61768462e+08 2.57905573e+10 3.32324947e+12 4.87416572e+14] [4.02986002e+10 3.94610215e+12 5.13664460e+14 7.65924814e+16]] | [[ 1.59310000e+04 -7.46069873e-11 3.85392351e+07 -4.35416905e+08] [ 5.09828624e-10 -1.24793407e+07 7.50401915e+08 -4.88238966e+10] [ 4.77580571e+07 4.92033618e+08 1.12602542e+11 1.29604294e+12] [-1.11187310e+09 -6.20390203e+10 1.70549751e+12 -2.02665457e+14]] | [ 3.40025191e-01 1.09904011e-02 1.45827120e-02 1.30454156e-04 1.79699365e-07 8.43419085e-06 -9.12733303e-09] | [[ nan nan 0.15185078 -0.01359245] [ nan -0.04917061 0.02342536 -0.01207545] [ 0.18817442 0.01535986 0.02784961 0.00253962] [-0.03470944 -0.0153439 0.00334195 -0.00314635]] | 15931 | 3564.226699 | 142.4218 | 67.36553 |  |  |  | 67.36553 | 1.375315 | 0.04307824 | 1019.668 | 23.21358 | 1.375315 | 0.04307824 | 0.04307824 | 0.4689726 | 0.3810515 | 112.6262 | 81.89118 | 97.2587 | 13.98192 | 0.207553 | 0.5981337 | 4.818047 | 3.530988 | 0.3134747 | 30.73503 | 81.89118
S5 | 5 | 2 | 550 | 2 | 100x2.tiff | 1600 | 1200 | 429559.68 | 1644 | 232.0071 | 66.09063 | 35.46516 | (np.float64(680.4373479318734), np.float64(1123.2998783454989)) | (664, 1090, 704, 1156) | 367.810476 | 109.7394 | 31.26087 | 16.77502 | (np.float64(321.8468655717761), np.float64(531.3208424574209)) | (314.072, 515.5699999999999, 332.99199999999996, 546.788) | 0.8438279 | 0.7972842 | 0.6227273 | -1.469065 | 1 | 2062 | 461.329198 | 83.75843 | [[1.64400000e+03 5.47450000e+04 2.26851500e+06 1.05865087e+08] [2.70230000e+04 8.67576000e+05 3.52276420e+07 1.63185479e+09] [5.76719000e+05 1.79514320e+07 7.05970758e+08 3.20393797e+10] [1.41533030e+07 4.28116128e+08 1.62057447e+10 7.14613072e+11]] | [[ 1.64400000e+03 -4.78905804e-12 4.45513160e+05 6.52745418e+05] [ 5.11235498e-12 -3.22866125e+04 8.95521952e+04 -9.82658595e+06] [ 1.32532547e+05 -1.91827972e+05 2.66074126e+07 8.21819583e+07] [ 3.16604969e+05 -7.55749922e+06 2.44130691e+07 -1.75036344e+09]] | [ 2.13874277e-01 1.39807823e-02 1.25808862e-04 3.14269801e-05 -1.17250225e-09 -2.87027385e-07 1.59066709e-09] | [[ nan nan 1.64837838e-01 5.95647467e-03] [ nan -1.19458995e-02 8.17187478e-04 -2.21155232e-03] [ 4.90364382e-02 -1.75048101e-03 5.98821252e-03 4.56163087e-04] [ 2.88910412e-03 -1.70087607e-03 1.35508343e-04 -2.39618850e-04]] | 1644 | 367.810476 | 45.75157 | 21.64049 |  |  |  | 21.64049 | 1.863537 | 0.3838035 | 109.7394 | 2.6055 | 1.863537 | 0.3838035 | 0.3838035 | 0.7972842 | 0.6227273 | 31.26087 | 16.77502 | 24.01794 | 13.40669 | 0.6195188 | 0.6922549 | 1.614156 | 4.729681 | 0.1561721 | 14.48585 | 16.77502
S5 | 5 | 2 | 550 | 2 | 100x2.tiff | 1600 | 1200 | 429559.68 | 1979 | 311.2203 | 73.87382 | 47.87406 | (np.float64(229.78271854471956), np.float64(1033.6619504800403)) | (195, 1008, 258, 1061) | 442.759691 | 147.2072 | 34.94232 | 22.64443 | (np.float64(108.68722587165234), np.float64(488.92210257705904)) | (92.235, 476.784, 122.03399999999999, 501.85299999999995) | 0.7615963 | 0.7000354 | 0.5926924 | 0.3505607 | 1 | 2827 | 632.481883 | 122.9717 | [[1.97900000e+03 5.07850000e+04 1.63290100e+06 5.91141130e+07] [6.88350000e+04 1.89272100e+06 6.31214330e+07 2.33928375e+09] [3.02309700e+06 8.54735970e+07 2.89309726e+09 1.08406241e+11] [1.46567949e+08 4.19651360e+09 1.43001551e+11 5.38616707e+12]] | [[ 1.97900000e+03 -1.80477855e-12 3.29658845e+05 2.91310494e+05] [ 1.87583282e-12 1.26280639e+05 -1.56517889e+05 4.57029341e+07] [ 6.28828569e+05 -8.89736338e+05 1.09130744e+08 -7.91073632e+07] [-2.32831734e+06 6.97993314e+07 -5.51696191e+08 2.09522769e+10]] | [2.44734292e-01 9.99378177e-03 4.02560164e-04 2.15204699e-04 6.04913897e-08 2.09547710e-05 1.87889295e-08] | [[ nan nan 0.08417307 0.00167202] [ nan 0.03224372 -0.00089836 0.00589667] [ 0.16056123 -0.00510678 0.01408023 -0.00022943] [-0.01336373 0.00900563 -0.00160007 0.00136599]] | 1979 | 442.759691 | 50.19702 | 23.74319 |  |  |  | 23.74319 | 1.543087 | 0.2567555 | 147.2072 | 3.894756 | 1.543087 | 0.2567555 | 0.2567555 | 0.7000354 | 0.5926924 | 34.94232 | 22.64443 | 28.79337 | 12.03092 | 0.5067104 | 0.6794968 | 1.973514 | 4.556953 | 0.2384037 | 12.29789 | 22.64443
S5 | 5 | 2 | 550 | 2 | 100x2.tiff | 1600 | 1200 | 429559.68 | 1884 | 236.8356 | 62.91629 | 47.30498 | (np.float64(1157.4968152866243), np.float64(141.09766454352442)) | (1133, 111, 1188, 173) | 421.505436 | 112.0232 | 29.75941 | 22.37525 | (np.float64(547.4959936305733), np.float64(66.73919532908704)) | (535.909, 52.503, 561.924, 81.829) | 0.6593095 | 0.7434886 | 0.5524927 | 1.510791 | 1 | 2534 | 566.929286 | 113.4937 | [[1.88400000e+03 5.67040000e+04 2.17203800e+06 9.49721200e+07] [4.61520000e+04 1.40119600e+06 5.34079920e+07 2.32034724e+09] [1.39480200e+06 4.07588820e+07 1.51010001e+09 6.45123499e+10] [4.76854020e+07 1.31154213e+09 4.67155335e+10 1.95268261e+12]] | [[ 1.88400000e+03 1.22213351e-12 4.65380030e+05 1.58514486e+06] [-1.02104991e-11 1.21285860e+04 -5.30105906e+05 8.73686708e+06] [ 2.64224981e+05 -1.81562416e+06 6.68142333e+07 -4.80368411e+08] [ 5.71853943e+05 -1.20809434e+07 1.66434114e+08 -4.99484974e+09]] | [ 2.05554037e-01 3.25842876e-03 2.28027609e-03 2.31142531e-06 -1.63027370e-10 1.17129736e-07 3.97707419e-11] | [[ nan nan 0.13111306 0.01028885] [ nan 0.00341703 -0.00344081 0.00130651] [ 0.07444098 -0.01178484 0.0099914 -0.00165497] [ 0.00371179 -0.00180658 0.0005734 -0.00039646]] | 1884 | 421.505436 | 48.97738 | 23.1663 |  |  |  | 23.1663 | 1.330014 | 0.4220821 | 112.0232 | 2.369207 | 1.330014 | 0.4220821 | 0.4220821 | 0.7434886 | 0.5524927 | 29.75941 | 22.37525 | 26.06733 | 15.05064 | 0.6496784 | 0.778453 | 1.539223 | 5.980872 | 0.3406905 | 7.384154 | 22.37525
S5 | 5 | 2 | 550 | 2 | 100x2.tiff | 1600 | 1200 | 429559.68 | 2355 | 268.5341 | 81.60027 | 42.25109 | (np.float64(1107.3256900212314), np.float64(167.24925690021232)) | (1074, 135, 1145, 202) | 526.881795 | 127.0166 | 38.59693 | 19.98477 | (np.float64(523.7650513800425), np.float64(79.10889851380043)) | (508.00199999999995, 63.855, 541.5849999999999, 95.54599999999999) | 0.855513 | 0.7782551 | 0.4950599 | 0.8893314 | 1 | 3026 | 677.003954 | 157.3797 | [[2.35500000e+03 7.59470000e+04 3.14465900e+06 1.45671221e+08] [7.84820000e+04 2.88192100e+06 1.26896679e+08 6.07304335e+09] [3.16285800e+06 1.25058525e+08 5.70761718e+09 2.78765136e+11] [1.41820460e+08 5.90975094e+09 2.76604847e+11 1.37017599e+13]] | [[ 2.35500000e+03 -5.28643795e-12 6.95424686e+05 -5.95553675e+05] [ 4.66116035e-12 3.50934820e+05 -5.36026385e+05 1.75376776e+08] [ 5.47391196e+05 -3.31585236e+05 1.94333698e+08 -3.55017156e+08] [-6.83439093e+04 2.00051079e+08 -4.51695538e+08 9.61383664e+10]] | [ 2.24091287e-01 1.67282764e-02 3.49294042e-05 1.69094061e-05 4.09233105e-10 2.14008598e-06 -3.75165937e-11] | [[ nan nan 0.12539155 -0.00221281] [ nan 0.06327682 -0.00199163 0.01342763] [ 0.09869973 -0.00123202 0.01487906 -0.00056012] [-0.00025393 0.0153168 -0.00071265 0.0031256 ]] | 2355 | 526.881795 | 54.75837 | 25.90071 |  |  |  | 25.90071 | 1.931317 | 0.410395 | 127.0166 | 2.436677 | 1.931317 | 0.410395 | 0.410395 | 0.7782551 | 0.4950599 | 38.59693 | 19.98477 | 29.29085 | 16.59253 | 0.6406208 | 0.6710562 | 1.560986 | 4.444445 | 0.144487 | 18.61216 | 19.98477
S5 | 5 | 2 | 550 | 2 | 100x2.tiff | 1600 | 1200 | 429559.68 | 1747 | 236.5868 | 57.87475 | 46.69072 | (np.float64(435.1368059530624), np.float64(753.1722953634802)) | (410, 723, 460, 779) | 390.854563 | 111.9056 | 27.37476 | 22.08471 | (np.float64(205.8197092157985), np.float64(356.25049570692613)) | (193.92999999999998, 341.979, 217.57999999999998, 368.467) | 0.5908867 | 0.7481799 | 0.6239286 | 1.528623 | 1 | 2335 | 522.407215 | 124.1493 | [[1.74700000e+03 5.27110000e+04 1.95590700e+06 7.94567410e+07] [4.39140000e+04 1.33036500e+06 4.98200970e+07 2.04040172e+09] [1.34211600e+06 4.15561930e+07 1.58659604e+09 6.58986109e+10] [4.56713640e+07 1.45127831e+09 5.64598681e+10 2.37471376e+12]] | [[ 1.74700000e+03 -2.39452902e-12 3.65495139e+05 -1.61311729e+06] [ 1.25766064e-11 5.37882141e+03 3.30259502e+05 -1.47113203e+06] [ 2.38258303e+05 7.91059856e+05 5.31785056e+07 7.23744179e+06] [-4.32509359e+04 3.41830208e+06 1.94188376e+07 1.10032138e+09]] | [ 1.97821646e-01 1.75044135e-03 1.04221106e-03 4.65899190e-05 7.48436134e-09 1.41803414e-06 -7.02724230e-09] | [[ nan nan 1.19755590e-01 -1.26454324e-02] [ nan 1.76238714e-03 2.58894640e-03 -2.75913491e-04] [ 7.80660553e-02 6.20121921e-03 9.97372557e-03 3.24758043e-05] [-3.39049608e-04 6.41108780e-04 8.71360887e-05 1.18126662e-04]] | 1747 | 390.854563 | 47.16301 | 22.3081 |  |  |  | 22.3081 | 1.239534 | 0.3922127 | 111.9056 | 2.549637 | 1.239534 | 0.3922127 | 0.3922127 | 0.7481799 | 0.6239286 | 27.37476 | 22.08471 | 24.72974 | 13.97087 | 0.6262689 | 0.8149151 | 1.596758 | 6.554272 | 0.4091133 | 5.290047 | 22.08471
S5 | 5 | 2 | 550 | 2 | 100x2.tiff | 1600 | 1200 | 429559.68 | 1489 | 197.9655 | 68.91744 | 31.40553 | (np.float64(1180.7340496977838), np.float64(166.87172599059772)) | (1156, 135, 1200, 196) | 333.132481 | 93.63769 | 32.59795 | 14.85482 | (np.float64(558.4872055070517), np.float64(78.93032639355272)) | (546.788, 63.855, 567.6, 92.708) | 0.8901345 | 0.7971092 | 0.554769 | -1.196525 | 1 | 1868 | 417.925772 | 114.0291 | [[1.48900000e+03 4.74570000e+04 1.90773700e+06 8.54344050e+07] [3.68290000e+04 1.05462800e+06 3.90808080e+07 1.65306622e+09] [1.04952900e+06 2.81701880e+07 9.87586724e+08 4.01312441e+10] [3.24130750e+07 8.28406544e+08 2.77185215e+10 1.08736898e+12]] | [[ 1.48900000e+03 1.35003120e-12 3.95200500e+05 -5.59909999e+05] [ 2.44426701e-12 -1.19175797e+05 -5.08577106e+05 -4.82661091e+07] [ 1.38598684e+05 6.15287440e+05 4.14257792e+07 3.00503062e+08] [-4.02240906e+05 -3.15840709e+07 -2.82053078e+08 -1.30711294e+10]] | [ 2.40762314e-01 2.49522615e-02 9.63194184e-04 1.13760682e-04 -9.48874662e-09 -1.15876166e-05 -3.64418712e-08] | [[ nan nan 0.17824941 -0.00654458] [ nan -0.0537525 -0.00594456 -0.01462036] [ 0.06251291 0.00719186 0.01254835 0.00235894] [-0.00470164 -0.00956718 -0.00221411 -0.0026591 ]] | 1489 | 333.132481 | 43.5414 | 20.59508 |  |  |  | 20.59508 | 2.194437 | 0.4774473 | 93.63769 | 2.094472 | 2.194437 | 0.4774473 | 0.4774473 | 0.7971092 | 0.554769 | 32.59795 | 14.85482 | 23.72638 | 14.2307 | 0.6909757 | 0.6317907 | 1.447229 | 3.939547 | 0.1098655 | 17.74314 | 14.85482
S5 | 5 | 2 | 550 | 2 | 100x2.tiff | 1600 | 1200 | 429559.68 | 6270 | 769.46 | 142.2136 | 79.48778 | (np.float64(365.4961722488038), np.float64(748.013716108453)) | (312, 678, 422, 811) | 1402.78083 | 363.9546 | 67.26704 | 37.59772 | (np.float64(172.8796894736842), np.float64(353.81048771929824)) | (147.576, 320.69399999999996, 199.606, 383.603) | 0.8292133 | 0.6196264 | 0.4285714 | -1.030968 | 1 | 10119 | 2263.913751 | 262.1485 | [[6.27000000e+03 4.38986000e+05 3.72209080e+07 3.47045584e+09] [3.35421000e+05 2.10813650e+07 1.62177902e+09 1.39227213e+11] [2.18594190e+07 1.31077607e+09 9.58403032e+10 7.86653373e+12] [1.57692712e+09 9.21930637e+10 6.53781864e+12 5.23016549e+14]] | [[ 6.27000000e+03 5.02780040e-11 6.48586682e+06 -4.37175246e+07] [-2.20836682e-11 -2.40270567e+06 -3.29523832e+07 -4.17391765e+09] [ 3.91567941e+06 3.73880257e+07 4.41296567e+09 8.15872069e+10] [-1.14158453e+07 -3.58533192e+09 -6.00550388e+10 -6.19471664e+12]] | [ 2.64583539e-01 1.92156342e-02 3.29659763e-03 2.07279447e-04 -1.37996468e-07 -2.00957010e-05 -1.01565393e-07] | [[ nan nan 0.16498063 -0.01404387] [ nan -0.06111749 -0.01058566 -0.01693329] [ 0.09960291 0.01201057 0.01790309 0.00418009] [-0.00366724 -0.01454544 -0.0030769 -0.00400822]] | 6270 | 1402.78083 | 89.34882 | 42.26199 |  |  |  | 42.26199 | 1.789125 | 0.1330777 | 363.9546 | 7.514407 | 1.789125 | 0.1330777 | 0.1330777 | 0.6196264 | 0.4285714 | 67.26704 | 37.59772 | 52.43238 | 15.4171 | 0.3647982 | 0.6282719 | 2.741242 | 3.895786 | 0.1707867 | 29.66932 | 37.59772
S5 | 5 | 2 | 550 | 2 | 100x2.tiff | 1600 | 1200 | 429559.68 | 4134 | 526.1392 | 103.9916 | 63.93547 | (np.float64(785.11175616836), np.float64(651.1248185776487)) | (747, 603, 832, 707) | 924.895686 | 248.8638 | 49.18801 | 30.24148 | (np.float64(371.35786066763427), np.float64(307.9820391872278)) | (353.33099999999996, 285.219, 393.536, 334.411) | 0.7886722 | 0.7092126 | 0.4676471 | 1.190189 | 1 | 5829 | 1304.116341 | 160.1196 | [[4.13400000e+03 1.98948000e+05 1.21286280e+07 8.50987344e+08] [1.57554000e+05 8.18168100e+06 5.14133845e+08 3.64484468e+10] [7.30067000e+06 3.90630421e+08 2.45110932e+10 1.72029109e+12] [3.78667650e+08 2.04060046e+10 1.26293342e+12 8.70367508e+13]] | [[ 4.13400000e+03 -6.33804120e-12 2.55429159e+06 2.14496828e+07] [-1.98738803e-11 5.99423334e+05 -5.80374638e+06 6.88947318e+08] [ 1.29601037e+06 -6.40315013e+06 5.53653430e+08 -1.76713186e+09] [ 1.63983277e+06 3.02800651e+08 -3.55505683e+09 2.89619798e+11]] | [ 2.25296189e-01 1.03418365e-02 1.66978874e-03 2.01868192e-04 1.09195246e-07 5.46826970e-06 -4.25741004e-08] | [[ nan nan 0.14946157 0.01952067] [ nan 0.0350746 -0.0052818 0.00975157] [ 0.07583462 -0.0058273 0.00783658 -0.00038902] [ 0.00149236 0.00428593 -0.00078262 0.00099162]] | 4134 | 924.895686 | 72.55048 | 34.31638 |  |  |  | 34.31638 | 1.626508 | 0.1876632 | 248.8638 | 5.328696 | 1.626508 | 0.1876632 | 0.1876632 | 0.7092126 | 0.4676471 | 49.18801 | 30.24148 | 39.71475 | 14.86589 | 0.4332011 | 0.6976573 | 2.308397 | 4.803791 | 0.2113278 | 18.94653 | 30.24148
S5 | 5 | 2 | 550 | 2 | 100x2.tiff | 1600 | 1200 | 429559.68 | 10874 | 1734.62 | 240.7976 | 122.6569 | (np.float64(51.97112378149715), np.float64(1239.5728342836123)) | (0, 1104, 134, 1353) | 2432.829146 | 820.4751 | 113.8973 | 58.01672 | (np.float64(24.58234154864815), np.float64(586.3179506161486)) | (0.0, 522.192, 63.382, 639.9689999999999) | 0.8605431 | 0.4903057 | 0.3259006 | 1.419355 | 1 | 22178 | 4961.861762 | 420.2911 | [[1.08740000e+04 1.47421900e+06 2.38606889e+08 4.15537180e+10] [5.65134000e+05 8.09689660e+07 1.30187999e+10 2.20814898e+12] [4.02595960e+07 6.10044546e+09 9.93899290e+11 1.68328890e+14] [3.37854824e+09 5.31875237e+11 8.79099002e+13 1.49751059e+16]] | [[ 1.08740000e+04 3.67663233e-10 3.87428408e+07 -1.29984772e+09] [-9.27968813e-12 4.35214787e+06 -5.61934329e+08 3.71273022e+10] [ 1.08889469e+07 1.89965894e+08 3.35254278e+10 -1.98088746e+11] [ 1.54390173e+08 8.95222938e+09 -3.20267840e+11 4.18595762e+13]] | [4.19740873e-01 6.09088590e-02 4.52672752e-02 9.19472522e-03 1.80368301e-04 2.08927059e-03 5.15341168e-05] | [[ nan nan 0.32765199 -0.10541906] [ nan 0.03680654 -0.04557349 0.02887523] [ 0.09208889 0.01540644 0.02607392 -0.0014774 ] [ 0.01252121 0.00696247 -0.00238864 0.0029939 ]] | 10874 | 2432.829146 | 117.6657 | 55.65586 |  |  |  | 55.65586 | 1.96318 | 0.0454141 | 820.4751 | 22.01959 | 1.96318 | 0.0454141 | 0.0454141 | 0.4903057 | 0.3259006 | 113.8973 | 58.01672 | 85.95699 | 11.86059 | 0.2131058 | 0.4886496 | 4.692504 | 2.356649 | 0.1394569 | 55.88055 | 58.01672
S5 | 5 | 2 | 550 | 2 | 100x2.tiff | 1600 | 1200 | 429559.68 | 4281 | 475.7128 | 125.376 | 56.65391 | (np.float64(1166.0798878766643), np.float64(614.2929222144359)) | (1126, 541, 1200, 667) | 957.783849 | 225.0121 | 59.30285 | 26.7973 | (np.float64(551.5557869656622), np.float64(290.56055220742815)) | (532.598, 255.893, 567.6, 315.491) | 0.8920828 | 0.7135 | 0.4591377 | -1.180291 | 1 | 6000 | 1342.374 | 224.8794 | [[4.28100000e+03 3.13767000e+05 2.67177670e+07 2.44965972e+09] [1.71582000e+05 1.13975820e+07 9.19066056e+08 8.15894453e+10] [8.22076000e+06 5.11533838e+08 3.96893900e+10 3.44098402e+12] [4.30494342e+08 2.56562440e+10 1.93933020e+12 1.65510783e+14]] | [[ 4.28100000e+03 1.52624580e-11 3.72086668e+06 -5.39898791e+07] [ 4.45368187e-11 -1.17816418e+06 2.09231414e+07 -2.20642389e+09] [ 1.34377268e+06 3.45169120e+06 1.21209518e+09 -1.52890173e+10] [-6.70931362e+06 -6.33174890e+08 4.90041492e+09 -9.88155176e+11]] | [2.76349110e-01 3.33540032e-02 6.23660930e-03 1.91679358e-03 6.62730493e-06 3.40632111e-04 8.22699141e-09] | [[ nan nan 0.20302693 -0.04502454] [ nan -0.06428585 0.01744873 -0.02812246] [ 0.07332218 0.00287852 0.01544902 -0.00297832] [-0.00559519 -0.00807027 0.00095461 -0.00294201]] | 4281 | 957.783849 | 73.82912 | 34.92117 |  |  |  | 34.92117 | 2.213016 | 0.2377199 | 225.0121 | 4.206632 | 2.213016 | 0.2377199 | 0.2377199 | 0.7135 | 0.4591377 | 59.30285 | 26.7973 | 43.05007 | 17.02635 | 0.4875652 | 0.5888616 | 2.051008 | 3.422364 | 0.1079172 | 32.50555 | 26.7973
S5 | 5 | 2 | 550 | 2 | 100x2.tiff | 1600 | 1200 | 429559.68 | 5521 | 674.1636 | 143.6302 | 82.5721 | (np.float64(304.0398478536497), np.float64(156.86940771599347)) | (243, 72, 362, 210) | 1235.207809 | 318.8794 | 67.93707 | 39.0566 | (np.float64(143.81084803477628), np.float64(74.19922984966492)) | (114.939, 34.056, 171.226, 99.33) | 0.818228 | 0.5568892 | 0.3361953 | -0.8423614 | 1 | 9914 | 2218.049306 | 235.8254 | [[5.52100000e+03 4.68564000e+05 4.47732380e+07 4.52186948e+09] [3.37001000e+05 2.62336120e+07 2.38496230e+09 2.32759830e+11] [2.50351990e+07 1.83535346e+09 1.59930035e+11 1.50805901e+13] [2.04669206e+09 1.44905241e+11 1.22734594e+13 1.12802741e+15]] | [[ 5.52100000e+03 2.81943358e-11 5.00648884e+06 -1.27804198e+08] [ 5.27649036e-11 -2.36746327e+06 5.38610795e+07 -5.81065935e+09] [ 4.46470923e+06 -3.49857619e+05 3.49441837e+09 -9.82117734e+10] [-2.65030256e+07 -2.26970400e+09 3.88227984e+10 -4.85938310e+12]] | [3.10720155e-01 2.44458169e-02 1.00285710e-02 3.34757450e-03 1.82411909e-05 2.66655594e-04 6.59306417e-06] | [[ nan nan 1.64247118e-01 -5.64287919e-02] [ nan -7.76690075e-02 2.37810314e-02 -3.45280597e-02] [ 1.46473037e-01 -1.54471004e-04 2.07645086e-02 -7.85419064e-03] [-1.17017573e-02 -1.34870194e-02 3.10473632e-03 -5.23010190e-03]] | 5521 | 1235.207809 | 83.84244 | 39.65748 |  |  |  | 39.65748 | 1.739452 | 0.1526501 | 318.8794 | 6.55093 | 1.739452 | 0.1526501 | 0.1526501 | 0.5568892 | 0.3361953 | 67.93707 | 39.0566 | 53.49684 | 15.49436 | 0.3907046 | 0.5837384 | 2.559478 | 3.363073 | 0.181772 | 28.88047 | 39.0566
S5 | 5 | 2 | 550 | 2 | 100x2.tiff | 1600 | 1200 | 429559.68 | 3758 | 467.2864 | 100.502 | 69.77203 | (np.float64(742.5255455029271), np.float64(53.19372006386376)) | (694, 12, 797, 94) | 840.773582 | 221.0264 | 47.53746 | 33.00217 | (np.float64(351.2145830228845), np.float64(25.160629590207556)) | (328.262, 5.676, 376.981, 44.461999999999996) | 0.7197484 | 0.635979 | 0.4449444 | -0.2143537 | 1 | 5909 | 1322.014661 | 172.6811 | [[3.75800000e+03 1.54806000e+05 7.57604800e+06 4.15075608e+08] [1.82359000e+05 7.25660300e+06 3.39894949e+08 1.78591224e+10] [1.11658530e+07 4.46062245e+08 2.06872707e+10 1.07366151e+12] [7.72755625e+08 3.10548378e+10 1.42900930e+12 7.33520444e+13]] | [[ 3.75800000e+03 3.92930133e-12 1.19901297e+06 4.20639807e+06] [-6.83257895e-11 -2.55442597e+05 -6.69165128e+06 -1.55286966e+08] [ 2.31678305e+06 1.08902050e+07 7.11014160e+08 1.25480827e+10] [ 6.08019477e+06 -5.58706554e+08 -1.14534174e+10 -3.81581553e+11]] | [ 2.48948847e-01 7.57301455e-03 1.99367755e-03 3.04569537e-04 -1.54017393e-07 -2.31360045e-05 1.80569496e-07] | [[ nan nan 0.08490052 0.00485868] [ nan -0.01808755 -0.00772932 -0.00292594] [ 0.16404833 0.01257894 0.01339701 0.00385681] [ 0.00702305 -0.01052721 -0.00352035 -0.0019132 ]] | 3758 | 840.773582 | 69.1725 | 32.71859 |  |  |  | 32.71859 | 1.440434 | 0.2162721 | 221.0264 | 4.623806 | 1.440434 | 0.2162721 | 0.2162721 | 0.635979 | 0.4449444 | 47.53746 | 33.00217 | 40.26982 | 15.2158 | 0.4650506 | 0.6882696 | 2.150304 | 4.67538 | 0.2802516 | 14.53529 | 33.00217
S5 | 5 | 2 | 550 | 2 | 100x2.tiff | 1600 | 1200 | 429559.68 | 3913 | 548.9199 | 138.1739 | 56.16188 | (np.float64(467.67825198057756), np.float64(789.2790697674419)) | (404, 751, 529, 826) | 875.451577 | 259.6391 | 65.35626 | 26.56457 | (np.float64(221.21181318681317), np.float64(373.329)) | (191.09199999999998, 355.22299999999996, 250.21699999999998, 390.698) | 0.9136695 | 0.5638329 | 0.4173867 | -0.07957356 | 1 | 6940 | 1552.67926 | 201.5767 | [[3.91300000e+03 1.49786000e+05 6.52968600e+06 3.07961390e+08] [2.49173000e+05 9.22925600e+06 4.01284356e+08 1.91505567e+10] [2.05114670e+07 7.49880870e+08 3.26059099e+10 1.56736927e+12] [1.85837365e+09 6.74440559e+10 2.92613574e+12 1.40897746e+14]] | [[ 3.91300000e+03 -1.13473675e-11 7.96017256e+05 -2.93051610e+06] [-2.11230144e-10 -3.08854651e+05 9.13070302e+06 -1.50748478e+08] [ 4.64456592e+06 4.05564228e+06 8.60974823e+08 -3.28458727e+07] [-3.92763910e+07 -7.10384899e+08 4.70668788e+09 -2.95864080e+11]] | [ 3.55324995e-01 6.48038857e-02 5.09344218e-03 9.91986388e-04 2.21612269e-06 2.51624302e-04 -2.46516641e-07] | [[ nan nan 5.19879612e-02 -3.05963409e-03] [ nan -2.01713261e-02 9.53300010e-03 -2.51607389e-03] [ 3.03337034e-01 4.23433313e-03 1.43701370e-02 -8.76387829e-06] [-4.10069015e-02 -1.18567094e-02 1.25583023e-03 -1.26198110e-03]] | 3913 | 875.451577 | 70.5846 | 33.38652 |  |  |  | 33.38652 | 2.460279 | 0.1631931 | 259.6391 | 6.12771 | 2.460279 | 0.1631931 | 0.1631931 | 0.5638329 | 0.4173867 | 65.35626 | 26.56457 | 45.96042 | 13.48721 | 0.4039717 | 0.5108389 | 2.475421 | 2.575536 | 0.08633051 | 38.79169 | 26.56457
S5 | 5 | 2 | 550 | 2 | 100x2.tiff | 1600 | 1200 | 429559.68 | 2874 | 294.5341 | 79.07412 | 53.28243 | (np.float64(791.4697286012527), np.float64(470.29436325678495)) | (749, 441, 826, 504) | 642.997146 | 139.3146 | 37.40206 | 25.20259 | (np.float64(374.36518162839246), np.float64(222.44923382045926)) | (354.277, 208.593, 390.698, 238.392) | 0.7388874 | 0.8123233 | 0.5924552 | -0.1875558 | 1 | 3538 | 791.553202 | 136.0485 | [[2.87400000e+03 8.41920000e+04 2.99762800e+06 1.20749652e+08] [1.22058000e+05 3.46328300e+06 1.21957151e+08 4.86664151e+09] [6.28559600e+06 1.70176431e+08 5.79905970e+09 2.24692174e+11] [3.57230550e+08 9.24410367e+09 3.03897650e+11 1.13875757e+13]] | [[ 2.87400000e+03 2.00373051e-12 5.31276969e+05 1.80920744e+06] [-2.90327762e-11 -1.12328390e+05 1.22988074e+06 -8.04620557e+07] [ 1.10182587e+06 -4.41498900e+06 1.59966717e+08 -1.27538203e+09] [-3.30549724e+06 -5.04149870e+07 1.12537827e+09 -4.23521006e+10]] | [ 1.97715176e-01 5.51108354e-03 1.40534381e-03 5.66007146e-05 1.93310254e-10 -2.37479354e-06 -1.59621842e-08] | [[ nan nan 0.06432021 0.00408575] [ nan -0.01359928 0.00277745 -0.00338946] [ 0.13339496 -0.0099704 0.00673859 -0.00100216] [-0.00746483 -0.00212373 0.00088429 -0.00062077]] | 2874 | 642.997146 | 60.49207 | 28.61275 |  |  |  | 28.61275 | 1.484056 | 0.4163184 | 139.3146 | 2.402008 | 1.484056 | 0.4163184 | 0.4163184 | 0.8123233 | 0.5924552 | 37.40206 | 25.20259 | 31.30233 | 18.46173 | 0.6452274 | 0.7650046 | 1.549841 | 5.776009 | 0.2611126 | 12.19947 | 25.20259
S5 | 5 | 2 | 550 | 2 | 100x2.tiff | 1600 | 1200 | 429559.68 | 1722 | 219.4214 | 67.5008 | 38.48617 | (np.float64(1088.9802555168408), np.float64(210.39430894308944)) | (1053, 185, 1124, 239) | 385.261338 | 103.7863 | 31.92788 | 18.20396 | (np.float64(515.0876608594657), np.float64(99.5165081300813)) | (498.06899999999996, 87.505, 531.6519999999999, 113.047) | 0.8215346 | 0.7742806 | 0.4491393 | -0.5035634 | 1 | 2224 | 497.573296 | 103.517 | [[1.72200000e+03 4.37290000e+04 1.34694700e+06 4.64609410e+07] [6.19580000e+04 1.43349800e+06 4.06405700e+07 1.32107616e+09] [2.64257600e+06 5.75331540e+07 1.51465863e+09 4.60176813e+10] [1.24915658e+08 2.60216222e+09 6.41114742e+10 1.81343518e+12]] | [[ 1.72200000e+03 1.24344979e-12 2.36479264e+05 2.45697763e+05] [-3.06954462e-12 -1.39882593e+05 -7.18483638e+05 -2.52455332e+07] [ 4.13311329e+05 4.92785563e+05 4.23111044e+07 1.54573959e+08] [ 9.30038690e+04 -7.99091279e+07 -2.85997149e+08 -1.22957945e+10]] | [ 2.19132668e-01 1.24575537e-02 4.34239993e-04 6.18557864e-05 1.01310606e-08 5.14927991e-06 -3.64235533e-10] | [[ nan nan 0.07974928 0.00199673] [ nan -0.04717342 -0.00583894 -0.00494408] [ 0.13938339 0.00400475 0.00828619 0.00072949] [ 0.00075582 -0.01564937 -0.00134973 -0.00139838]] | 1722 | 385.261338 | 46.82434 | 22.14791 |  |  |  | 22.14791 | 1.753898 | 0.449454 | 103.7863 | 2.224922 | 1.753898 | 0.449454 | 0.449454 | 0.7742806 | 0.4491393 | 31.92788 | 18.20396 | 25.06592 | 14.84825 | 0.6704133 | 0.6936857 | 1.491617 | 4.749252 | 0.1784654 | 13.72392 | 18.20396
S5 | 5 | 2 | 550 | 2 | 100x2.tiff | 1600 | 1200 | 429559.68 | 2905 | 418.3991 | 73.59599 | 65.32589 | (np.float64(424.0936316695353), np.float64(1147.8767641996558)) | (388, 1106, 471, 1186) | 649.932745 | 197.9028 | 34.8109 | 30.89915 | (np.float64(200.5962877796902), np.float64(542.9457094664372)) | (183.524, 523.1379999999999, 222.783, 560.978) | 0.4605603 | 0.6921611 | 0.4375 | -0.3399101 | 1 | 4197 | 938.990613 | 146.8622 | [[2.90500000e+03 1.21652000e+05 5.89239200e+06 3.10991612e+08] [1.04852000e+05 4.32529500e+06 2.08826023e+08 1.10111495e+10] [4.74471200e+06 1.99198343e+08 9.71577282e+09 5.13879494e+11] [2.42720720e+08 1.05760246e+10 5.27120689e+11 2.81958844e+13]] | [[ 2.90500000e+03 2.67164069e-12 7.97999882e+05 -2.59800410e+06] [-1.25055521e-12 -6.55674799e+04 1.63970429e+06 -7.47138291e+07] [ 9.60222532e+05 5.23829432e+06 1.94876112e+08 1.60160471e+09] [ 2.15099590e+06 1.00713202e+08 1.95927262e+09 2.97940165e+10]] | [ 2.08344259e-01 6.10984438e-04 1.65803696e-03 1.03151305e-04 4.24268650e-08 -8.16061398e-07 -4.44286425e-09] | [[ nan nan 0.09456067 -0.00571182] [ nan -0.00776956 0.00360496 -0.00304763] [ 0.11378359 0.01151661 0.00794914 0.00121212] [ 0.00472905 0.00410817 0.0014828 0.00041835]] | 2905 | 649.932745 | 60.81744 | 28.76665 |  |  |  | 28.76665 | 1.126598 | 0.2085329 | 197.9028 | 4.795406 | 1.126598 | 0.2085329 | 0.2085329 | 0.6921611 | 0.4375 | 34.8109 | 30.89915 | 32.85502 | 13.13641 | 0.456654 | 0.826369 | 2.189842 | 6.739811 | 0.5394397 | 3.911755 | 30.89915
S5 | 5 | 2 | 550 | 2 | 100x2.tiff | 1600 | 1200 | 429559.68 | 3587 | 441.5229 | 114.2763 | 55.65407 | (np.float64(675.678003902983), np.float64(873.1031502648452)) | (637, 825, 725, 921) | 802.515923 | 208.8403 | 54.0527 | 26.32438 | (np.float64(319.59569584611097), np.float64(412.9777900752718)) | (301.301, 390.22499999999997, 342.92499999999995, 435.633) | 0.8733946 | 0.661686 | 0.4245975 | -1.060243 | 1 | 5421 | 1212.834909 | 210.3328 | [[3.58700000e+03 1.72546000e+05 1.06944040e+07 7.57865440e+08] [1.38738000e+05 5.72158700e+06 3.11260045e+08 2.01020467e+10] [6.59378600e+06 2.45279843e+08 1.18632048e+10 6.92634733e+11] [3.59057418e+08 1.25136651e+10 5.47641263e+11 2.87577553e+13]] | [[ 3.58700000e+03 -1.71098691e-11 2.39439783e+06 1.30747598e+07] [ 1.45519152e-11 -9.52147861e+05 -1.07755313e+07 -1.04610265e+09] [ 1.22767709e+06 1.75232163e+06 7.74747824e+08 1.07622054e+10] [ 9.05473845e+06 -6.88251409e+08 -5.50565588e+09 -6.81322543e+11]] | [2.81510551e-01 3.01275852e-02 2.98663597e-03 3.75201934e-04 2.01932424e-07 4.58366889e-05 3.42017906e-07] | [[ nan nan 0.18609451 0.01696701] [ nan -0.07400169 -0.01398332 -0.02266628] [ 0.09541604 0.00227397 0.01678674 0.00389351] [ 0.01175026 -0.01491259 -0.00199182 -0.00411554]] | 3587 | 802.515923 | 67.5804 | 31.96553 |  |  |  | 31.96553 | 2.053332 | 0.231225 | 208.8403 | 4.324792 | 2.053332 | 0.231225 | 0.231225 | 0.661686 | 0.4245975 | 54.0527 | 26.32438 | 40.18854 | 15.3709 | 0.4808586 | 0.5913771 | 2.079613 | 3.451666 | 0.1266054 | 27.72832 | 26.32438
S5 | 5 | 2 | 550 | 2 | 100x2.tiff | 1600 | 1200 | 429559.68 | 6515 | 700.6844 | 165.9524 | 77.38836 | (np.float64(867.2052187260169), np.float64(278.2346891788181)) | (821, 183, 910, 361) | 1457.594435 | 331.4237 | 78.49548 | 36.60469 | (np.float64(410.188068457406), np.float64(131.60500798158094)) | (388.33299999999997, 86.559, 430.42999999999995, 170.753) | 0.8846115 | 0.5886871 | 0.4112486 | 1.414483 | 1 | 11067 | 2476.008843 | 209.8196 | [[6.51500000e+03 6.20454000e+05 7.00900920e+07 8.76287831e+09] [3.01027000e+05 3.00176880e+07 3.53226897e+09 4.51296442e+11] [1.65603230e+07 1.69850371e+09 2.03159914e+11 2.60305662e+13] [9.96667993e+08 1.04452966e+11 1.26042729e+13 1.61305012e+15]] | [[ 6.51500000e+03 7.61133379e-11 1.10013482e+07 -7.54976331e+06] [-8.52651283e-11 1.34947522e+06 3.67072282e+07 -7.99458696e+08] [ 2.65130462e+06 -3.31909907e+06 2.96408236e+09 -1.24637727e+10] [-1.35135734e+07 1.35260460e+09 1.74148185e+10 7.38215483e+11]] | [ 3.21653444e-01 4.27440516e-02 1.30279844e-03 5.58963229e-05 -3.53640351e-09 -9.76764618e-06 -1.46634822e-08] | [[ nan nan 0.2591893 -0.00220367] [ nan 0.03179333 0.01071434 -0.00289103] [ 0.06246414 -0.0009688 0.01071882 -0.0005584 ] [-0.00394443 0.00489134 0.00078022 0.00040976]] | 6515 | 1457.594435 | 91.07774 | 43.07977 |  |  |  | 43.07977 | 2.14441 | 0.1667552 | 331.4237 | 5.996814 | 2.14441 | 0.1667552 | 0.1667552 | 0.5886871 | 0.4112486 | 78.49548 | 36.60469 | 57.55009 | 17.59191 | 0.4083567 | 0.5488185 | 2.448839 | 2.972742 | 0.1153885 | 41.89079 | 36.60469
S5 | 5 | 2 | 550 | 2 | 100x2.tiff | 1600 | 1200 | 429559.68 | 972 | 127.1543 | 45.04338 | 28.63198 | (np.float64(41.19855967078189), np.float64(319.8065843621399)) | (19, 302, 62, 333) | 217.464588 | 60.144 | 21.30552 | 13.54293 | (np.float64(19.486918724279832), np.float64(151.26851440329216)) | (8.987, 142.846, 29.325999999999997, 157.509) | 0.7719745 | 0.9400387 | 0.7291823 | -0.2068866 | 1 | 1034 | 231.335786 | 67.34475 | [[9.72000000e+02 1.73080000e+04 3.61098000e+05 8.23437400e+06] [2.15770000e+04 3.69446000e+05 7.54841000e+06 1.70047934e+08] [5.99135000e+05 1.01808520e+07 2.06689316e+08 4.63015964e+09] [1.84715890e+07 3.14904386e+08 6.38650831e+09 1.42739633e+11]] | [[ 9.72000000e+02 -3.03046477e-12 5.29016379e+04 -7.95429549e+04] [ 1.33582034e-12 -1.47666708e+04 5.84424381e+04 -1.81888730e+06] [ 1.20156678e+05 1.67901723e+05 5.42397844e+06 1.03577435e+07] [-1.62955420e+05 -3.36306593e+06 2.33680595e+06 -3.03246736e+08]] | [1.83172361e-01 6.04454078e-03 5.23975623e-04 2.15879753e-05 1.12185972e-09 9.21056381e-07 2.00326828e-09] | [[ nan nan 5.59933676e-02 -2.70044949e-03] [ nan -1.56296791e-02 1.98409591e-03 -1.98064661e-03] [ 1.27178993e-01 5.70019209e-03 5.90634974e-03 3.61770561e-04] [-5.53226722e-03 -3.66215386e-03 8.16188973e-05 -3.39727791e-04]] | 972 | 217.464588 | 35.17938 | 16.63985 |  |  |  | 16.63985 | 1.573184 | 0.7554641 | 60.144 | 1.32369 | 1.573184 | 0.7554641 | 0.7554641 | 0.9400387 | 0.7291823 | 21.30552 | 13.54293 | 17.42422 | 14.46293 | 0.8691744 | 0.7810111 | 1.150517 | 6.020245 | 0.2280255 | 7.762592 | 13.54293
S5 | 5 | 2 | 550 | 2 | 100x2.tiff | 1600 | 1200 | 429559.68 | 3958 | 624.5767 | 109.7586 | 67.57653 | (np.float64(57.01591712986357), np.float64(358.75517938352704)) | (0, 318, 114, 394) | 885.519382 | 295.4248 | 51.91582 | 31.9637 | (np.float64(26.968528802425467), np.float64(169.69119984840827)) | (0.0, 150.414, 53.922, 186.362) | 0.7879937 | 0.6329762 | 0.4568329 | 0.1542255 | 1 | 6253 | 1398.977437 | 216.7166 | [[3.95800000e+03 1.61309000e+05 7.74750300e+06 4.08564371e+08] [2.25669000e+05 9.47806400e+06 4.74141296e+08 2.59416306e+10] [1.58031730e+07 6.91578716e+08 3.57482135e+10 2.00127797e+12] [1.23916028e+09 5.66093548e+10 3.00436391e+12 1.70873611e+14]] | [[ 3.95800000e+03 -6.76436684e-12 1.17332577e+06 -2.82470791e+06] [ 1.10674137e-10 2.80883424e+05 9.51539835e+06 8.39237840e+07] [ 2.93644800e+06 1.54879135e+07 7.26888810e+08 6.44523485e+09] [ 3.27932751e+06 7.18682469e+08 1.37364029e+10 3.44519697e+11]] | [ 2.62341100e-01 1.39525529e-02 3.15822630e-03 3.33617538e-04 3.27535774e-07 1.23506704e-05 -9.99555430e-08] | [[ nan nan 0.07489745 -0.00286605] [ nan 0.01792976 0.00965467 0.0013535 ] [ 0.18744365 0.0157146 0.01172305 0.00165224] [ 0.00332733 0.0115907 0.00352134 0.00140382]] | 3958 | 885.519382 | 70.98931 | 33.57794 |  |  |  | 33.57794 | 1.624212 | 0.1275011 | 295.4248 | 7.843067 | 1.624212 | 0.1275011 | 0.1275011 | 0.6329762 | 0.4568329 | 51.91582 | 31.9637 | 41.93976 | 11.98978 | 0.357073 | 0.6467768 | 2.800548 | 4.128655 | 0.2120063 | 19.95212 | 31.9637
S5 | 5 | 2 | 550 | 2 | 100x2.tiff | 1600 | 1200 | 429559.68 | 7202 | 1219.031 | 171.2714 | 88.49174 | (np.float64(70.96084420994168), np.float64(1553.455845598445)) | (0, 1503, 165, 1600) | 1611.296258 | 576.6015 | 81.01138 | 41.8566 | (np.float64(33.564479311302414), np.float64(734.7846149680645)) | (0.0, 710.919, 78.045, 756.8) | 0.8561813 | 0.5295978 | 0.4499844 | -0.03453696 | 1 | 13599 | 3042.490671 | 372.5934 | [[7.20200000e+03 3.63383000e+05 2.18711710e+07 1.46240375e+09] [5.11060000e+05 2.54519440e+07 1.50616188e+09 9.94008643e+10] [4.94576280e+07 2.41787037e+09 1.40554702e+11 9.12005776e+12] [5.43911644e+09 2.64819572e+11 1.52818359e+13 9.81267582e+14]] | [[ 7.20200000e+03 4.19220214e-12 3.53637446e+06 2.01379261e+06] [ 4.03474587e-10 -3.34020452e+05 -1.21283074e+07 1.43320137e+07] [ 1.31923790e+07 -3.01513296e+07 6.38622870e+09 -5.41854619e+10] [ 5.72767085e+07 1.84886579e+09 -3.46107112e+10 2.56463001e+12]] | [3.22520516e-01 3.48222003e-02 8.94030420e-04 1.46061602e-04 3.30989115e-08 1.36665235e-05 4.11136192e-08] | [[ nan nan 6.81792173e-02 4.57490364e-04] [ nan -6.43971763e-03 -2.75529055e-03 3.83661184e-05] [ 2.54341298e-01 -6.84973351e-03 1.70956302e-02 -1.70921569e-03] [ 1.30120361e-02 4.94932572e-03 -1.09175355e-03 9.53261937e-04]] | 7202 | 1611.296258 | 95.75944 | 45.29422 |  |  |  | 45.29422 | 1.935451 | 0.0609023 | 576.6015 | 16.41974 | 1.935451 | 0.0609023 | 0.0609023 | 0.5295978 | 0.4499844 | 81.01138 | 41.8566 | 61.43399 | 11.17788 | 0.2467839 | 0.5591093 | 4.052128 | 3.08527 | 0.1438187 | 39.15478 | 41.8566
S5 | 5 | 2 | 550 | 2 | 100x2.tiff | 1600 | 1200 | 429559.68 | 2876 | 409.1442 | 80.42029 | 76.36969 | (np.float64(285.04102920723227), np.float64(94.21870653685674)) | (236, 50, 323, 135) | 643.444604 | 193.5252 | 38.0388 | 36.12286 | (np.float64(134.82440681502086), np.float64(44.565448191933235)) | (111.628, 23.65, 152.779, 63.855) | 0.3133672 | 0.5778581 | 0.3889114 | 1.031394 | 1 | 4977 | 1113.499233 | 194.3739 | [[2.87600000e+03 1.27173000e+05 6.75582900e+06 3.92306199e+08] [1.41042000e+05 6.28700400e+06 3.34451396e+08 1.93831608e+10] [7.99532200e+06 3.46117490e+08 1.80436989e+10 1.02984790e+12] [4.86968172e+08 2.04332713e+10 1.03786610e+12 5.79825555e+13]] | [[ 2.87600000e+03 7.38964445e-13 1.13240343e+06 -6.57465119e+06] [-8.98126018e-12 5.03091926e+04 -1.31062616e+06 2.28158644e+07] [ 1.07847716e+06 -1.23597364e+07 4.72261795e+08 -1.11805782e+10] [-1.09099074e+07 3.55586947e+08 -1.06190343e+10 3.14626771e+11]] | [ 2.67292962e-01 1.90484202e-04 4.97664065e-03 2.58103065e-03 -7.04612386e-07 3.55412709e-05 -9.22346930e-06] | [[ nan nan 0.13690629 -0.01482179] [ nan 0.00608232 -0.00295465 0.00095911] [ 0.13038667 -0.02786359 0.01985254 -0.00876402] [-0.02459512 0.01494786 -0.00832384 0.00459875]] | 2876 | 643.444604 | 60.51311 | 28.6227 |  |  |  | 28.6227 | 1.053039 | 0.2158966 | 193.5252 | 4.631846 | 1.053039 | 0.2158966 | 0.2158966 | 0.5778581 | 0.3889114 | 38.0388 | 36.12286 | 37.08083 | 13.29945 | 0.4646468 | 0.7524607 | 2.152172 | 5.588142 | 0.6866328 | 1.915937 | 36.12286
S5 | 5 | 2 | 550 | 2 | 100x2.tiff | 1600 | 1200 | 429559.68 | 1284 | 160.6518 | 47.97876 | 36.47591 | (np.float64(457.51557632398755), np.float64(1002.6347352024923)) | (434, 977, 475, 1026) | 287.268036 | 75.9883 | 22.69395 | 17.2531 | (np.float64(216.4048676012461), np.float64(474.2462297507788)) | (205.28199999999998, 462.121, 224.67499999999998, 485.298) | 0.6496294 | 0.9067797 | 0.6391239 | -1.50291 | 1 | 1416 | 316.800264 | 80.81339 | [[1.28400000e+03 3.29150000e+04 1.02814100e+06 3.54820730e+07] [3.01940000e+04 7.68739000e+05 2.42784390e+07 8.51933455e+08] [8.17160000e+05 2.09185390e+07 6.65096763e+08 2.34853059e+10] [2.39425640e+07 6.18603151e+08 1.97427168e+10 6.98257528e+11]] | [[ 1.28400000e+03 1.50279789e-12 1.84373691e+05 -3.26790770e+05] [-3.53850282e-12 -5.27619470e+03 3.71618551e+05 -6.25380005e+05] [ 1.07130688e+05 2.19004300e+05 1.01695404e+07 2.03424826e+07] [-3.11904112e+05 -1.85524692e+06 2.94058809e+07 1.05328860e+07]] | [ 1.76813343e-01 2.23608734e-03 8.60606081e-04 4.35064415e-06 2.26869114e-10 1.31705540e-07 -1.39286899e-10] | [[ nan nan 1.11832724e-01 -5.53168221e-03] [ nan -3.20030055e-03 6.29049507e-03 -2.95426140e-04] [ 6.49806197e-02 3.70714936e-03 4.80403603e-03 2.68179990e-04] [-5.27969143e-03 -8.76408634e-04 3.87665016e-04 3.87513904e-06]] | 1284 | 287.268036 | 40.43315 | 19.12488 |  |  |  | 19.12488 | 1.315355 | 0.625178 | 75.9883 | 1.599544 | 1.315355 | 0.625178 | 0.625178 | 0.9067797 | 0.6391239 | 22.69395 | 17.2531 | 19.97353 | 15.1217 | 0.790682 | 0.8427301 | 1.264731 | 7.009335 | 0.3503706 | 5.440851 | 17.2531
S5 | 5 | 2 | 550 | 2 | 100x2.tiff | 1600 | 1200 | 429559.68 | 4914 | 707.661 | 127.5013 | 75.92903 | (np.float64(796.5299145299145), np.float64(1003.0103785103785)) | (756, 933, 845, 1072) | 1099.404306 | 334.7237 | 60.30812 | 35.91443 | (np.float64(376.7586495726496), np.float64(474.423909035409)) | (357.58799999999997, 441.30899999999997, 399.685, 507.056) | 0.8033437 | 0.5623713 | 0.3972193 | -1.530793 | 1 | 8738 | 1954.944002 | 216.2972 | [[4.91400000e+03 3.44031000e+05 2.90733910e+07 2.68567120e+09] [1.99164000e+05 1.38147860e+07 1.12612695e+09 9.99488876e+10] [9.84789600e+06 6.93705312e+08 5.58119465e+10 4.83587691e+12] [5.44340034e+08 3.91578856e+10 3.14325042e+12 2.69063341e+14]] | [[ 4.91400000e+03 3.12638804e-12 4.98765047e+06 -4.81425042e+07] [-2.98499003e-11 -1.28761026e+05 -3.41858900e+07 1.72313156e+08] [ 1.77579610e+06 1.46877322e+07 1.52582271e+09 -9.36548164e+07] [ 1.25992230e+06 -1.02906667e+08 -2.07297737e+10 2.50243903e+11]] | [ 2.80090101e-01 1.78054952e-02 6.72869593e-03 7.68963946e-04 1.45127580e-07 -6.57017218e-06 1.74310831e-06] | [[ nan nan 2.06550241e-01 -2.84407337e-02] [ nan -5.33229445e-03 -2.01957047e-02 1.45215502e-03] [ 7.35398592e-02 8.67694543e-03 1.28587460e-02 -1.12591884e-05] [ 7.44313478e-04 -8.67237515e-04 -2.49213480e-03 4.29163616e-04]] | 4914 | 1099.404306 | 79.0993 | 37.41397 |  |  |  | 37.41397 | 1.679217 | 0.1233089 | 334.7237 | 8.109714 | 1.679217 | 0.1233089 | 0.1233089 | 0.5623713 | 0.3972193 | 60.30812 | 35.91443 | 48.11128 | 13.13805 | 0.3511537 | 0.6203802 | 2.847756 | 3.798531 | 0.1966563 | 24.39369 | 35.91443
S5 | 5 | 2 | 550 | 2 | 100x2.tiff | 1600 | 1200 | 429559.68 | 2439 | 349.1615 | 91.52554 | 41.69125 | (np.float64(802.969659696597), np.float64(1558.6166461664616)) | (770, 1519, 828, 1600) | 545.675031 | 165.1534 | 43.29158 | 19.71996 | (np.float64(379.80464903649033), np.float64(737.2256736367362)) | (364.21, 718.487, 391.644, 756.8) | 0.8902282 | 0.6930946 | 0.5191571 | -1.25951 | 1 | 3519 | 787.302351 | 134.7544 | [[2.43900000e+03 9.66250000e+04 5.00998100e+06 2.97475507e+08] [8.04130000e+04 2.89063200e+06 1.39086834e+08 7.80521920e+09] [3.01108500e+06 1.01359394e+08 4.59818836e+09 2.45451639e+11] [1.22182861e+08 3.91794574e+09 1.68907149e+11 8.59137727e+12]] | [[ 2.43900000e+03 -2.19984031e-11 1.18202256e+06 5.34132305e+06] [-2.78532752e-12 -2.95061368e+05 -2.71185101e+06 -2.90866155e+08] [ 3.59895755e+05 1.52645078e+06 1.86944395e+08 2.35327875e+09] [-8.22867893e+05 -1.11315359e+08 -1.76963335e+09 -1.08522191e+11]] | [2.59201653e-01 2.89408310e-02 6.26303172e-04 6.91239088e-04 4.54432730e-07 1.11321686e-04 1.86423855e-08] | [[ nan nan 0.19870197 0.01818107] [ nan -0.04960081 -0.00923074 -0.02004739] [ 0.06049969 0.00519581 0.01288478 0.00328422] [-0.00280092 -0.0076722 -0.00246969 -0.0030667 ]] | 2439 | 545.675031 | 55.7264 | 26.35859 |  |  |  | 26.35859 | 2.195318 | 0.2514022 | 165.1534 | 3.97769 | 2.195318 | 0.2514022 | 0.2514022 | 0.6930946 | 0.5191571 | 43.29158 | 19.71996 | 31.50577 | 13.2162 | 0.5014002 | 0.6088617 | 1.994415 | 3.658786 | 0.1097718 | 23.57162 | 19.71996
S5 | 5 | 2 | 550 | 2 | 100x2.tiff | 1600 | 1200 | 429559.68 | 14088 | 1622.104 | 328.9594 | 91.80133 | (np.float64(900.37812322544), np.float64(84.15062464508802)) | (775, 6, 1057, 166) | 3151.894152 | 767.2551 | 155.5978 | 43.42203 | (np.float64(425.8788522856331), np.float64(39.80324545712663)) | (366.575, 2.838, 499.96099999999996, 78.518) | 0.960272 | 0.4994859 | 0.312234 | -0.2371174 | 1 | 28205 | 6310.276445 | 583.6629 | [[1.40880000e+04 1.10098600e+06 9.83112800e+07 9.74024227e+09] [1.76632700e+06 1.17978053e+08 9.05242778e+09 7.75333953e+11] [3.11893335e+08 1.89125645e+10 1.31288203e+12 1.00866084e+14] [6.32325926e+10 3.61133574e+12 2.35957585e+14 1.69794357e+16]] | [[ 1.40880000e+04 8.36735126e-11 1.22685364e+07 1.39566766e+08] [-1.41014311e-09 -2.00615054e+07 -1.38017640e+08 -4.59427046e+10] [ 9.04345707e+07 -4.31546705e+08 1.03470793e+11 4.27932689e+10] [ 1.45095811e+09 -2.21930361e+11 1.10538728e+12 -4.78228961e+14]] | [5.17469666e-01 1.95978229e-01 9.97442391e-03 3.25992380e-03 1.85889518e-05 1.44218398e-03 1.71143458e-08] | [[ nan nan 6.18150278e-02 5.92459487e-03] [ nan -1.01079907e-01 -5.85883463e-03 -1.64311715e-02] [ 4.55654638e-01 -1.83191133e-02 3.70057959e-02 1.28944482e-04] [ 6.15930227e-02 -7.93722497e-02 3.33074790e-03 -1.21405539e-02]] | 14088 | 3151.894152 | 133.9306 | 63.34916 |  |  |  | 63.34916 | 3.583384 | 0.06728247 | 767.2551 | 14.86271 | 3.583384 | 0.06728247 | 0.06728247 | 0.4994859 | 0.312234 | 155.5978 | 43.42203 | 99.50992 | 16.43205 | 0.2593886 | 0.407134 | 3.855219 | 1.635967 | 0.03972802 | 112.1758 | 43.42203
S5 | 5 | 2 | 550 | 2 | 100x2.tiff | 1600 | 1200 | 429559.68 | 2357 | 273.5635 | 70.50528 | 50.67139 | (np.float64(844.8905388205346), np.float64(447.85405176071276)) | (818, 420, 878, 489) | 527.329253 | 129.3955 | 33.349 | 23.96757 | (np.float64(399.63322486211285), np.float64(211.83496648281712)) | (386.914, 198.66, 415.294, 231.297) | 0.6953314 | 0.7740558 | 0.5693237 | -1.245874 | 1 | 3045 | 681.254805 | 160.9046 | [[2.35700000e+03 6.56520000e+04 2.52488200e+06 1.12592274e+08] [6.33810000e+04 1.65830600e+06 5.94359480e+07 2.49479952e+09] [2.11866900e+06 5.10498160e+07 1.69729003e+09 6.67581477e+10] [8.05766550e+07 1.79708262e+09 5.56978702e+10 2.05276574e+12]] | [[ 2.35700000e+03 -5.33617595e-12 6.96207794e+05 3.47966423e+06] [ 9.27968813e-12 -1.07111655e+05 -2.49250229e+06 -7.52813760e+07] [ 4.14319759e+05 -2.20311978e+06 1.27787978e+08 -5.03307436e+08] [ 1.32194088e+06 -3.72168047e+07 -3.38277758e+08 -2.37313194e+10]] | [ 1.99898794e-01 4.06157649e-03 2.46368600e-03 4.12374175e-05 8.10213688e-10 1.76510343e-06 -1.31190752e-08] | [[ nan nan 0.12531981 0.01290145] [ nan -0.01928047 -0.00924138 -0.00574922] [ 0.07457899 -0.00816844 0.00975913 -0.00079173] [ 0.00490132 -0.00284224 -0.00053213 -0.00076892]] | 2357 | 527.329253 | 54.78162 | 25.91171 |  |  |  | 25.91171 | 1.391422 | 0.3957794 | 129.3955 | 2.52666 | 1.391422 | 0.3957794 | 0.3957794 | 0.7740558 | 0.5693237 | 33.349 | 23.96757 | 28.65828 | 16.30131 | 0.62911 | 0.7769861 | 1.589547 | 5.958353 | 0.3046686 | 9.38143 | 23.96757
S5 | 5 | 2 | 550 | 2 | 100x2.tiff | 1600 | 1200 | 429559.68 | 3583 | 452.0559 | 94.78766 | 69.15584 | (np.float64(563.7940273513815), np.float64(1444.7142059726486)) | (526, 1392, 607, 1486) | 801.621007 | 213.8224 | 44.83457 | 32.71071 | (np.float64(266.67457493720343), np.float64(683.3498194250627)) | (248.79799999999997, 658.4159999999999, 287.111, 702.8779999999999) | 0.6838881 | 0.6486242 | 0.4705805 | -1.451422 | 1 | 5524 | 1235.878996 | 154.1174 | [[3.58300000e+03 1.88875000e+05 1.19550610e+07 8.20729873e+08] [1.35416000e+05 7.02707700e+06 4.44785209e+08 3.05737822e+10] [6.20225000e+06 3.29674919e+08 2.12784070e+10 1.48248918e+12] [3.18136622e+08 1.75800260e+10 1.16129099e+12 8.20824895e+13]] | [[ 3.58300000e+03 -2.87414537e-11 1.99866535e+06 -2.01877885e+07] [-2.10320650e-12 -1.11269916e+05 4.68631712e+06 -2.58425174e+08] [ 1.08433399e+06 1.11389115e+07 5.46938450e+08 5.61033903e+09] [ 1.76591874e+06 2.35636098e+07 1.89911924e+09 -5.36808577e+10]] | [ 2.40148465e-01 5.37296471e-03 5.12187142e-03 2.09160883e-04 -1.34247523e-08 8.28236637e-06 -2.16071958e-07] | [[ nan nan 0.15568489 -0.0262707 ] [ nan -0.00866731 0.00609838 -0.00561816] [ 0.08446357 0.01449525 0.01189044 0.00203763] [ 0.00229802 0.00051227 0.00068974 -0.00032571]] | 3583 | 801.621007 | 67.54271 | 31.9477 |  |  |  | 31.9477 | 1.370639 | 0.2203294 | 213.8224 | 4.53866 | 1.370639 | 0.2203294 | 0.2203294 | 0.6486242 | 0.4705805 | 44.83457 | 32.71071 | 38.77264 | 14.99601 | 0.4693925 | 0.7125685 | 2.130413 | 5.01133 | 0.3161119 | 12.12385 | 32.71071
S5 | 5 | 2 | 550 | 2 | 100x2.tiff | 1600 | 1200 | 429559.68 | 8355 | 1053.651 | 186.1056 | 89.76504 | (np.float64(76.09239976062238), np.float64(871.0016756433273)) | (18, 790, 137, 967) | 1869.255795 | 498.3769 | 88.02795 | 42.45886 | (np.float64(35.99170508677439), np.float64(411.9837925792938)) | (8.514, 373.66999999999996, 64.801, 457.39099999999996) | 0.8759875 | 0.6151977 | 0.3966671 | 1.3391 | 1 | 13581 | 3038.463549 | 364.1612 | [[8.35500000e+03 6.76769000e+05 7.21737430e+07 8.64931873e+09] [4.85362000e+05 4.24168650e+07 4.56111648e+09 5.42646371e+11] [3.31353060e+07 3.01740992e+09 3.23923173e+11 3.79957347e+13] [2.52040296e+09 2.35802447e+11 2.51699295e+13 2.90223408e+15]] | [[ 8.35500000e+03 -5.18696197e-11 1.73543200e+07 -8.33338495e+06] [ 1.63566938e-10 3.10172971e+06 -1.34120059e+08 1.17246664e+10] [ 4.93946267e+06 -2.69792301e+07 9.51901179e+09 -2.69745932e+11] [ 2.16030359e+07 4.94497676e+09 -1.97144901e+11 1.77193242e+13]] | [ 3.19367600e-01 3.95272500e-02 4.54440955e-03 3.41588385e-04 -1.99869356e-07 -3.25108115e-05 3.75740234e-07] | [[ nan nan 0.24860777 -0.00130604] [ nan 0.04443355 -0.02101975 0.02010301] [ 0.07075983 -0.00422828 0.01632122 -0.0050599 ] [ 0.0033857 0.00847861 -0.00369805 0.00363631]] | 8355 | 1869.255795 | 103.1403 | 48.78535 |  |  |  | 48.78535 | 2.073253 | 0.09457205 | 498.3769 | 10.57395 | 2.073253 | 0.09457205 | 0.09457205 | 0.6151977 | 0.3966671 | 88.02795 | 42.45886 | 65.24341 | 15.00275 | 0.3075257 | 0.5542029 | 3.251761 | 3.031359 | 0.1240125 | 45.56909 | 42.45886
S5 | 5 | 2 | 550 | 2 | 100x2.tiff | 1600 | 1200 | 429559.68 | 3282 | 400.1676 | 121.8359 | 43.60044 | (np.float64(101.86867763558806), np.float64(58.63436928702011)) | (66, 0, 140, 101) | 734.278578 | 189.2793 | 57.62837 | 20.62301 | (np.float64(48.183884521633146), np.float64(27.73405667276051)) | (31.218, 0.0, 66.22, 47.772999999999996) | 0.9337744 | 0.6965195 | 0.4391223 | 1.021711 | 1 | 4712 | 1054.211048 | 177.2298 | [[3.28200000e+03 1.92438000e+05 1.36051840e+07 1.04421772e+09] [1.17721000e+05 8.08443900e+06 6.16477799e+08 4.94172012e+10] [5.33560700e+06 3.95777423e+08 3.13060045e+10 2.56541101e+12] [2.73927799e+08 2.11850636e+10 1.71037259e+12 1.41923303e+14]] | [[ 3.28200000e+03 1.15960574e-11 2.32170324e+06 -2.57768775e+07] [ 2.55795385e-11 1.18194241e+06 -1.01270559e+07 1.55335719e+09] [ 1.11311040e+06 -1.86195101e+06 9.76917845e+08 -1.32218340e+10] [ 2.69503530e+06 7.61910340e+08 -5.38754610e+09 9.62769848e+11]] | [ 3.18879078e-01 6.07507333e-02 3.94361005e-03 2.15112244e-03 6.09359531e-06 4.45573731e-04 -1.45691032e-06] | [[ nan nan 0.21554083 -0.04177187] [ nan 0.10972843 -0.01641107 0.04393955] [ 0.10333825 -0.00301732 0.02763391 -0.0065284 ] [ 0.00436735 0.02155203 -0.00266015 0.0082979 ]] | 3282 | 734.278578 | 64.64342 | 30.57634 |  |  |  | 30.57634 | 2.794372 | 0.2575518 | 189.2793 | 3.882713 | 2.794372 | 0.2575518 | 0.2575518 | 0.6965195 | 0.4391223 | 57.62837 | 20.62301 | 39.12569 | 15.51736 | 0.5074957 | 0.5305779 | 1.97046 | 2.778421 | 0.06622555 | 37.00536 | 20.62301
S5 | 5 | 2 | 550 | 2 | 100x2.tiff | 1600 | 1200 | 429559.68 | 4040 | 555.7372 | 95.26644 | 67.54654 | (np.float64(302.5242574257426), np.float64(1335.8331683168317)) | (255, 1297, 355, 1377) | 903.86516 | 262.8637 | 45.06103 | 31.94951 | (np.float64(143.09397376237624), np.float64(631.8490886138613)) | (120.615, 613.481, 167.915, 651.3209999999999) | 0.7051807 | 0.6883626 | 0.505 | -0.154746 | 1 | 5869 | 1313.065501 | 178.0781 | [[4.04000000e+03 1.56886000e+05 7.27149200e+06 3.74655886e+08] [1.91998000e+05 7.28234800e+06 3.32784666e+08 1.70069679e+10] [1.13891040e+07 4.23371884e+08 1.88689065e+10 9.42524419e+11] [7.59293620e+08 2.79175406e+10 1.21503915e+12 5.91553175e+13]] | [[ 4.04000000e+03 1.21644916e-11 1.17911156e+06 7.03538256e+05] [-6.13908924e-12 -1.73542650e+05 6.90830236e+05 -9.36415327e+07] [ 2.26454162e+06 -2.40813742e+06 4.33351706e+08 1.37639529e+07] [ 2.79359159e+06 -4.90346800e+07 -1.21410212e+09 -3.92155283e+09]] | [ 2.10987475e-01 4.87482294e-03 5.88834478e-05 1.39810206e-05 3.98491039e-10 8.05402128e-07 -4.60958772e-11] | [[ nan nan 7.22424000e-02 6.78163333e-04] [ nan -1.06326984e-02 6.65913662e-04 -1.42011795e-03] [ 1.38745075e-01 -2.32128173e-03 6.57198275e-03 3.28403970e-06] [ 2.69283350e-03 -7.43634020e-04 -2.89681286e-04 -1.47208406e-05]] | 4040 | 903.86516 | 71.7209 | 33.92399 |  |  |  | 33.92399 | 1.410382 | 0.1643813 | 262.8637 | 6.083418 | 1.410382 | 0.1643813 | 0.1643813 | 0.6883626 | 0.505 | 45.06103 | 31.94951 | 38.50527 | 13.75413 | 0.4054396 | 0.7528454 | 2.466459 | 5.593856 | 0.2948193 | 13.11152 | 31.94951
S5 | 5 | 2 | 550 | 2 | 100x2.tiff | 1600 | 1200 | 429559.68 | 5309 | 559.8965 | 132.9015 | 62.80855 | (np.float64(50.758711621774346), np.float64(456.9551704652477)) | (18, 395, 91, 519) | 1187.777261 | 264.8311 | 62.86241 | 29.70844 | (np.float64(24.008870597099264), np.float64(216.13979563006217)) | (8.514, 186.83499999999998, 43.043, 245.487) | 0.8812799 | 0.6980934 | 0.5865002 | -1.372697 | 1 | 7605 | 1701.459045 | 202.9371 | [[5.30900000e+03 3.28920000e+05 2.60627340e+07 2.33139467e+09] [1.73916000e+05 9.89669900e+06 7.50098291e+08 6.55845134e+10] [7.18253800e+06 3.82269859e+08 2.78506862e+10 2.38376277e+12] [3.35985570e+08 1.68566192e+10 1.17948175e+12 9.85650937e+13]] | [[ 5.30900000e+03 -2.55795385e-12 5.68443933e+06 1.23127308e+07] [-1.74509296e-11 -8.78296427e+05 5.14671348e+06 -1.63169628e+09] [ 1.48527391e+06 -5.18178845e+06 1.61590156e+09 -5.15399296e+09] [ 3.38355958e+06 -6.22590813e+08 5.22654272e+09 -1.12481072e+12]] | [ 2.54376118e-01 2.60801261e-02 2.18474583e-04 2.93096545e-05 -1.40872203e-09 -2.57185974e-06 1.87520477e-09] | [[ nan nan 0.2016797 0.00599546] [ nan -0.03116131 0.0025061 -0.01090438] [ 0.05269642 -0.00252318 0.01079883 -0.00047271] [ 0.00164756 -0.00416068 0.00047937 -0.00141589]] | 5309 | 1187.777261 | 82.21696 | 38.88862 |  |  |  | 38.88862 | 2.115978 | 0.2128173 | 264.8311 | 4.698865 | 2.115978 | 0.2128173 | 0.2128173 | 0.6980934 | 0.5865002 | 62.86241 | 29.70844 | 46.28543 | 17.94015 | 0.4613213 | 0.6186308 | 2.167687 | 3.777137 | 0.1187201 | 33.15397 | 29.70844
S5 | 5 | 2 | 550 | 2 | 100x2.tiff | 1600 | 1200 | 429559.68 | 1627 | 215.664 | 59.07911 | 39.21331 | (np.float64(585.8555623847573), np.float64(1073.7332513829133)) | (555, 1050, 616, 1097) | 364.007083 | 102.0091 | 27.94442 | 18.54789 | (np.float64(277.10968100799016), np.float64(507.87582790411795)) | (262.515, 496.65, 291.368, 518.881) | 0.7479613 | 0.8339313 | 0.5674922 | 0.210721 | 1 | 1951 | 436.495279 | 76.95006 | [[1.62700000e+03 3.86140000e+04 1.08148600e+06 3.34568500e+07] [5.02020000e+04 1.23207000e+06 3.55095440e+07 1.11784725e+09] [1.89524800e+06 4.78239920e+07 1.39670485e+09 4.41197904e+10] [7.93533180e+07 2.05906980e+09 6.07832567e+10 1.92345238e+12]] | [[ 1.62700000e+03 3.26849658e-13 1.65050231e+05 -4.46863561e+04] [ 1.52340363e-11 4.06133141e+04 2.11913274e+05 1.80070894e+06] [ 3.46237057e+05 3.37301491e+05 2.39822007e+07 8.32469252e+07] [-4.92303133e+05 2.85350407e+07 6.97163484e+07 2.77461875e+09]] | [ 1.93147855e-01 5.62648615e-03 2.09533689e-04 1.44061091e-05 -7.64113863e-11 -4.83702618e-07 7.87795771e-10] | [[ nan nan 0.06235066 -0.00041851] [ nan 0.0153424 0.00198467 0.0004181 ] [ 0.1307972 0.003159 0.00556835 0.00047919] [-0.00461067 0.00662546 0.00040131 0.00039596]] | 1627 | 364.007083 | 45.5144 | 21.52831 |  |  |  | 21.52831 | 1.506609 | 0.4395842 | 102.0091 | 2.274877 | 1.506609 | 0.4395842 | 0.4395842 | 0.8339313 | 0.5674922 | 27.94442 | 18.54789 | 23.24616 | 14.27352 | 0.6630115 | 0.7703975 | 1.508269 | 5.857732 | 0.2520387 | 9.396525 | 18.54789
S5 | 5 | 2 | 550 | 2 | 100x2.tiff | 1600 | 1200 | 429559.68 | 3724 | 518.7777 | 92.00865 | 69.69167 | (np.float64(666.8689581095596), np.float64(37.67078410311493)) | (614, 0, 712, 87) | 833.166796 | 245.3819 | 43.52009 | 32.96416 | (np.float64(315.42901718582164), np.float64(17.81828088077336)) | (290.42199999999997, 0.0, 336.776, 41.150999999999996) | 0.6528967 | 0.6430668 | 0.4367816 | -0.1645447 | 1 | 5791 | 1295.614639 | 160.1209 | [[3.72400000e+03 1.40286000e+05 6.43767000e+06 3.28540404e+08] [1.96884000e+05 7.28105200e+06 3.34148828e+08 1.72324450e+10] [1.23568820e+07 4.55010954e+08 2.08340991e+10 1.07428104e+12] [8.49869886e+08 3.11143510e+10 1.41131914e+12 7.21404562e+13]] | [[ 3.72400000e+03 2.47268872e-12 1.15298638e+06 -8.39474785e+05] [ 4.37694325e-11 -1.35722657e+05 4.02148029e+06 -1.38136011e+07] [ 1.94783005e+06 3.86855096e+06 4.40396885e+08 1.03147119e+08] [-9.38508162e+06 -3.76406733e+08 -7.99402369e+08 -1.02987044e+11]] | [2.23592233e-01 3.66803187e-03 8.58619563e-04 5.29772335e-05 5.94665232e-09 2.45587768e-06 9.60736035e-09] | [[ nan nan 8.31390070e-02 -9.91935596e-04] [ nan -9.78662640e-03 4.75183951e-03 -2.67471735e-04] [ 1.40453226e-01 4.57113599e-03 8.52737224e-03 3.27282849e-05] [-1.10895487e-02 -7.28833567e-03 -2.53648079e-04 -5.35480800e-04]] | 3724 | 833.166796 | 68.85887 | 32.57025 |  |  |  | 32.57025 | 1.320224 | 0.1738829 | 245.3819 | 5.750997 | 1.320224 | 0.1738829 | 0.1738829 | 0.6430668 | 0.4367816 | 43.52009 | 32.96416 | 38.24212 | 13.58155 | 0.4169927 | 0.7483957 | 2.398124 | 5.527927 | 0.3471033 | 10.55593 | 32.96416
S5 | 5 | 2 | 550 | 2 | 100x2.tiff | 1600 | 1200 | 429559.68 | 3145 | 362.0732 | 78.53563 | 63.35767 | (np.float64(1128.812718600954), np.float64(967.57933227345)) | (1082, 927, 1161, 1013) | 703.627705 | 171.2606 | 37.14735 | 29.96818 | (np.float64(533.9284158982512), np.float64(457.6650241653418)) | (511.786, 438.471, 549.153, 479.149) | 0.5909094 | 0.7258251 | 0.4629084 | 1.286784 | 1 | 4333 | 969.417757 | 118.8124 | [[3.14500000e+03 1.27622000e+05 6.35794400e+06 3.54078020e+08] [1.47226000e+05 6.08820100e+06 3.10310079e+08 1.76278782e+10] [7.71432800e+06 3.24482913e+08 1.66751837e+10 9.50270402e+11] [4.30020034e+08 1.83424301e+10 9.44260394e+11 5.36282099e+13]] | [[ 3.14500000e+03 -1.05160325e-12 1.17912846e+06 3.80406981e+05] [ 2.25313102e-11 1.13868227e+05 3.43604243e+06 7.17122043e+07] [ 8.22278691e+05 7.79671313e+05 1.37951335e+08 1.98782144e+08] [-8.09483383e+06 3.44057029e+07 7.93379339e+08 1.54202623e+10]] | [ 2.02345778e-01 1.83176220e-03 1.11317596e-03 7.49151963e-05 1.75303666e-08 -3.19606433e-06 1.26773866e-08] | [[ nan nan 1.19211958e-01 6.85799010e-04] [ nan 1.15122777e-02 6.19450908e-03 2.30531949e-03] [ 8.31338199e-02 1.40559412e-03 4.43469706e-03 1.13947577e-04] [-1.45933942e-02 1.10603402e-03 4.54787597e-04 1.57619216e-04]] | 3145 | 703.627705 | 63.27984 | 29.93137 |  |  |  | 29.93137 | 1.23956 | 0.3014657 | 171.2606 | 3.317127 | 1.23956 | 0.3014657 | 0.3014657 | 0.7258251 | 0.4629084 | 37.14735 | 29.96818 | 33.55777 | 16.43408 | 0.5490589 | 0.8057469 | 1.821298 | 6.407625 | 0.4090906 | 7.179173 | 29.96818
S5 | 5 | 2 | 550 | 2 | 100x2.tiff | 1600 | 1200 | 429559.68 | 3079 | 408.6589 | 105.1702 | 67.86259 | (np.float64(280.8577460214355), np.float64(446.3605066580058)) | (227, 407, 331, 489) | 688.861591 | 193.2957 | 49.74548 | 32.099 | (np.float64(132.84571386813897), np.float64(211.12851964923675)) | (107.371, 192.511, 156.563, 231.297) | 0.7639591 | 0.5948609 | 0.361046 | -0.3129514 | 1 | 5176 | 1158.021304 | 183.5349 | [[3.07900000e+03 1.21191000e+05 5.77412300e+06 3.05234973e+08] [1.65828000e+05 6.16319600e+06 2.99130570e+08 1.64532386e+10] [1.09418820e+07 3.74911096e+08 1.79224171e+10 9.96270015e+11] [7.91404110e+08 2.48285443e+10 1.15067141e+12 6.38056558e+13]] | [[ 3.07900000e+03 -6.56541488e-12 1.00398384e+06 -1.07205884e+06] [-5.79802872e-11 -3.63878098e+05 1.67941726e+07 -2.77896609e+08] [ 2.01075969e+06 -1.65716149e+07 6.39535678e+08 -1.17280291e+10] [-1.44909614e+07 -4.77536512e+08 1.59062063e+10 -4.49105994e+11]] | [ 3.18002837e-01 1.71708176e-02 2.37589238e-02 1.14411047e-03 -1.49866004e-06 -9.48837803e-05 5.77373726e-06] | [[ nan nan 0.10590278 -0.00203795] [ nan -0.03838279 0.03192526 -0.00952038] [ 0.21210006 -0.03150218 0.02190966 -0.00724088] [-0.02754692 -0.01635978 0.00982048 -0.00499701]] | 3079 | 688.861591 | 62.61234 | 29.61563 |  |  |  | 29.61563 | 1.549752 | 0.2316848 | 193.2957 | 4.316209 | 1.549752 | 0.2316848 | 0.2316848 | 0.5948609 | 0.361046 | 49.74548 | 32.099 | 40.92224 | 14.25508 | 0.4813365 | 0.5953432 | 2.077549 | 3.498119 | 0.2360409 | 17.64648 | 32.099
S5 | 5 | 2 | 550 | 2 | 100x2.tiff | 1600 | 1200 | 429559.68 | 13674 | 2158.604 | 346.2052 | 141.589 | (np.float64(443.3302618107357), np.float64(921.672297791429)) | (307, 819, 568, 1073) | 3059.270346 | 1021.02 | 163.755 | 66.97158 | (np.float64(209.69521383647796), np.float64(435.95099685534586)) | (145.21099999999998, 387.387, 268.664, 507.529) | 0.912546 | 0.3551965 | 0.206263 | 0.5379498 | 1 | 38497 | 8612.895313 | 587.4046 | [[1.36740000e+04 1.40394100e+06 1.83672825e+08 2.84316258e+10] [1.86418000e+06 2.28932676e+08 3.31994893e+10 5.48229688e+12] [3.34183874e+08 4.36779303e+10 6.57224150e+12 1.11167912e+15] [6.62585051e+10 8.82647015e+12 1.34591973e+15 2.29842522e+17]] | [[ 1.36740000e+04 -1.69734449e-10 3.95269766e+07 1.45686382e+09] [ 1.35855771e-09 3.75330319e+07 4.52119763e+08 2.79970652e+11] [ 8.00397265e+07 -8.67272018e+08 2.68126288e+11 3.51213593e+12] [-1.12454372e+09 2.85503382e+11 -3.10238195e+12 1.95986213e+15]] | [ 6.39468422e-01 2.08123987e-01 4.73329667e-02 1.67297162e-03 -1.48752791e-05 -6.18505933e-04 -5.97101765e-07] | [[ nan nan 0.21139876 0.06663157] [ nan 0.20073472 0.02067829 0.10950294] [ 0.42806966 -0.03966582 0.10487034 0.01174727] [-0.05143247 0.11166692 -0.01037674 0.05605873]] | 13674 | 3059.270346 | 131.948 | 62.41141 |  |  |  | 62.41141 | 2.445142 | 0.03687732 | 1021.02 | 27.11694 | 2.445142 | 0.03687732 | 0.03687732 | 0.3551965 | 0.206263 | 163.755 | 66.97158 | 115.3633 | 11.98515 | 0.1920347 | 0.3811266 | 5.207393 | 1.433634 | 0.08745402 | 96.78347 | 66.97158
S5 | 5 | 2 | 550 | 2 | 100x2.tiff | 1600 | 1200 | 429559.68 | 4309 | 597.2519 | 94.03239 | 85.48985 | (np.float64(139.72754699466233), np.float64(804.2761661638431)) | (98, 758, 187, 853) | 964.048261 | 282.5001 | 44.47732 | 40.4367 | (np.float64(66.09112972847528), np.float64(380.4226265954978)) | (46.354, 358.534, 88.451, 403.469) | 0.4164619 | 0.6675445 | 0.5096393 | -1.149948 | 1 | 6455 | 1444.170695 | 168.3087 | [[4.30900000e+03 1.99404000e+05 1.15400060e+07 7.49818968e+08] [1.79804000e+05 8.16663300e+06 4.70862195e+08 3.06268486e+10] [9.53998600e+06 4.35368791e+08 2.48975104e+10 1.60045970e+12] [5.66765834e+08 2.62948413e+10 1.49736609e+12 9.51546924e+13]] | [[ 4.30900000e+03 1.85877980e-11 2.31235336e+06 1.77803597e+06] [-6.63078481e-11 -1.54006781e+05 3.57973909e+06 -1.68818480e+08] [ 2.03720614e+06 6.74746404e+06 7.07846692e+08 6.56463551e+09] [-1.32961005e+06 2.68903652e+07 2.12258598e+09 -2.79071115e+10]] | [ 2.34256844e-01 4.94786598e-04 3.27551696e-04 5.23362330e-05 -1.48028032e-09 2.46104590e-07 -6.69061678e-09] | [[ nan nan 1.24537807e-01 1.45881193e-03] [ nan -8.29443590e-03 2.93704187e-03 -2.11003910e-03] [ 1.09719037e-01 5.53604158e-03 8.84727903e-03 1.24995071e-03] [-1.09089526e-03 3.36098999e-04 4.04154634e-04 -8.09485197e-05]] | 4309 | 964.048261 | 74.07016 | 35.03519 |  |  |  | 35.03519 | 1.099925 | 0.1517998 | 282.5001 | 6.587622 | 1.099925 | 0.1517998 | 0.1517998 | 0.6675445 | 0.5096393 | 44.47732 | 40.4367 | 42.45701 | 13.65023 | 0.389615 | 0.7877091 | 2.566636 | 6.123947 | 0.5835381 | 4.040623 | 40.4367
S5 | 5 | 2 | 550 | 2 | 100x2.tiff | 1600 | 1200 | 429559.68 | 3128 | 435.7716 | 103.4544 | 58.80294 | (np.float64(1010.951726342711), np.float64(222.40601023017902)) | (965, 182, 1057, 257) | 699.824312 | 206.12 | 48.93394 | 27.81379 | (np.float64(478.1801665601023), np.float64(105.19804283887467)) | (456.445, 86.086, 499.96099999999996, 121.56099999999999) | 0.8227561 | 0.6040942 | 0.4533333 | 0.3143283 | 1 | 5178 | 1158.468762 | 193.1419 | [[3.12800000e+03 1.26390000e+05 5.91830800e+06 2.99743110e+08] [1.43737000e+05 6.22430300e+06 3.00119491e+08 1.55130047e+10] [8.56196900e+06 3.72714181e+08 1.79317722e+10 9.24167422e+11] [5.59030687e+08 2.41880986e+10 1.15394989e+12 5.89596609e+13]] | [[ 3.12800000e+03 3.36797257e-12 8.11392367e+05 -4.96236016e+06] [-4.81463758e-11 4.16464308e+05 -5.49230077e+06 3.65241244e+08] [ 1.95700571e+06 -1.15153338e+07 5.82104494e+08 -1.18666594e+10] [-1.42621512e+07 5.49177783e+08 -1.22236417e+10 4.77074645e+11]] | [ 2.82940457e-01 2.09559450e-02 2.93898110e-03 2.20984618e-03 5.09508258e-06 2.31488721e-04 -2.39926316e-06] | [[ nan nan 0.08292728 -0.00906821] [ nan 0.04256418 -0.01003662 0.01193382] [ 0.20001318 -0.0210431 0.01901957 -0.00693258] [-0.02606263 0.01794373 -0.00714113 0.00498333]] | 3128 | 699.824312 | 63.10858 | 29.85036 |  |  |  | 29.85036 | 1.759341 | 0.2069944 | 206.12 | 4.831048 | 1.759341 | 0.2069944 | 0.2069944 | 0.6040942 | 0.4533333 | 48.93394 | 27.81379 | 38.37387 | 13.58091 | 0.4549664 | 0.6100134 | 2.197964 | 3.672641 | 0.1772439 | 21.12015 | 27.81379
S5 | 5 | 2 | 550 | 2 | 100x2.tiff | 1600 | 1200 | 429559.68 | 3369 | 421.8661 | 83.50779 | 69.03922 | (np.float64(37.099436034431584), np.float64(194.7105966162066)) | (0, 158, 78, 241) | 753.743001 | 199.5426 | 39.49919 | 32.65555 | (np.float64(17.548033244286138), np.float64(92.09811219946572)) | (0.0, 74.734, 36.894, 113.993) | 0.5625844 | 0.6867102 | 0.5203892 | -0.5337607 | 1 | 4906 | 1097.614474 | 163.9747 | [[3.36900000e+03 1.23678000e+05 5.66422000e+06 2.95148778e+08] [1.24988000e+05 4.38482600e+06 1.89001684e+08 9.21007437e+09] [5.98505400e+06 2.01728568e+08 8.27874789e+09 3.81167103e+11] [3.23652272e+08 1.06551149e+10 4.24040527e+11 1.87937341e+13]] | [[ 3.36900000e+03 -1.57740487e-12 1.12392683e+06 4.69183335e+06] [ 7.40385531e-12 -2.03558050e+05 -6.19220866e+06 -2.34833864e+08] [ 1.34806969e+06 -2.88255742e+06 4.45978697e+08 -1.32875413e+08] [ 1.58489358e+06 -6.50168615e+07 -3.55383814e+09 -9.53462157e+10]] | [ 2.17793961e-01 1.67655038e-03 1.34656373e-03 5.64515371e-05 -1.33649457e-08 2.19473785e-06 -7.97639602e-09] | [[ nan nan 9.90229858e-02 7.12180454e-03] [ nan -1.79343755e-02 -9.39924684e-03 -6.14126292e-03] [ 1.18770975e-01 -4.37547735e-03 1.16630216e-02 -5.98674952e-05] [ 2.40573384e-03 -1.70028987e-03 -1.60119456e-03 -7.40115358e-04]] | 3369 | 753.743001 | 65.49461 | 30.97895 |  |  |  | 30.97895 | 1.20957 | 0.2378821 | 199.5426 | 4.203764 | 1.20957 | 0.2378821 | 0.2378821 | 0.6867102 | 0.5203892 | 39.49919 | 32.65555 | 36.07737 | 15.10941 | 0.4877316 | 0.7842934 | 2.050308 | 6.070953 | 0.4374156 | 6.843633 | 32.65555
S5 | 5 | 2 | 550 | 2 | 100x2.tiff | 1600 | 1200 | 429559.68 | 1770 | 277.333 | 76.12308 | 37.03231 | (np.float64(276.3966101694915), np.float64(1499.0892655367231)) | (250, 1461, 303, 1535) | 396.00033 | 131.1785 | 36.00622 | 17.51628 | (np.float64(130.73559661016947), np.float64(709.06922259887)) | (118.25, 691.053, 143.319, 726.055) | 0.8736921 | 0.7260049 | 0.4513004 | -1.058121 | 1 | 2438 | 545.451302 | 133.6222 | [[1.77000000e+03 6.74180000e+04 3.09121000e+06 1.57834100e+08] [4.67220000e+04 1.57044300e+06 6.72337170e+07 3.32003916e+09] [1.50274600e+06 4.47452170e+07 1.76245040e+09 8.26614602e+10] [5.47410720e+07 1.46544994e+09 5.27036131e+10 2.31045640e+12]] | [[ 1.77000000e+03 3.01270120e-12 5.23307896e+05 2.27354660e+05] [ 9.83391146e-12 -2.09163664e+05 1.57003239e+06 -1.15291181e+08] [ 2.69443580e+05 -1.45085101e+06 8.64795186e+07 -1.09481304e+09] [ 8.48877384e+05 -6.74808173e+07 7.30478949e+08 -3.51351457e+10]] | [ 2.53040785e-01 2.43956518e-02 2.06557727e-03 4.22967329e-04 2.56013087e-07 2.51848509e-05 -3.01261274e-07] | [[ nan nan 0.16703626 0.00172493] [ nan -0.06676359 0.01191175 -0.02079104] [ 0.08600453 -0.01100752 0.01559529 -0.00469282] [ 0.00644038 -0.01216916 0.00313113 -0.00357972]] | 1770 | 396.00033 | 47.47246 | 22.45447 |  |  |  | 22.45447 | 2.055586 | 0.2891877 | 131.1785 | 3.457961 | 2.055586 | 0.2891877 | 0.2891877 | 0.7260049 | 0.4513004 | 36.00622 | 17.51628 | 26.76125 | 12.07516 | 0.5377618 | 0.6236276 | 1.859559 | 3.838402 | 0.1263079 | 18.48993 | 17.51628
S5 | 5 | 2 | 550 | 2 | 100x2.tiff | 1600 | 1200 | 429559.68 | 2619 | 330.333 | 75.85041 | 55.19571 | (np.float64(656.2451317296678), np.float64(1190.676594119893)) | (622, 1159, 700, 1229) | 585.946251 | 156.2475 | 35.87725 | 26.10757 | (np.float64(310.40394730813284), np.float64(563.1900290187094)) | (294.20599999999996, 548.207, 331.09999999999997, 581.317) | 0.6859044 | 0.7208918 | 0.4796703 | 0.9258391 | 1 | 3633 | 812.807457 | 127.3884 | [[2.61900000e+03 8.29610000e+04 3.40954300e+06 1.58003879e+08] [8.96880000e+04 3.05385700e+06 1.28288685e+08 5.94951061e+09] [3.73018200e+06 1.32402475e+08 5.62389682e+09 2.60318267e+11] [1.75530144e+08 6.46570424e+09 2.77976577e+11 1.28825776e+13]] | [[ 2.61900000e+03 2.06057393e-12 7.81621075e+05 4.82982144e+05] [-5.42144107e-12 2.12846627e+05 -1.95607657e+06 8.38173545e+07] [ 6.58804625e+05 -3.34907738e+05 1.96009656e+08 -4.27930738e+08] [ 2.66786767e+06 1.91079732e+08 -1.63685701e+08 8.02584872e+10]] | [ 2.10000276e-01 4.17229749e-03 6.09307479e-04 4.28970228e-06 1.54692473e-10 3.57354260e-08 -1.55458149e-10] | [[ nan nan 0.11395287 0.00137592] [ nan 0.031031 -0.00557246 0.00466581] [ 0.09604741 -0.00095408 0.01091116 -0.00046548] [ 0.00760021 0.01063673 -0.00017805 0.00170588]] | 2619 | 585.946251 | 57.74612 | 27.31391 |  |  |  | 27.31391 | 1.374208 | 0.3016069 | 156.2475 | 3.315574 | 1.374208 | 0.3016069 | 0.3016069 | 0.7208918 | 0.4796703 | 35.87725 | 26.10757 | 30.99241 | 15.00046 | 0.5491875 | 0.7613158 | 1.820872 | 5.72044 | 0.3140956 | 9.769674 | 26.10757
S5 | 5 | 2 | 550 | 2 | 100x2.tiff | 1600 | 1200 | 429559.68 | 2117 | 310.2325 | 70.20236 | 48.9092 | (np.float64(1033.5630609352859), np.float64(1562.451582427964)) | (1004, 1533, 1065, 1600) | 473.634293 | 146.74 | 33.20572 | 23.13405 | (np.float64(488.8753278223902), np.float64(739.0395984884269)) | (474.892, 725.1089999999999, 503.74499999999995, 756.8) | 0.7173735 | 0.7080268 | 0.5179839 | -1.025509 | 1 | 2990 | 668.94971 | 127.042 | [[2.11700000e+03 6.23490000e+04 2.39808700e+06 1.05978645e+08] [6.25850000e+04 1.69441600e+06 5.88323520e+07 2.34832089e+09] [2.25698500e+06 5.93367600e+07 1.95712803e+09 7.34989154e+10] [9.06688310e+07 2.35274906e+09 7.52029679e+10 2.71308183e+12]] | [[ 2.11700000e+03 1.02318154e-12 5.61810287e+05 2.25878409e+06] [-3.42481599e-12 -1.48811286e+05 -3.29698438e+06 -1.06193217e+08] [ 4.06780831e+05 1.66361448e+06 1.23634172e+08 1.63005226e+09] [-1.05927095e+05 -7.49642561e+07 -1.57191185e+09 -4.99045346e+10]] | [ 2.16121895e-01 5.60668763e-03 2.42728742e-03 6.34156442e-04 7.51473184e-07 4.47877241e-05 -2.33058467e-07] | [[ nan nan 0.12535682 0.010954 ] [ nan -0.03320429 -0.01598876 -0.01119268] [ 0.09076507 0.00806771 0.01303095 0.00373404] [-0.00051369 -0.00790117 -0.00360085 -0.0024846 ]] | 2117 | 473.634293 | 51.91771 | 24.55707 |  |  |  | 24.55707 | 1.435361 | 0.2764114 | 146.74 | 3.617795 | 1.435361 | 0.2764114 | 0.2764114 | 0.7080268 | 0.5179839 | 33.20572 | 23.13405 | 28.16988 | 12.91084 | 0.5257485 | 0.7395436 | 1.90205 | 5.397931 | 0.2826265 | 10.07166 | 23.13405
S5 | 5 | 2 | 550 | 3 | 100x3.tiff | 1600 | 1200 | 429559.68 | 17417 | 930.5727 | 172.9122 | 147.7792 | (np.float64(671.642475742091), np.float64(834.6508009416087)) | (567, 750, 770, 923) | 3896.687993 | 440.1609 | 81.78746 | 69.89954 | (np.float64(317.68689102600905), np.float64(394.7898288453809)) | (268.191, 354.75, 364.21, 436.57899999999995) | 0.5192067 | 0.7528095 | 0.4959424 | -0.7518534 | 1 | 23136 | 5176.194144 | 425.9192 | [[1.74170000e+04 1.47436300e+06 1.52671559e+08 1.78389338e+10] [1.82255800e+06 1.49903990e+08 1.55669219e+10 1.84526457e+12] [2.19170716e+08 1.72635383e+10 1.77188394e+12 2.10600597e+14] [2.88428959e+10 2.15636157e+12 2.16861615e+14 2.56733269e+16]] | [[ 1.74170000e+04 -7.74207365e-11 2.78655502e+07 1.97481767e+08] [ 7.31006367e-11 -4.37700446e+06 3.32025852e+08 -1.16707260e+10] [ 2.84537347e+07 -3.73397168e+08 4.50464608e+10 -9.20637976e+11] [-4.66089179e+07 -2.42078298e+10 1.48948015e+12 -9.29194746e+13]] | [ 1.85656615e-01 8.36520886e-04 1.76162945e-03 7.01349570e-05 2.05780021e-08 1.86914926e-06 -1.35752095e-08] | [[ nan nan 0.09185883 0.0049328 ] [ nan -0.0144288 0.00829351 -0.00220891] [ 0.09379778 -0.00932691 0.00852591 -0.00132033] [-0.00116422 -0.0045818 0.00213613 -0.00100975]] | 17417 | 3896.687993 | 148.9161 | 70.43733 |  |  |  | 70.43733 | 1.170071 | 0.252745 | 440.1609 | 3.956557 | 1.170071 | 0.252745 | 0.252745 | 0.7528095 | 0.4959424 | 81.78746 | 69.89954 | 75.8435 | 35.41149 | 0.5027375 | 0.8612241 | 1.98911 | 7.320354 | 0.4807933 | 11.88791 | 69.89954
S5 | 5 | 2 | 550 | 3 | 100x3.tiff | 1600 | 1200 | 429559.68 | 6323 | 405.5462 | 115.8665 | 75.82289 | (np.float64(764.5930729084296), np.float64(856.5903843112446)) | (733, 792, 811, 926) | 1414.638467 | 191.8234 | 54.80486 | 35.86423 | (np.float64(361.6525234856872), np.float64(405.1672517792187)) | (346.709, 374.616, 383.603, 437.998) | 0.7561497 | 0.8834707 | 0.604956 | -1.400322 | 1 | 7157 | 1601.228453 | 196.763 | [[6.32300000e+03 4.08405000e+05 3.15971410e+07 2.70285733e+09] [1.99763000e+05 1.23956070e+07 9.12627503e+08 7.33810404e+10] [8.67040900e+06 5.41173225e+08 3.93454109e+10 3.09057638e+12] [4.29451643e+08 2.72827762e+10 1.97825860e+12 1.53537182e+14]] | [[ 6.32300000e+03 -2.89901436e-12 5.21810510e+06 -1.20929783e+07] [ 6.43716191e-11 -5.07161941e+05 -2.01077069e+07 -1.76672096e+09] [ 2.35928198e+06 1.31937839e+07 1.67069261e+09 2.70854041e+10] [ 6.45284432e+06 -1.87538177e+08 -1.71979702e+10 -9.45877572e+11]] | [ 1.89527882e-01 5.75673725e-03 7.05389359e-04 1.85682985e-05 -1.32110244e-09 -1.23512900e-06 -1.66451129e-09] | [[ nan nan 0.13051681 -0.00380387] [ nan -0.01268529 -0.00632491 -0.00698873] [ 0.05901107 0.00415013 0.00660887 0.00134742] [ 0.00202975 -0.00074186 -0.00085555 -0.00059176]] | 6323 | 1414.638467 | 89.72566 | 42.44024 |  |  |  | 42.44024 | 1.52812 | 0.4831169 | 191.8234 | 2.069892 | 1.52812 | 0.4831169 | 0.4831169 | 0.8834707 | 0.604956 | 54.80486 | 35.86423 | 45.33454 | 29.49877 | 0.6950661 | 0.7743882 | 1.438712 | 5.918576 | 0.2438503 | 18.94063 | 35.86423
S5 | 5 | 2 | 550 | 3 | 100x3.tiff | 1600 | 1200 | 429559.68 | 1245 | 224.0416 | 113.5623 | 14.55536 | (np.float64(726.3196787148595), np.float64(877.1694779116466)) | (720, 822, 733, 928) | 278.542605 | 105.9717 | 53.71497 | 6.884684 | (np.float64(343.54920803212855), np.float64(414.9011630522088)) | (340.56, 388.806, 346.709, 438.94399999999996) | 0.9917521 | 0.9826361 | 0.9034833 | -1.558082 | 1 | 1267 | 283.464643 | 60.15117 | [[1.24500000e+03 6.86860000e+04 4.79271200e+06 3.73531450e+08] [7.86800000e+03 4.21526000e+05 2.92901760e+07 2.28630700e+09] [6.63680000e+04 3.52866200e+06 2.45475008e+08 1.91958698e+10] [6.25826000e+05 3.31289480e+07 2.30693057e+09 1.80635361e+11]] | [[ 1.24500000e+03 -7.84439180e-12 1.00334124e+06 -1.58759359e+06] [-3.89910326e-13 -1.25474522e+04 3.86248762e+05 -2.36482173e+07] [ 1.66447679e+04 2.57658233e+04 1.31747850e+07 5.88591803e+06] [-3.97760741e+03 -3.82667656e+05 7.02525512e+06 -6.44993681e+08]] | [ 6.58044875e-01 4.05481065e-01 1.37863624e-03 8.64345231e-04 9.37777295e-07 4.94480364e-04 -1.04031592e-07] | [[ nan nan 6.47306489e-01 -2.90279228e-02] [ nan -8.09499989e-03 7.06226032e-03 -1.22543520e-02] [ 1.07383867e-02 4.71108180e-04 6.82708773e-03 8.64413377e-05] [-7.27274796e-05 -1.98295885e-04 1.03173787e-04 -2.68459053e-04]] | 1245 | 278.542605 | 39.81436 | 18.83219 |  |  |  | 18.83219 | 7.802097 | 0.3116892 | 105.9717 | 3.208324 | 7.802097 | 0.3116892 | 0.3116892 | 0.9826361 | 0.9034833 | 53.71497 | 6.884684 | 30.29983 | 10.51385 | 0.5582913 | 0.3505949 | 1.79118 | 1.21314 | 0.008247875 | 46.83028 | 6.884684
S5 | 5 | 2 | 550 | 3 | 100x3.tiff | 1600 | 1200 | 429559.68 | 15402 | 1114.071 | 177.0891 | 151.2403 | (np.float64(646.3366445916115), np.float64(401.96162835995324)) | (533, 280, 726, 482) | 3445.874058 | 526.9557 | 83.76312 | 71.53666 | (np.float64(305.7172328918322), np.float64(190.12785021425788)) | (252.10899999999998, 132.44, 343.39799999999997, 227.986) | 0.5202151 | 0.6387426 | 0.3950649 | -1.135586 | 1 | 24113 | 5394.777377 | 426.8671 | [[1.54020000e+04 1.87845300e+06 2.57835479e+08 3.75295672e+10] [1.74561100e+06 2.09774283e+08 2.87615978e+10 4.20823310e+12] [2.21312563e+08 2.66022096e+10 3.66148254e+12 5.38304544e+14] [2.98640234e+10 3.61397049e+12 5.00101555e+14 7.38131649e+16]] | [[ 1.54020000e+04 1.15392140e-11 2.87362923e+07 -9.25917702e+08] [ 3.12638804e-12 -3.12327704e+06 3.01229626e+08 -1.60846318e+10] [ 2.34708695e+07 3.18532529e+08 2.71253803e+10 -2.33150130e+11] [-5.39019050e+08 -1.62413497e+10 1.20511843e+11 -2.72092322e+13]] | [ 2.20077602e-01 1.18605412e-03 6.48585268e-03 4.90878160e-04 -1.76431871e-07 -7.76240282e-07 8.57925281e-07] | [[ nan nan 0.12113691 -0.03145065] [ nan -0.01316607 0.01023187 -0.0044023 ] [ 0.09894069 0.01081959 0.00742411 -0.00051418] [-0.01830886 -0.00444519 0.00026577 -0.00048351]] | 15402 | 3445.874058 | 140.0373 | 66.23763 |  |  |  | 66.23763 | 1.170912 | 0.1559413 | 526.9557 | 6.412671 | 1.170912 | 0.1559413 | 0.1559413 | 0.6387426 | 0.3950649 | 83.76312 | 71.53666 | 77.64989 | 26.15684 | 0.394894 | 0.7907731 | 2.532325 | 6.171682 | 0.4797849 | 12.22646 | 71.53666
S5 | 5 | 2 | 550 | 3 | 100x3.tiff | 1600 | 1200 | 429559.68 | 9063 | 666.7605 | 137.5292 | 100.9065 | (np.float64(198.46761557983007), np.float64(204.50457905770716)) | (146, 155, 262, 284) | 2027.655927 | 315.3777 | 65.05131 | 47.72879 | (np.float64(93.87518216925962), np.float64(96.73066589429548)) | (69.05799999999999, 73.315, 123.92599999999999, 134.332) | 0.6794629 | 0.805099 | 0.6056536 | -0.9982396 | 1 | 11257 | 2518.517353 | 240.5117 | [[9.06300000e+03 4.48660000e+05 3.14726260e+07 2.61616148e+09] [4.75514000e+05 2.12877190e+07 1.34768669e+09 1.02211312e+11] [3.21684820e+07 1.34375457e+09 7.81754190e+10 5.41972633e+12] [2.48081151e+09 9.88447831e+10 5.39098161e+12 3.46414811e+14]] | [[ 9.06300000e+03 4.78621587e-11 9.26190156e+06 1.41109304e+08] [ 8.12292456e-11 -2.25240141e+06 -8.05985843e+07 -6.52254307e+09] [ 7.21939625e+06 -1.23763291e+07 6.92781599e+09 8.23122680e+10] [ 3.54389508e+07 -3.41710286e+09 -7.84019123e+10 -7.94753750e+12]] | [ 2.00653827e-01 3.62625763e-03 1.77656770e-03 3.04384926e-04 2.23815579e-07 1.63392695e-05 -2.85294117e-09] | [[ nan nan 0.11276029 0.01804578] [ nan -0.02742217 -0.01030736 -0.00876195] [ 0.08789353 -0.00158275 0.00930637 0.00116148] [ 0.00453211 -0.00459031 -0.0011063 -0.001178 ]] | 9063 | 2027.655927 | 107.4215 | 50.81035 |  |  |  | 50.81035 | 1.362936 | 0.2561782 | 315.3777 | 3.903533 | 1.362936 | 0.2561782 | 0.2561782 | 0.805099 | 0.6056536 | 65.05131 | 47.72879 | 56.39005 | 25.71717 | 0.5061405 | 0.7810811 | 1.975736 | 6.021324 | 0.3205371 | 17.32252 | 47.72879
S5 | 5 | 2 | 550 | 3 | 100x3.tiff | 1600 | 1200 | 429559.68 | 725 | 132.4447 | 58.89246 | 16.75523 | (np.float64(753.4151724137931), np.float64(916.4979310344828)) | (732, 899, 783, 939) | 162.203525 | 62.64634 | 27.85614 | 7.925222 | (np.float64(356.3653765517241), np.float64(433.50352137931037)) | (346.236, 425.227, 370.359, 444.147) | 0.9586744 | 0.9415584 | 0.3553922 | -0.7182723 | 1 | 770 | 172.27133 | 112.3266 | [[7.25000000e+02 1.26860000e+04 2.97252000e+05 7.91105000e+06] [1.55260000e+04 2.00104000e+05 3.89564200e+06 9.17467660e+07] [4.27098000e+05 4.24249400e+06 6.89575880e+07 1.42049847e+09] [1.34906860e+07 1.07668696e+08 1.48686007e+09 2.68622409e+10]] | [[ 7.25000000e+02 -2.18136620e-12 7.52732469e+04 7.55028383e+04] [ 1.36068934e-12 -7.15688772e+04 3.45537260e+04 -1.37452307e+07] [ 9.46060331e+04 -1.65517658e+05 1.52547073e+07 -3.65570553e+07] [ 2.92299672e+05 -1.92901052e+07 8.25864916e+07 -4.04927983e+09]] | [ 3.23194825e-01 7.55105310e-02 1.81140661e-03 5.73806328e-04 5.27760050e-07 9.81283539e-05 -2.52377692e-07] | [[ nan nan 0.14320713 0.0053348 ] [ nan -0.13615958 0.00244146 -0.03606932] [ 0.1799877 -0.01169498 0.04003039 -0.00356277] [ 0.02065301 -0.05061982 0.0080487 -0.01465635]] | 725 | 162.203525 | 30.38254 | 14.37094 |  |  |  | 14.37094 | 3.514872 | 0.5193722 | 62.64634 | 1.925401 | 3.514872 | 0.5193722 | 0.5193722 | 0.9415584 | 0.3553922 | 27.85614 | 7.925222 | 17.89068 | 10.35678 | 0.7206748 | 0.5158986 | 1.387588 | 2.626808 | 0.04132557 | 19.93091 | 7.925222
S5 | 5 | 2 | 550 | 3 | 100x3.tiff | 1600 | 1200 | 429559.68 | 8230 | 776.123 | 196.0536 | 67.81117 | (np.float64(780.7369380315918), np.float64(939.7818955042527)) | (682, 871, 857, 1016) | 1841.28967 | 367.1062 | 92.73335 | 32.07468 | (np.float64(369.2885716889429), np.float64(444.5168365735115)) | (322.58599999999996, 411.983, 405.361, 480.568) | 0.9382785 | 0.6527602 | 0.324335 | -0.7218119 | 1 | 12608 | 2820.775232 | 332.3543 | [[8.23000000e+03 5.66075000e+05 4.89000830e+07 4.83246930e+09] [8.12605000e+05 4.72599130e+07 3.53175062e+09 3.11677247e+11] [9.24060750e+07 4.77172474e+09 3.15290938e+11 2.48008194e+13] [1.13833792e+10 5.41037051e+11 3.24859610e+13 2.30947569e+15]] | [[ 8.23000000e+03 -6.58531008e-11 9.96437150e+06 9.82921811e+07] [-1.53363544e-10 -8.63259920e+06 -1.08960768e+08 -2.04612265e+10] [ 1.21719455e+07 1.20572570e+08 2.04172523e+10 4.79290502e+11] [-1.44154943e+08 -2.51710606e+10 -5.39551378e+11 -5.73561868e+13]] | [ 3.26817794e-01 6.60368894e-02 2.72219447e-03 2.96551382e-03 8.41956194e-06 7.61947664e-04 -3.23334549e-07] | [[ nan nan 0.14711273 0.01599629] [ nan -0.12745061 -0.01773252 -0.03670559] [ 0.17970507 0.01962226 0.0366267 0.00947762] [-0.02346011 -0.0451546 -0.01066924 -0.01250204]] | 8230 | 1841.28967 | 102.3658 | 48.41903 |  |  |  | 48.41903 | 2.89117 | 0.1716914 | 367.1062 | 5.824403 | 2.89117 | 0.1716914 | 0.1716914 | 0.6527602 | 0.324335 | 92.73335 | 32.07468 | 62.40402 | 20.06275 | 0.4143566 | 0.5221318 | 2.41338 | 2.690668 | 0.06172153 | 60.65867 | 32.07468
S5 | 5 | 2 | 550 | 3 | 100x3.tiff | 1600 | 1200 | 429559.68 | 5290 | 337.6224 | 106.126 | 66.6481 | (np.float64(202.9578449905482), np.float64(126.92173913043479)) | (155, 90, 263, 156) | 1183.52641 | 159.6954 | 50.1976 | 31.52455 | (np.float64(95.9990606805293), np.float64(60.03398260869565)) | (73.315, 42.57, 124.39899999999999, 73.788) | 0.7782059 | 0.9042735 | 0.7421437 | 0.107369 | 1 | 5850 | 1308.81465 | 160.3715 | [[5.29000000e+03 1.95316000e+05 8.70593000e+06 4.28202046e+08] [2.53697000e+05 9.60720700e+06 4.31271987e+08 2.12012017e+10] [1.58646030e+07 6.19692113e+08 2.81293198e+10 1.38654612e+12] [1.12739396e+09 4.52615573e+10 2.07639793e+12 1.02658840e+14]] | [[ 5.29000000e+03 4.84803309e-11 1.49452360e+06 -3.59685131e+06] [-1.70530257e-11 2.40272548e+05 -3.98821510e+06 1.24680599e+08] [ 3.69784160e+06 1.08974724e+07 9.41156148e+08 2.92873379e+09] [ 1.18807570e+07 4.10505756e+08 -1.72932724e+09 1.40650476e+11]] | [ 1.85546978e-01 6.49402351e-03 4.55146758e-04 2.79027327e-05 9.91747383e-10 6.48618025e-07 -2.98396630e-09] | [[ nan nan 0.05340617 -0.00176719] [ nan 0.00858604 -0.00195947 0.00084223] [ 0.13214081 0.0053541 0.00635762 0.00027201] [ 0.0058372 0.00277302 -0.00016061 0.00017961]] | 5290 | 1183.52641 | 82.06971 | 38.81897 |  |  |  | 38.81897 | 1.592333 | 0.5831807 | 159.6954 | 1.714734 | 1.592333 | 0.5831807 | 0.5831807 | 0.9042735 | 0.7421437 | 50.1976 | 31.52455 | 40.86107 | 29.6446 | 0.7636627 | 0.7733233 | 1.309479 | 5.90231 | 0.2217941 | 18.67304 | 31.52455
S5 | 5 | 2 | 550 | 3 | 100x3.tiff | 1600 | 1200 | 429559.68 | 13204 | 953.6205 | 164.0357 | 126.9713 | (np.float64(615.4952287185702), np.float64(1105.1686610118145)) | (543, 1026, 694, 1197) | 2954.117716 | 451.0625 | 77.58888 | 60.05742 | (np.float64(291.12924318388366), np.float64(522.7447766585882)) | (256.839, 485.298, 328.262, 566.1809999999999) | 0.6331285 | 0.721333 | 0.5113667 | 1.55924 | 1 | 18305 | 4095.359345 | 302.5867 | [[1.32040000e+04 1.04534300e+06 1.04962803e+08 1.19863717e+10] [9.57227000e+05 7.58852320e+07 7.73142218e+09 8.99283966e+11] [8.27000170e+07 6.64967369e+09 6.84024157e+11 8.00881489e+13] [7.93559885e+09 6.49978671e+11 6.71604525e+13 7.85142800e+15]] | [[ 1.32040000e+04 -3.13775672e-11 2.22043974e+07 1.60822347e+08] [-3.19914761e-10 1.02852126e+05 1.05834437e+08 3.25896148e+09] [ 1.33056267e+07 8.75115017e+07 1.74281320e+10 3.08562704e+11] [ 1.10533039e+07 1.07380014e+09 6.33739216e+10 4.55022811e+12]] | [ 2.03676037e-01 2.60657348e-03 2.59763139e-04 1.87695769e-04 3.48591376e-08 6.27580239e-06 -2.24168560e-08] | [[ nan nan 0.12735851 0.00802754] [ nan 0.00058993 0.00528279 0.00141567] [0.07631753 0.00436819 0.00757067 0.00116647] [0.00055173 0.00046645 0.00023957 0.0001497 ]] | 13204 | 2954.117716 | 129.6605 | 61.32943 |  |  |  | 61.32943 | 1.291912 | 0.1824586 | 451.0625 | 5.480696 | 1.291912 | 0.1824586 | 0.1824586 | 0.721333 | 0.5113667 | 77.58888 | 60.05742 | 68.82315 | 26.19697 | 0.4271517 | 0.790441 | 2.341089 | 6.166499 | 0.3668715 | 17.53147 | 60.05742
S5 | 5 | 2 | 550 | 3 | 100x3.tiff | 1600 | 1200 | 429559.68 | 16096 | 1962.378 | 282.1176 | 171.0898 | (np.float64(344.7085611332008), np.float64(1307.1169855864812)) | (209, 1124, 505, 1403) | 3601.141984 | 928.2048 | 133.4416 | 80.9255 | (np.float64(163.04714941600398), np.float64(618.2663341824056)) | (98.857, 531.6519999999999, 238.86499999999998, 663.6189999999999) | 0.7951227 | 0.35753 | 0.1949046 | 0.921981 | 1 | 45020 | 10072.27958 | 564.6003 | [[1.60960000e+04 2.94745100e+06 6.01314205e+08 1.29089383e+11] [2.18436500e+06 4.24366137e+08 9.04566992e+10 2.00949723e+13] [3.44366429e+08 7.04153637e+10 1.54631875e+13 3.50585782e+15] [6.05260393e+10 1.29042169e+13 2.89441669e+15 6.64791548e+17]] | [[ 1.60960000e+04 -3.49245965e-10 6.15858627e+07 -3.57629645e+09] [ 5.38420863e-10 2.43718028e+07 -7.25684710e+07 1.64609952e+11] [ 4.79293979e+07 7.41096691e+08 1.07406943e+11 1.29989211e+12] [ 7.83707492e+08 1.72598693e+11 4.36155894e+12 5.16448038e+14]] | [ 4.22706294e-01 3.81752186e-02 3.20599904e-02 7.90815742e-03 7.74568378e-05 -3.34696793e-04 -9.92788000e-05] | [[ nan nan 0.23770871 -0.10880243] [ nan 0.09407013 -0.00220777 0.03947319] [ 0.18499758 0.02254654 0.025756 0.00245694] [ 0.0238429 0.04138887 0.00824383 0.00769405]] | 16096 | 3601.141984 | 143.1575 | 67.71349 |  |  |  | 67.71349 | 1.648944 | 0.05252457 | 928.2048 | 19.03871 | 1.648944 | 0.05252457 | 0.05252457 | 0.35753 | 0.1949046 | 133.4416 | 80.9255 | 107.1836 | 15.51874 | 0.2291824 | 0.507439 | 4.363337 | 2.541367 | 0.2048773 | 52.51614 | 80.9255
S5 | 5 | 2 | 550 | 3 | 100x3.tiff | 1600 | 1200 | 429559.68 | 15888 | 1387.339 | 207.0359 | 141.5713 | (np.float64(610.2236278952669), np.float64(1430.0295820745216)) | (518, 1327, 710, 1511) | 3554.606352 | 656.2115 | 97.92797 | 66.9632 | (np.float64(288.6357759944612), np.float64(676.4039923212487)) | (245.01399999999998, 627.6709999999999, 335.83, 714.703) | 0.7296689 | 0.5664979 | 0.4497283 | -0.1418829 | 1 | 28046 | 6274.703534 | 307.8677 | [[1.58880000e+04 1.63693400e+06 1.89007892e+08 2.36487654e+10] [1.46524900e+06 1.47791665e+08 1.71024132e+10 2.16492769e+12] [1.77241239e+08 1.74852946e+10 2.01262420e+12 2.55689639e+14] [2.45638019e+10 2.39380710e+12 2.75059690e+14 3.51175145e+16]] | [[ 1.58880000e+04 1.64234848e-10 2.03552661e+07 -1.90278254e+07] [-9.00399755e-11 -3.17232711e+06 3.25106792e+08 -1.55104423e+10] [ 4.21106605e+07 -1.90669145e+08 5.79609413e+10 -3.86186907e+11] [ 4.50776048e+08 -3.29473049e+09 2.24321925e+12 -1.60055998e+13]] | [ 2.47459838e-01 8.05948606e-03 5.73825758e-04 6.38063904e-04 1.26893550e-08 5.55830296e-05 -3.85879400e-07] | [[ nan nan 0.08063774 -0.00059802] [ nan -0.01256723 0.0102177 -0.00386738] [ 0.1668221 -0.00599249 0.01445199 -0.00076393] [ 0.01416732 -0.00082151 0.00443741 -0.00025119]] | 15888 | 3554.606352 | 142.2295 | 67.27455 |  |  |  | 67.27455 | 1.462415 | 0.1037322 | 656.2115 | 9.640206 | 1.462415 | 0.1037322 | 0.1037322 | 0.5664979 | 0.4497283 | 97.92797 | 66.9632 | 82.44558 | 21.66744 | 0.3220749 | 0.68698 | 3.104868 | 4.657876 | 0.2703311 | 30.96476 | 66.9632
S5 | 5 | 2 | 550 | 3 | 100x3.tiff | 1600 | 1200 | 429559.68 | 9029 | 975.3667 | 188.3794 | 86.37331 | (np.float64(257.9795104662753), np.float64(1355.5699413002546)) | (164, 1295, 344, 1426) | 2020.049141 | 461.3484 | 89.10348 | 40.85458 | (np.float64(122.02430845054822), np.float64(641.1845822350205)) | (77.572, 612.535, 162.712, 674.4979999999999) | 0.8886907 | 0.6463135 | 0.3829092 | 0.6468862 | 1 | 13970 | 3125.49413 | 435.3038 | [[9.02900000e+03 5.46886000e+05 4.30799140e+07 3.85620531e+09] [8.48541000e+05 5.90024240e+07 4.94365295e+09 4.57727219e+11] [9.40260290e+07 6.99325979e+09 6.08429829e+11 5.78033814e+13] [1.12634483e+10 8.79431883e+11 7.89511233e+13 7.67670535e+15]] | [[ 9.02900000e+03 8.70841177e-11 9.95506108e+06 4.09025150e+07] [ 2.81232815e-11 7.60634544e+06 -2.64080682e+07 1.64049331e+10] [ 1.42805612e+07 -1.31572513e+08 2.32611829e+10 -1.24020176e+11] [-2.57232227e+08 3.27597299e+10 -3.82351351e+11 7.31195915e+13]] | [2.97286282e-01 3.76372116e-02 3.69046192e-03 1.47772111e-03 3.33956836e-06 2.23819778e-04 8.69375243e-07] | [[ nan nan 0.12211377 0.00528021] [ nan 0.09330324 -0.00340908 0.0222872 ] [ 0.17517252 -0.01698502 0.03160187 -0.00177318] [-0.03320674 0.04450629 -0.00546668 0.01100209]] | 9029 | 2020.049141 | 107.2198 | 50.71495 |  |  |  | 50.71495 | 2.180991 | 0.1192652 | 461.3484 | 8.384676 | 2.180991 | 0.1192652 | 0.1192652 | 0.6463135 | 0.3829092 | 89.10348 | 40.85458 | 64.97903 | 17.5143 | 0.3453479 | 0.5691692 | 2.895631 | 3.197293 | 0.1113093 | 48.2489 | 40.85458
S5 | 5 | 2 | 550 | 3 | 100x3.tiff | 1600 | 1200 | 429559.68 | 3948 | 297.9483 | 102.3502 | 52.00765 | (np.float64(721.6707193515704), np.float64(378.18617021276594)) | (694, 328, 763, 422) | 883.282092 | 140.9295 | 48.41167 | 24.59962 | (np.float64(341.35025025329276), np.float64(178.88205851063827)) | (328.262, 155.144, 360.899, 199.606) | 0.861278 | 0.9263257 | 0.6086957 | 1.064505 | 1 | 4262 | 953.532998 | 189.3334 | [[3.94800000e+03 1.98135000e+05 1.20775710e+07 8.09336367e+08] [1.09244000e+05 6.29572700e+06 4.13809289e+08 2.91579107e+10] [4.14118200e+06 2.57769319e+08 1.76490187e+10 1.27593753e+12] [1.81885844e+08 1.19078325e+10 8.37815232e+11 6.15762485e+13]] | [[ 3.94800000e+03 -1.17381660e-11 2.13393416e+06 -1.09786334e+07] [-3.83622023e-11 8.13189021e+05 -2.00747386e+06 9.20813814e+08] [ 1.11832194e+06 4.93620389e+06 6.83513757e+08 4.16232656e+08] [ 5.40681427e+06 5.02013440e+08 3.36571444e+09 5.03374059e+11]] | [ 2.08655794e-01 1.51333370e-02 8.29495832e-04 5.01137042e-05 -3.82537385e-09 -2.77375035e-06 -9.47430645e-09] | [[ nan nan 1.36907339e-01 -1.12099951e-02] [ nan 5.21719679e-02 -2.04977900e-03 1.49637483e-02] [ 7.17484553e-02 5.04022855e-03 1.11074874e-02 1.07650524e-04] [ 5.52075649e-03 8.15800397e-03 8.70476922e-04 2.07196424e-03]] | 3948 | 883.282092 | 70.89957 | 33.5355 |  |  |  | 33.5355 | 1.967984 | 0.5588629 | 140.9295 | 1.789348 | 1.967984 | 0.5588629 | 0.5588629 | 0.9263257 | 0.6086957 | 48.41167 | 24.59962 | 36.50564 | 25.07018 | 0.7475713 | 0.6927152 | 1.337665 | 4.735973 | 0.138722 | 23.81205 | 24.59962
S5 | 5 | 2 | 550 | 3 | 100x3.tiff | 1600 | 1200 | 429559.68 | 9076 | 628.3402 | 122.712 | 105.4125 | (np.float64(437.6946892904363), np.float64(187.69182459233141)) | (387, 124, 495, 250) | 2030.564404 | 297.2049 | 58.04278 | 49.86013 | (np.float64(207.02958803437636), np.float64(88.77823303217275)) | (183.051, 58.651999999999994, 234.135, 118.25) | 0.5119355 | 0.7893547 | 0.6669606 | -1.480787 | 1 | 11498 | 2572.436042 | 228.3693 | [[9.07600000e+03 5.78067000e+05 4.53418390e+07 3.96511401e+09] [4.60105000e+05 2.91045170e+07 2.29487508e+09 2.02736677e+11] [2.96461390e+07 1.84508619e+09 1.44653263e+11 1.27764848e+13] [2.14939526e+09 1.31006137e+11 1.01766704e+13 8.96248065e+14]] | [[ 9.07600000e+03 -5.01430009e-11 8.52369703e+06 -8.57008194e+06] [-3.05760750e-10 -2.00409954e+05 2.18135943e+07 -2.61046373e+06] [ 6.32125898e+06 -2.28110573e+07 5.76626199e+09 -4.61494796e+10] [ 5.58493949e+06 -8.78439339e+08 5.23436213e+10 -1.12198549e+12]] | [1.80214587e-01 7.38550591e-04 1.16365234e-04 2.81800046e-05 1.58056125e-09 2.37500440e-07 3.25359497e-10] | [[ nan nan 1.03475857e-01 -1.09206567e-03] [ nan -2.43293392e-03 2.77965575e-03 -3.49167812e-06] [ 7.67387303e-02 -2.90676015e-03 7.71277938e-03 -6.47941957e-04] [ 7.11675892e-04 -1.17497416e-03 7.34908144e-04 -1.65351939e-04]] | 9076 | 2030.564404 | 107.4985 | 50.84678 |  |  |  | 50.84678 | 1.164112 | 0.2888781 | 297.2049 | 3.461667 | 1.164112 | 0.2888781 | 0.2888781 | 0.7893547 | 0.6669606 | 58.04278 | 49.86013 | 53.95146 | 27.32881 | 0.5374738 | 0.8760225 | 1.860556 | 7.574086 | 0.4880645 | 8.182645 | 49.86013
S5 | 5 | 2 | 550 | 3 | 100x3.tiff | 1600 | 1200 | 429559.68 | 9801 | 697.7433 | 149.3943 | 102.2895 | (np.float64(260.8226711560045), np.float64(784.3776145291297)) | (180, 729, 329, 842) | 2192.767929 | 330.0326 | 70.66352 | 48.38296 | (np.float64(123.36912345679012), np.float64(371.01061167227834)) | (85.14, 344.817, 155.617, 398.26599999999996) | 0.7288297 | 0.7223614 | 0.5821108 | 0.347272 | 1 | 13568 | 3035.555072 | 284.2865 | [[9.80100000e+03 5.42756000e+05 3.73070320e+07 2.87352667e+09] [7.92143000e+05 4.61910350e+07 3.23946932e+09 2.50392921e+11] [7.68535250e+07 4.54032546e+09 3.19091396e+11 2.45698915e+13] [8.22012597e+09 4.87344188e+11 3.42083630e+13 2.62342782e+15]] | [[ 9.80100000e+03 -2.04920525e-11 7.25049945e+06 4.52150946e+06] [ 4.18935997e-11 2.32404529e+06 -3.31848310e+07 2.27859924e+09] [ 1.28304118e+07 -9.13105148e+07 9.91349716e+09 -1.20034998e+11] [-6.53575171e+07 8.72898707e+09 -1.40403509e+11 9.95900307e+12]] | [ 2.09046374e-01 5.71557532e-03 8.70268645e-04 1.90659748e-04 6.91291263e-08 1.05507392e-05 -3.53939820e-08] | [[ nan nan 0.07547918 0.00047545] [ nan 0.02419378 -0.0034895 0.00242023] [ 0.1335672 -0.00960163 0.01052969 -0.00128784] [-0.00687258 0.00927156 -0.00150637 0.00107928]] | 9801 | 2192.767929 | 111.7095 | 52.83861 |  |  |  | 52.83861 | 1.460504 | 0.2529816 | 330.0326 | 3.952856 | 1.460504 | 0.2529816 | 0.2529816 | 0.7223614 | 0.5821108 | 70.66352 | 48.38296 | 59.52324 | 26.57638 | 0.5029728 | 0.7477495 | 1.988179 | 5.518386 | 0.2711703 | 22.28056 | 48.38296
S5 | 5 | 2 | 550 | 3 | 100x3.tiff | 1600 | 1200 | 429559.68 | 8241 | 769.1463 | 146.7473 | 85.73624 | (np.float64(756.2909841038709), np.float64(1280.3480160174736)) | (706, 1196, 806, 1353) | 1843.750689 | 363.8062 | 69.41145 | 40.55324 | (np.float64(357.7256354811309), np.float64(605.604611576265)) | (333.938, 565.708, 381.238, 639.9689999999999) | 0.8115779 | 0.6840139 | 0.5249045 | 1.191905 | 1 | 12048 | 2695.486992 | 289.6582 | [[8.24100000e+03 6.95112000e+05 6.87235100e+07 7.39086718e+09] [4.14448000e+05 3.74685060e+07 3.86967700e+09 4.30878865e+11] [2.56286240e+07 2.43094536e+09 2.57541271e+11 2.92422165e+13] [1.78167192e+09 1.74513606e+11 1.88049336e+13 2.16350464e+15]] | [[ 8.24100000e+03 4.22915036e-11 1.00921919e+07 -1.08337273e+08] [ 1.47423407e-10 2.51063946e+06 -1.00308653e+07 8.13663717e+09] [ 4.78562622e+06 1.66967182e+07 5.27145277e+09 3.42870557e+10] [ 1.14354975e+07 2.66443002e+09 3.81547349e+10 7.49132269e+12]] | [ 2.19068239e-01 1.15718019e-02 7.05701847e-04 2.20992668e-04 8.33140643e-08 1.67587059e-05 -2.59856923e-08] | [[ nan nan 0.14860235 -0.01757228] [ nan 0.03696788 -0.001627 0.01453802] [ 0.07046589 0.0027082 0.00941869 0.00067484] [ 0.00185483 0.00476063 0.00075096 0.0016242 ]] | 8241 | 1843.750689 | 102.4342 | 48.45138 |  |  |  | 48.45138 | 1.711613 | 0.1750539 | 363.8062 | 5.712526 | 1.711613 | 0.1750539 | 0.1750539 | 0.6840139 | 0.5249045 | 69.41145 | 40.55324 | 54.98235 | 20.27179 | 0.4183945 | 0.6980315 | 2.390089 | 4.808945 | 0.1884221 | 28.85821 | 40.55324
S5 | 5 | 2 | 550 | 3 | 100x3.tiff | 1600 | 1200 | 429559.68 | 3789 | 294.2498 | 77.84677 | 66.36832 | (np.float64(285.51095275798366), np.float64(857.2179994721563)) | (247, 830, 328, 901) | 847.709181 | 139.1801 | 36.82152 | 31.39221 | (np.float64(135.04668065452626), np.float64(405.4641137503299)) | (116.83099999999999, 392.59, 155.144, 426.173) | 0.5226445 | 0.9055927 | 0.6588419 | -0.3726691 | 1 | 4184 | 936.082136 | 160.9046 | [[3.78900000e+03 1.03129000e+05 3.90203500e+06 1.70835739e+08] [1.45918000e+05 3.83866100e+06 1.43143147e+08 6.20618330e+09] [7.00258400e+06 1.73201615e+08 6.20780334e+09 2.61386796e+11] [3.78282958e+08 8.75634394e+09 2.99467580e+11 1.21666843e+13]] | [[ 3.78900000e+03 2.36468622e-11 1.09506993e+06 5.01892674e+06] [-5.47757395e-11 -1.32935047e+05 1.08513532e+05 -8.62817176e+07] [ 1.38314280e+06 -7.15580199e+06 3.34602152e+08 -2.56719927e+09] [ 2.07448269e+06 -1.21565854e+08 1.36099607e+09 -5.91560269e+10]] | [1.72619309e-01 7.45587834e-04 9.02215184e-04 1.19491807e-05 8.47052262e-10 2.26357003e-07 9.06535649e-10] | [[ nan nan 0.07627683 0.00567936] [ nan -0.00925956 0.00012279 -0.00158615] [ 0.09634248 -0.00809742 0.00615113 -0.0007667 ] [ 0.00234746 -0.0022348 0.00040646 -0.00028701]] | 3789 | 847.709181 | 69.45721 | 32.85326 |  |  |  | 32.85326 | 1.172951 | 0.5499234 | 139.1801 | 1.818435 | 1.172951 | 0.5499234 | 0.5499234 | 0.9055927 | 0.6588419 | 36.82152 | 31.39221 | 34.10687 | 24.36293 | 0.7415682 | 0.8922299 | 1.348494 | 7.856937 | 0.4773555 | 5.429308 | 31.39221
S5 | 5 | 2 | 550 | 3 | 100x3.tiff | 1600 | 1200 | 429559.68 | 5558 | 468.926 | 114.633 | 74.94135 | (np.float64(808.5597337171645), np.float64(558.3522849946024)) | (747, 512, 868, 607) | 1243.485782 | 221.802 | 54.22142 | 35.44726 | (np.float64(382.4487540482188), np.float64(264.1006308024469)) | (353.33099999999996, 242.176, 410.56399999999996, 287.111) | 0.7567105 | 0.7453399 | 0.4835146 | -0.7498339 | 1 | 7457 | 1668.347153 | 229.9751 | [[5.55800000e+03 2.57626000e+05 1.51065180e+07 9.86026888e+08] [3.42149000e+05 1.45557770e+07 8.33151447e+08 5.43975087e+10] [2.44133270e+07 9.63957127e+08 5.40766857e+10 3.53388257e+12] [1.91128763e+09 6.98867765e+10 3.82256363e+12 2.49092236e+14]] | [[ 5.55800000e+03 -5.62039304e-12 3.16496423e+06 -7.60138721e+06] [ 5.91171556e-12 -1.30361096e+06 2.40489149e+07 -1.24365181e+09] [ 3.35072567e+06 -7.15647680e+06 2.21148523e+09 -2.19528051e+10] [-4.12983608e+06 -2.56362468e+09 3.00400252e+10 -2.37679583e+12]] | [ 2.10922700e-01 7.15947042e-03 1.13321812e-03 1.15870954e-04 2.09351206e-08 9.55850208e-06 -3.63958733e-08] | [[ nan nan 0.10245466 -0.00330063] [ nan -0.04219985 0.01044237 -0.00724341] [ 0.10846804 -0.00310744 0.01288037 -0.00171504] [-0.00179323 -0.01493134 0.00234685 -0.00249068]] | 5558 | 1243.485782 | 84.12292 | 39.79014 |  |  |  | 39.79014 | 1.529636 | 0.3176288 | 221.802 | 3.148329 | 1.529636 | 0.3176288 | 0.3176288 | 0.7453399 | 0.4835146 | 54.22142 | 35.44726 | 44.83434 | 22.42515 | 0.5635856 | 0.7338455 | 1.774353 | 5.31507 | 0.2432895 | 18.77416 | 35.44726
S5 | 5 | 2 | 550 | 3 | 100x3.tiff | 1600 | 1200 | 429559.68 | 2840 | 242.9361 | 74.5708 | 54.30689 | (np.float64(760.3845070422535), np.float64(532.9640845070422)) | (727, 505, 803, 572) | 635.39036 | 114.9088 | 35.27199 | 25.68716 | (np.float64(359.6618718309859), np.float64(252.09201197183097)) | (343.871, 238.86499999999998, 379.81899999999996, 270.556) | 0.6853016 | 0.8936438 | 0.5577376 | -0.5731358 | 1 | 3178 | 711.010762 | 159.6287 | [[2.84000000e+03 7.94180000e+04 2.88065200e+06 1.21080758e+08] [9.48120000e+04 2.44012800e+06 8.46242140e+07 3.46572034e+09] [4.01598400e+06 9.24577520e+07 2.96987048e+09 1.15488701e+11] [1.95314172e+08 4.00873588e+09 1.17896283e+11 4.30233771e+12]] | [[ 2.84000000e+03 -6.73594514e-12 6.59800337e+05 3.62453729e+06] [ 5.10880227e-12 -2.11202780e+05 2.67251812e+05 -1.03446032e+08] [ 8.50732118e+05 -5.74376254e+06 1.86128804e+08 -1.71002912e+09] [ 4.43998108e+06 -1.71615559e+08 2.34395704e+09 -7.26480814e+10]] | [ 1.87280854e-01 3.30312851e-03 2.42595201e-03 1.44242014e-04 8.46163907e-08 7.91919769e-06 -1.09774747e-08] | [[ nan nan 0.08180425 0.00843251] [ nan -0.02618563 0.00062176 -0.00451605] [ 0.10547661 -0.0133629 0.00812566 -0.00140084] [ 0.01032964 -0.00749207 0.00192015 -0.00111674]] | 2840 | 635.39036 | 60.13319 | 28.443 |  |  |  | 28.443 | 1.373137 | 0.6047059 | 114.9088 | 1.653697 | 1.373137 | 0.6047059 | 0.6047059 | 0.8936438 | 0.5577376 | 35.27199 | 25.68716 | 30.47957 | 22.11808 | 0.7776284 | 0.8063905 | 1.285961 | 6.417865 | 0.3146984 | 9.584831 | 25.68716
S5 | 5 | 2 | 550 | 3 | 100x3.tiff | 1600 | 1200 | 429559.68 | 9050 | 965.6621 | 216.9277 | 84.29155 | (np.float64(473.22618784530385), np.float64(1221.2044198895028)) | (418, 1122, 523, 1325) | 2024.74745 | 456.7582 | 102.6068 | 39.8699 | (np.float64(223.8359868508287), np.float64(577.6296906077348)) | (197.714, 530.706, 247.379, 626.725) | 0.9214193 | 0.5755899 | 0.4245836 | -1.479446 | 1 | 15723 | 3517.691067 | 350.8271 | [[9.05000000e+03 8.97800000e+05 1.15494640e+08 1.65919542e+10] [4.99797000e+05 4.75291850e+07 5.77336562e+09 7.92583065e+11] [3.18087410e+07 2.90347577e+09 3.31965299e+11 4.31119175e+13] [2.23130962e+09 1.97840260e+11 2.14339627e+13 2.62675021e+15]] | [[ 9.05000000e+03 -1.20564891e-10 2.64289118e+07 -1.09354249e+08] [-9.35074240e-11 -2.05288645e+06 -1.97652241e+08 -4.29283927e+09] [ 4.20685799e+06 -2.53457462e+07 1.01610836e+10 -2.09435020e+11] [ 9.97665384e+06 -5.32778197e+08 -1.86401632e+11 2.78360110e+12]] | [ 3.74051706e-01 7.61293325e-02 6.00647727e-03 8.79070086e-04 4.83245467e-07 -1.18078046e-04 1.96131521e-06] | [[ nan nan 0.32268749 -0.01403506] [ nan -0.025065 -0.02536765 -0.0057916 ] [ 0.05136422 -0.003253 0.01370864 -0.00297016] [ 0.00128045 -0.00071879 -0.0026435 0.00041497]] | 9050 | 2024.74745 | 107.3444 | 50.7739 |  |  |  | 50.7739 | 2.57354 | 0.1219574 | 456.7582 | 8.199586 | 2.57354 | 0.1219574 | 0.1219574 | 0.5755899 | 0.4245836 | 102.6068 | 39.8699 | 71.23835 | 17.73146 | 0.349224 | 0.4948395 | 2.863492 | 2.416732 | 0.07858071 | 62.73689 | 39.8699
S5 | 5 | 2 | 550 | 3 | 100x3.tiff | 1600 | 1200 | 429559.68 | 5990 | 554.1564 | 146.1188 | 61.56532 | (np.float64(438.06227045075127), np.float64(286.2312186978297)) | (360, 249, 507, 322) | 1340.13671 | 262.116 | 69.11421 | 29.1204 | (np.float64(207.20345392320533), np.float64(135.38736644407345)) | (170.28, 117.777, 239.81099999999998, 152.30599999999998) | 0.906904 | 0.7426234 | 0.5581959 | 0.2447952 | 1 | 8066 | 1804.598114 | 204.6562 | [[5.99000000e+03 2.23015000e+05 1.01082590e+07 5.16873529e+08] [4.67593000e+05 1.89548600e+07 8.98773804e+08 4.71851628e+10] [4.41083950e+07 1.83192980e+09 8.78556356e+10 4.64098150e+12] [4.54047909e+09 1.89664019e+11 9.09811443e+12 4.80105571e+14]] | [[ 5.99000000e+03 -2.91038305e-11 1.80513876e+06 6.11569545e+06] [ 2.08046913e-11 1.54580276e+06 -5.40408475e+06 1.01223687e+09] [ 7.60702377e+06 -5.16172482e+07 2.43083491e+09 -2.55453622e+10] [-9.03654628e+07 4.44546902e+09 -6.00457130e+10 2.86077030e+12]] | [ 2.62322639e-01 3.35719379e-02 4.07308029e-03 1.45786430e-03 3.48756828e-06 2.46293104e-04 -6.76240323e-07] | [[ nan nan 0.0503103 0.00220231] [ nan 0.04308245 -0.00194605 0.00470979] [ 0.21201233 -0.01858779 0.01131032 -0.00153574] [-0.03254134 0.02068412 -0.00360984 0.00222216]] | 5990 | 1340.13671 | 87.33101 | 41.30757 |  |  |  | 41.30757 | 2.373395 | 0.2451162 | 262.116 | 4.079698 | 2.373395 | 0.2451162 | 0.2451162 | 0.7426234 | 0.5581959 | 69.11421 | 29.1204 | 49.1173 | 20.45105 | 0.4950921 | 0.5976711 | 2.019826 | 3.525529 | 0.09309601 | 39.99381 | 29.1204
S5 | 5 | 2 | 550 | 3 | 100x3.tiff | 1600 | 1200 | 429559.68 | 5539 | 379.3036 | 116.0245 | 63.26898 | (np.float64(1036.1931756634772), np.float64(993.9700306914606)) | (979, 958, 1093, 1029) | 1239.234931 | 179.4106 | 54.87957 | 29.92623 | (np.float64(490.11937208882466), np.float64(470.1478245170608)) | (463.06699999999995, 453.13399999999996, 516.9889999999999, 486.717) | 0.8382362 | 0.8642534 | 0.6843341 | 0.239865 | 1 | 6409 | 1433.879161 | 200.3951 | [[5.53900000e+03 1.99238000e+05 8.73718600e+06 4.27964834e+08] [3.16793000e+05 1.21507070e+07 5.56617897e+08 2.81782002e+10] [2.25938490e+07 9.01533205e+08 4.21908651e+10 2.16530099e+12] [1.79595220e+09 7.35644401e+10 3.48188562e+12 1.79696857e+14]] | [[ 5.53900000e+03 2.09752216e-11 1.57058903e+06 6.99714550e+05] [-6.74731382e-11 7.55653067e+05 2.54875526e+06 4.93406292e+08] [ 4.47545130e+06 2.39536581e+06 1.13837407e+09 1.57250823e+09] [-8.19231875e+06 1.13763054e+09 -8.26776576e+08 6.83337472e+11]] | [1.97064461e-01 1.13909861e-02 5.61840242e-05 7.94604642e-06 7.37206238e-11 7.43627719e-08 1.50842273e-10] | [[ nan nan 5.11917325e-02 3.06437910e-04] [ nan 2.46297339e-02 1.11621980e-03 2.90342484e-03] [ 1.45872728e-01 1.04904335e-03 6.69870574e-03 1.24332066e-04] [-3.58780168e-03 6.69433045e-03 -6.53699851e-05 7.25955126e-04]] | 5539 | 1239.234931 | 83.97901 | 39.72207 |  |  |  | 39.72207 | 1.833828 | 0.4838016 | 179.4106 | 2.066963 | 1.833828 | 0.4838016 | 0.4838016 | 0.8642534 | 0.6843341 | 54.87957 | 29.92623 | 42.4029 | 27.62902 | 0.6955585 | 0.7238043 | 1.437694 | 5.170614 | 0.1617638 | 24.95334 | 29.92623
S5 | 5 | 2 | 550 | 3 | 100x3.tiff | 1600 | 1200 | 429559.68 | 4118 | 340.9188 | 95.84394 | 61.47457 | (np.float64(1042.9762020398252), np.float64(937.587178241865)) | (1001, 894, 1089, 972) | 921.316022 | 161.2546 | 45.33418 | 29.07747 | (np.float64(493.3277435648373), np.float64(443.4787353084021)) | (473.47299999999996, 422.86199999999997, 515.097, 459.756) | 0.7672043 | 0.8013232 | 0.5999417 | 0.4555175 | 1 | 5139 | 1149.743331 | 208.4656 | [[4.11800000e+03 1.79492000e+05 9.06552800e+06 4.96818854e+08] [1.72858000e+05 8.08417500e+06 4.21928225e+08 2.36363741e+10] [9.35085800e+06 4.55983489e+08 2.43671459e+10 1.38807718e+12] [5.74036492e+08 2.87747710e+10 1.56533319e+12 9.03371067e+13]] | [[ 4.11800000e+03 4.08562073e-12 1.24197820e+06 -6.59058141e+06] [ 4.88142859e-12 5.49782543e+05 -6.53514936e+06 5.02851567e+08] [ 2.09493567e+06 2.25040839e+06 7.42506440e+08 -4.25422187e+09] [ 5.64810164e+06 5.64596300e+08 -3.32758352e+09 4.84158657e+11]] | [ 1.96776084e-01 6.73426236e-03 6.88847388e-04 1.65712335e-05 1.57046396e-09 -3.45065949e-07 -8.17485120e-10] | [[ nan nan 0.07323881 -0.00605631] [ nan 0.03242039 -0.00600537 0.0072008 ] [ 0.12353727 0.00206798 0.01063264 -0.00094933] [ 0.00519023 0.00808498 -0.00074255 0.00168361]] | 4118 | 921.316022 | 72.40995 | 34.2499 |  |  |  | 34.2499 | 1.559083 | 0.4452401 | 161.2546 | 2.245979 | 1.559083 | 0.4452401 | 0.4452401 | 0.8013232 | 0.5999417 | 45.33418 | 29.07747 | 37.20583 | 22.8537 | 0.6672631 | 0.7554985 | 1.498659 | 5.633353 | 0.2327957 | 16.25671 | 29.07747
S5 | 5 | 2 | 550 | 3 | 100x3.tiff | 1600 | 1200 | 429559.68 | 2935 | 241.5391 | 77.18587 | 51.71355 | (np.float64(534.8347529812606), np.float64(902.3052810902896)) | (509, 862, 565, 937) | 656.644615 | 114.248 | 36.50892 | 24.46051 | (np.float64(252.97683816013628), np.float64(426.79039795570696)) | (240.75699999999998, 407.726, 267.245, 443.20099999999996) | 0.7423726 | 0.8851025 | 0.6988095 | 1.522711 | 1 | 3316 | 741.885364 | 137.114 | [[2.93500000e+03 1.18296000e+05 5.85942000e+06 3.23046306e+08] [7.58250000e+04 3.08506500e+06 1.50640387e+08 8.17340433e+09] [2.45087700e+06 1.00295245e+08 4.84808395e+09 2.60056841e+11] [8.97109950e+07 3.66820173e+09 1.75520565e+11 9.31816690e+12]] | [[ 2.93500000e+03 -1.68256520e-11 1.09146647e+06 -1.10298972e+06] [ 2.12736495e-11 2.89170613e+04 -3.06730188e+06 5.75395449e+07] [ 4.91956855e+05 1.78283245e+04 1.74719631e+08 -7.15869132e+07] [ 9.74025455e+05 -6.90763822e+06 -6.58328264e+08 7.49157308e+09]] | [ 1.83814948e-01 4.88858144e-03 4.81594111e-04 2.55261871e-05 -6.97941159e-10 -8.83864933e-07 2.74280840e-09] | [[ nan nan 1.26705126e-01 -2.36347603e-03] [ nan 3.35689645e-03 -6.57258570e-03 2.27584199e-03] [ 5.71098219e-02 3.82023665e-05 6.91062597e-03 -5.22643155e-05] [ 2.08713261e-03 -2.73215458e-04 -4.80633604e-04 1.00957967e-04]] | 2935 | 656.644615 | 61.13066 | 28.9148 |  |  |  | 28.9148 | 1.492566 | 0.6321834 | 114.248 | 1.58182 | 1.492566 | 0.6321834 | 0.6321834 | 0.8851025 | 0.6988095 | 36.50892 | 24.46051 | 30.48471 | 22.99015 | 0.7950996 | 0.7919929 | 1.257704 | 6.190737 | 0.2576274 | 12.04841 | 24.46051
S5 | 5 | 2 | 550 | 3 | 100x3.tiff | 1600 | 1200 | 429559.68 | 17275 | 2075.408 | 236.7807 | 166.3905 | (np.float64(348.7116063675832), np.float64(1526.9391606367583)) | (233, 1405, 485, 1600) | 3864.918475 | 981.6682 | 111.9973 | 78.7027 | (np.float64(164.94058981186686), np.float64(722.2422229811866)) | (110.20899999999999, 664.5649999999999, 229.405, 756.8) | 0.7114668 | 0.5063607 | 0.3515466 | -0.1867381 | 1 | 34116 | 7632.738564 | 381.5963 | [[1.72750000e+04 2.10649900e+06 2.87812845e+08 4.16778067e+10] [1.99891800e+06 2.38156671e+08 3.19774545e+10 4.55886424e+12] [2.90774698e+08 3.48458305e+10 4.64385281e+12 6.52959224e+14] [4.83896213e+10 5.92523097e+12 7.91352083e+14 1.10537689e+17]] | [[ 1.72750000e+04 6.82121026e-11 3.09481251e+07 -9.65426846e+08] [ 1.31672095e-09 -5.58971210e+06 3.73774266e+07 -2.80720886e+10] [ 5.94766852e+07 6.82597047e+08 4.62654498e+10 7.50929834e+11] [ 9.79328348e+08 1.22128787e+10 3.20555212e+11 -1.73104716e+13]] | [ 3.03006185e-01 1.05421165e-02 6.39042907e-03 7.23888101e-04 -7.92108636e-07 7.32640850e-05 1.34038402e-06] | [[ nan nan 1.03704650e-01 -2.46135486e-02] [ nan -1.87306707e-02 9.52937148e-04 -5.44528428e-03] [ 1.99301535e-01 1.74028055e-02 8.97434210e-03 1.10824597e-03] [ 2.49679672e-02 2.36899354e-03 4.73085511e-04 -1.94373330e-04]] | 17275 | 3864.918475 | 148.3078 | 70.1496 |  |  |  | 70.1496 | 1.423042 | 0.05039886 | 981.6682 | 19.84172 | 1.423042 | 0.05039886 | 0.05039886 | 0.5063607 | 0.3515466 | 111.9973 | 78.7027 | 95.34999 | 15.74837 | 0.2244969 | 0.6263509 | 4.454404 | 3.871999 | 0.2885332 | 33.29458 | 78.7027
S5 | 5 | 2 | 550 | 3 | 100x3.tiff | 1600 | 1200 | 429559.68 | 2832 | 242.9533 | 89.85064 | 41.77659 | (np.float64(1181.2351694915253), np.float64(1157.2786016949153)) | (1163, 1117, 1200, 1201) | 633.600528 | 114.9169 | 42.49935 | 19.76033 | (np.float64(558.7242351694914), np.float64(547.3927786016949)) | (550.0989999999999, 528.341, 567.6, 568.073) | 0.8853338 | 0.9577274 | 0.9111969 | -1.563346 | 1 | 2957 | 661.566653 | 52.78261 | [[2.83200000e+03 1.14069000e+05 6.02342300e+06 3.58623639e+08] [5.16420000e+04 2.07172300e+06 1.10203737e+08 6.62413582e+09] [1.25067800e+06 4.98691810e+07 2.64879295e+09 1.59268926e+11] [3.40089420e+07 1.34704855e+09 7.13348661e+10 4.28358451e+12]] | [[ 2.83200000e+03 3.60245167e-11 1.42888318e+06 9.01749929e+05] [-2.25952590e-12 -8.34454873e+03 1.03781118e+06 -2.18043614e+05] [ 3.08977377e+05 -2.02051490e+05 1.47544776e+08 -1.01431586e+08] [-6.58929909e+04 -3.40652316e+06 2.24395878e+08 -2.07614623e+09]] | [ 2.16684791e-01 1.95023269e-02 6.79705525e-05 7.87307422e-06 -2.57319763e-11 -3.64343319e-07 1.80301149e-10] | [[ nan nan 1.78160009e-01 2.11277376e-03] [ nan -1.04043836e-03 2.43156131e-03 -9.59983181e-06] [ 3.85247815e-02 -4.73400742e-04 6.49597119e-03 -8.39164000e-05] [-1.54385354e-04 -1.49979395e-04 1.85647243e-04 -3.22763892e-05]] | 2832 | 633.600528 | 60.04843 | 28.40291 |  |  |  | 28.40291 | 2.150741 | 0.6029169 | 114.9169 | 1.658603 | 2.150741 | 0.6029169 | 0.6029169 | 0.9577274 | 0.9111969 | 42.49935 | 19.76033 | 31.12984 | 22.05421 | 0.7764772 | 0.6683139 | 1.287868 | 4.408195 | 0.1146662 | 22.73902 | 19.76033
S5 | 5 | 2 | 550 | 3 | 100x3.tiff | 1600 | 1200 | 429559.68 | 1987 | 216.9949 | 78.21828 | 35.82936 | (np.float64(573.4962254655259), np.float64(1036.9849018621037)) | (541, 1020, 615, 1066) | 444.549523 | 102.6386 | 36.99725 | 16.94729 | (np.float64(271.2637146451937), np.float64(490.493858580775)) | (255.893, 482.46, 290.895, 504.21799999999996) | 0.8889167 | 0.8768756 | 0.583725 | -0.3502281 | 1 | 2266 | 506.969914 | 138.6001 | [[1.98700000e+03 3.37490000e+04 8.03327000e+05 2.24909210e+07] [6.45700000e+04 9.03227000e+05 1.87748670e+07 4.75169411e+08] [2.78739400e+06 3.35851730e+07 6.09426901e+08 1.35849911e+10] [1.39095520e+08 1.50497116e+09 2.45760977e+10 4.90808074e+11]] | [[ 1.98700000e+03 2.17781349e-12 2.30103547e+05 1.02991841e+06] [ 1.10134124e-12 -1.93488113e+05 -7.57475085e+05 -4.96473559e+07] [ 6.89112722e+05 -1.18317384e+06 7.89115381e+07 7.95620235e+07] [ 3.72861136e+06 -1.29233497e+08 3.90195893e+08 -2.63392602e+10]] | [ 2.32820902e-01 2.31228595e-02 1.83976092e-03 2.85765488e-04 1.82111881e-07 3.59282437e-05 -9.88342645e-08] | [[ nan nan 0.05828108 0.00585205] [ nan -0.04900705 -0.00430401 -0.00632853] [ 0.17453982 -0.00672286 0.01005882 0.00022752] [ 0.02118617 -0.01647333 0.00111581 -0.00168971]] | 1987 | 444.549523 | 50.29838 | 23.79113 |  |  |  | 23.79113 | 2.183078 | 0.5302839 | 102.6386 | 1.885782 | 2.183078 | 0.5302839 | 0.5302839 | 0.8768756 | 0.583725 | 36.99725 | 16.94729 | 26.97227 | 17.32485 | 0.728206 | 0.6430515 | 1.373238 | 4.081232 | 0.1110833 | 20.04996 | 16.94729
S5 | 5 | 2 | 550 | 3 | 100x3.tiff | 1600 | 1200 | 429559.68 | 3730 | 267.2498 | 76.62134 | 66.90272 | (np.float64(485.13619302949064), np.float64(894.8335120643432)) | (444, 857, 515, 932) | 834.50917 | 126.4091 | 36.24189 | 31.64498 | (np.float64(229.46941930294906), np.float64(423.2562512064343)) | (210.012, 405.361, 243.595, 440.83599999999996) | 0.4874331 | 0.9214427 | 0.7004695 | -0.6599261 | 1 | 4048 | 905.654992 | 147.4043 | [[3.73000000e+03 1.41119000e+05 6.50470300e+06 3.31687187e+08] [1.53438000e+05 5.64760300e+06 2.62502129e+08 1.36569660e+10] [7.55827800e+06 2.75400893e+08 1.28881867e+10 6.78386769e+11] [4.07003520e+08 1.47840361e+10 6.95508036e+11 3.68864610e+13]] | [[ 3.73000000e+03 1.26050281e-11 1.16567561e+06 -2.61177701e+06] [-5.19548848e-11 -1.57495424e+05 6.84062085e+06 -8.74914175e+07] [ 1.24642281e+06 2.40221544e+06 3.32813505e+08 4.83513905e+08] [-6.46144172e+06 -1.11255690e+08 2.47687817e+09 -4.41397096e+10]] | [ 1.73371362e-01 5.46262376e-04 1.14194866e-03 2.59958250e-07 -1.76520237e-12 5.78607251e-09 -4.11646485e-12] | [[ nan nan 0.0837838 -0.00307372] [ nan -0.0113201 0.00805051 -0.00168593] [ 0.08958756 0.00282709 0.0064132 0.00015256] [-0.00760427 -0.00214386 0.00078149 -0.00022803]] | 3730 | 834.50917 | 68.91432 | 32.59647 |  |  |  | 32.59647 | 1.145265 | 0.6562721 | 126.4091 | 1.523758 | 1.145265 | 0.6562721 | 0.6562721 | 0.9214427 | 0.7004695 | 36.24189 | 31.64498 | 33.94344 | 26.40661 | 0.8101063 | 0.8994142 | 1.234406 | 7.983976 | 0.5125669 | 4.596909 | 31.64498
S5 | 5 | 2 | 550 | 3 | 100x3.tiff | 1600 | 1200 | 429559.68 | 1595 | 182.7696 | 80.718 | 25.98675 | (np.float64(1145.98934169279), np.float64(1156.273354231975)) | (1135, 1118, 1158, 1194) | 356.847755 | 86.45 | 38.17962 | 12.29173 | (np.float64(542.0529586206897), np.float64(546.9172965517241)) | (536.855, 528.814, 547.7339999999999, 564.762) | 0.9467584 | 0.9797297 | 0.9124714 | 1.544167 | 1 | 1628 | 364.230812 | 32.05005 | [[1.59500000e+03 6.10460000e+04 2.98552600e+06 1.63979114e+08] [1.75280000e+04 6.86351000e+05 3.39432150e+07 1.88189040e+09] [2.60354000e+05 1.02575030e+07 5.06780667e+08 2.80486952e+10] [4.35722600e+06 1.71915815e+08 8.47217840e+09 4.67509408e+11]] | [[ 1.59500000e+03 2.54232191e-11 6.49090818e+05 2.72542552e+04] [-1.15463195e-13 1.54956470e+04 -5.18911218e+04 1.77296535e+07] [ 6.77328188e+04 -4.76917875e+04 2.57346760e+07 -5.24310538e+07] [ 7.42875350e+03 1.10844011e+06 4.21712628e+06 1.20818591e+09]] | [ 2.81767528e-01 5.23693253e-02 5.38746476e-06 2.31968289e-07 1.30836486e-13 -3.23715290e-08 2.23893745e-13] | [[ nan nan 2.55143254e-01 2.68245596e-04] [ nan 6.09099636e-03 -5.10729967e-04 4.36936361e-03] [ 2.66242741e-02 -4.69398699e-04 6.34215195e-03 -3.23538659e-04] [ 7.31163040e-05 2.73168220e-04 2.60228105e-05 1.86677088e-04]] | 1595 | 356.847755 | 45.06459 | 21.31555 |  |  |  | 21.31555 | 3.106121 | 0.600016 | 86.45 | 1.666622 | 3.106121 | 0.600016 | 0.600016 | 0.9797297 | 0.9124714 | 38.17962 | 12.29173 | 25.23567 | 16.51117 | 0.774607 | 0.5582966 | 1.290977 | 3.076307 | 0.0532416 | 25.88788 | 12.29173
S5 | 5 | 2 | 550 | 3 | 100x3.tiff | 1600 | 1200 | 429559.68 | 4612 | 395.2031 | 119.0992 | 53.50275 | (np.float64(435.7736339982654), np.float64(345.1160017346054)) | (376, 321, 494, 376) | 1031.838148 | 186.9311 | 56.33392 | 25.3068 | (np.float64(206.1209288811795), np.float64(163.23986882046833)) | (177.84799999999998, 151.833, 233.66199999999998, 177.84799999999998) | 0.8934169 | 0.8165722 | 0.7106317 | -0.03190309 | 1 | 5648 | 1263.621392 | 143.7182 | [[4.61200000e+03 1.11223000e+05 3.51070300e+06 1.26071539e+08] [2.75676000e+05 6.54415500e+06 2.05322921e+08 7.32348629e+09] [2.05635520e+07 4.77824937e+08 1.47397261e+10 5.18163009e+11] [1.69948599e+09 3.87354460e+10 1.17139815e+12 4.04478270e+13]] | [[ 4.61200000e+03 -3.26849658e-12 8.28448939e+05 1.44966726e+06] [-1.21431754e-10 -1.04047894e+05 4.93883195e+05 -6.64621992e+07] [ 4.08539567e+06 -5.64707721e+06 6.33657208e+08 -1.90889524e+08] [-1.80701325e+07 -1.21467917e+08 -4.34933546e+09 -1.16019765e+11]] | [2.31016405e-01 2.35414620e-02 3.45291502e-04 1.56492527e-04 3.63292190e-08 2.06846498e-05 1.87440847e-09] | [[ nan nan 3.89481782e-02 1.00356402e-03] [ nan -4.89164237e-03 3.41901497e-04 -6.77496120e-04] [ 1.92068227e-01 -3.90931332e-03 6.45931528e-03 -2.86529637e-05] [-1.25094464e-02 -1.23820823e-03 -6.52845418e-04 -2.56433516e-04]] | 4612 | 1031.838148 | 76.63016 | 36.24606 |  |  |  | 36.24606 | 2.226039 | 0.3710722 | 186.9311 | 2.694893 | 2.226039 | 0.3710722 | 0.3710722 | 0.8165722 | 0.7106317 | 56.33392 | 25.3068 | 40.82036 | 22.07954 | 0.609157 | 0.6434146 | 1.641613 | 4.085841 | 0.1065831 | 31.02712 | 25.3068
S5 | 5 | 2 | 550 | 3 | 100x3.tiff | 1600 | 1200 | 429559.68 | 5111 | 363.197 | 88.23597 | 80.37299 | (np.float64(1113.8622578751713), np.float64(274.73918998239094)) | (1073, 231, 1153, 333) | 1143.478919 | 171.7922 | 41.73561 | 38.01643 | (np.float64(526.8568479749559), np.float64(129.95163686167092)) | (507.529, 109.26299999999999, 545.369, 157.509) | 0.412656 | 0.8246208 | 0.626348 | -1.15225 | 1 | 6198 | 1386.672342 | 118.0722 | [[5.11100000e+03 2.23551000e+05 1.21949910e+07 7.58815041e+08] [2.08847000e+05 8.97753200e+06 4.89069748e+08 3.07115003e+10] [1.06674250e+07 4.50090626e+08 2.40846191e+10 1.49291945e+12] [6.05154623e+08 2.49805362e+10 1.29978549e+12 7.85362426e+13]] | [[ 5.11100000e+03 1.99804617e-11 2.41705134e+06 1.39762773e+07] [ 3.81561449e-11 -1.57266610e+05 4.51230926e+06 1.51182654e+07] [ 2.13346503e+06 -3.64136513e+06 7.14874470e+08 -1.38074780e+09] [-5.09684462e+06 -2.54278074e+08 -2.88926500e+09 -1.44691644e+11]] | [ 1.74200308e-01 2.62835201e-04 2.77336833e-04 3.07235393e-05 1.95146789e-09 3.73123565e-07 -2.05787090e-09] | [[ nan nan 0.0925282 0.00748388] [ nan -0.00602039 0.00241621 0.00011324] [ 0.08167211 -0.00194984 0.00535442 -0.00014466] [-0.00272921 -0.00190455 -0.0003027 -0.00021204]] | 5111 | 1143.478919 | 80.66925 | 38.15655 |  |  |  | 38.15655 | 1.097831 | 0.4868904 | 171.7922 | 2.05385 | 1.097831 | 0.4868904 | 0.4868904 | 0.8246208 | 0.626348 | 41.73561 | 38.01643 | 39.87602 | 26.6247 | 0.6977753 | 0.9142445 | 1.433126 | 8.249439 | 0.587344 | 3.719188 | 38.01643
S5 | 5 | 2 | 550 | 3 | 100x3.tiff | 1600 | 1200 | 429559.68 | 10223 | 1017.124 | 240.3142 | 102.5291 | (np.float64(978.6255502298739), np.float64(609.5891616942189)) | (899, 547, 1104, 702) | 2287.181567 | 481.0997 | 113.6686 | 48.49627 | (np.float64(462.8898852587303), np.float64(288.3356734813655)) | (425.227, 258.731, 522.192, 332.046) | 0.9044187 | 0.5153761 | 0.3217309 | -0.6207036 | 1 | 19836 | 4437.888444 | 432.9413 | [[1.02230000e+04 6.39849000e+05 5.69740470e+07 6.00284276e+09] [8.14012000e+05 3.66683440e+07 2.62416438e+09 2.48454830e+11] [9.15056000e+07 3.19733471e+09 1.72505919e+11 1.33611467e+13] [1.25066677e+10 3.84118733e+11 1.64649617e+13 9.74294903e+14]] | [[ 1.02230000e+04 -1.89857019e-11 1.69264345e+07 3.18062232e+08] [ 1.21005428e-10 -1.42799847e+07 -1.24880916e+08 -3.82548808e+10] [ 2.66894466e+07 -2.55820806e+08 4.33032121e+10 1.85454519e+11] [ 9.70160196e+08 -6.59384085e+10 8.61264823e+11 -1.46756393e+14]] | [ 4.17337998e-01 8.34063921e-02 2.67499440e-02 6.43364395e-03 5.24895354e-05 3.37006392e-04 -6.60935483e-05] | [[ nan nan 0.16196037 0.03009998] [ nan -0.13663785 -0.01181817 -0.03580567] [ 0.25537763 -0.02420973 0.04053079 0.00171677] [ 0.0918116 -0.0617168 0.00797283 -0.01343642]] | 10223 | 2287.181567 | 114.0891 | 53.96415 |  |  |  | 53.96415 | 2.343864 | 0.1241768 | 481.0997 | 8.053035 | 2.343864 | 0.1241768 | 0.1241768 | 0.5153761 | 0.3217309 | 113.6686 | 48.49627 | 81.08245 | 19.01628 | 0.3523873 | 0.4747498 | 2.837787 | 2.224484 | 0.0955813 | 65.17236 | 48.49627
S5 | 5 | 2 | 550 | 3 | 100x3.tiff | 1600 | 1200 | 429559.68 | 3702 | 283.4214 | 87.74562 | 56.91304 | (np.float64(411.88573743922205), np.float64(1270.3165856293895)) | (379, 1227, 437, 1314) | 828.244758 | 134.0583 | 41.50368 | 26.91987 | (np.float64(194.82195380875203), np.float64(600.8597450027012)) | (179.267, 580.371, 206.701, 621.5219999999999) | 0.7611175 | 0.8981077 | 0.7336504 | -1.3938 | 1 | 4122 | 922.210938 | 131.0542 | [[3.70200000e+03 1.60358000e+05 8.69559200e+06 5.24585300e+08] [1.21743000e+05 5.09462600e+06 2.73307782e+08 1.64769426e+10] [4.78504700e+06 1.97686694e+08 1.05539744e+10 6.35146814e+11] [2.07690981e+08 8.54586012e+09 4.55747101e+11 2.74258698e+13]] | [[ 3.70200000e+03 -3.33670869e-11 1.74943096e+06 -3.63680757e+06] [-2.43005616e-11 -1.78865084e+05 2.84247609e+06 -1.36982986e+08] [ 7.81438667e+05 2.17901628e+06 3.27146145e+08 4.67710902e+08] [-1.06519193e+06 -8.52671181e+07 1.37224506e+09 -4.65567666e+10]] | [ 1.84670253e-01 5.67016604e-03 2.81204207e-04 7.59927324e-06 -1.12076296e-10 8.95348000e-08 -3.32934517e-10] | [[ nan nan 0.12765093 -0.00436143] [ nan -0.01305127 0.00340883 -0.00269996] [ 0.05701932 0.00261318 0.00644811 0.00015151] [-0.00127743 -0.00168063 0.00044453 -0.00024788]] | 3702 | 828.244758 | 68.65517 | 32.4739 |  |  |  | 32.4739 | 1.541749 | 0.5791368 | 134.0583 | 1.726708 | 1.541749 | 0.5791368 | 0.5791368 | 0.8981077 | 0.7336504 | 41.50368 | 26.91987 | 34.21177 | 24.71297 | 0.7610104 | 0.7824342 | 1.314043 | 6.042204 | 0.2388825 | 14.58381 | 26.91987
S5 | 5 | 2 | 550 | 3 | 100x3.tiff | 1600 | 1200 | 429559.68 | 8045 | 772.4306 | 164.2295 | 76.78044 | (np.float64(399.22262274704786), np.float64(575.4372902423866)) | (318, 526, 476, 640) | 1799.899805 | 365.3597 | 77.68057 | 36.31715 | (np.float64(188.83230055935363), np.float64(272.18183828464885)) | (150.414, 248.79799999999997, 225.148, 302.71999999999997) | 0.883983 | 0.6701933 | 0.4466467 | -0.3722448 | 1 | 12004 | 2685.642916 | 297.4956 | [[8.04500000e+03 3.97723000e+05 2.40283930e+07 1.63596320e+09] [6.53436000e+05 2.87137490e+07 1.58052829e+09 9.97569695e+10] [6.52334640e+07 2.65381388e+09 1.35661861e+11 7.95411740e+12] [7.35074961e+09 2.85377013e+11 1.38861682e+13 7.71202739e+14]] | [[ 8.04500000e+03 -3.19744231e-12 4.36604561e+06 1.63736378e+07] [ 2.40532927e-10 -3.59035619e+06 -1.61258471e+07 -4.40361477e+09] [ 1.21596783e+07 1.20844819e+07 6.51695606e+09 1.73440926e+10] [ 7.70346493e+07 -9.91075655e+09 2.69030306e+10 -9.87278049e+12]] | [ 2.55333851e-01 2.68094856e-02 4.78439514e-04 1.34117009e-04 1.37520419e-08 -1.05069357e-06 -3.10656536e-08] | [[ nan nan 0.06745842 0.00282053] [ nan -0.05547348 -0.00277784 -0.00845729] [ 0.18787543 0.00208167 0.01251603 0.00037137] [ 0.01327 -0.01903394 0.00057605 -0.00235687]] | 8045 | 1799.899805 | 101.2088 | 47.87174 |  |  |  | 47.87174 | 2.13895 | 0.1694404 | 365.3597 | 5.90178 | 2.13895 | 0.1694404 | 0.1694404 | 0.6701933 | 0.4466467 | 77.68057 | 36.31715 | 56.99886 | 19.70551 | 0.4116314 | 0.6162641 | 2.429358 | 3.748292 | 0.116017 | 41.36342 | 36.31715
S5 | 5 | 2 | 550 | 3 | 100x3.tiff | 1600 | 1200 | 429559.68 | 1590 | 187.6396 | 81.14564 | 26.0885 | (np.float64(1122.9522012578616), np.float64(1151.6069182389938)) | (1108, 1115, 1135, 1191) | 355.72911 | 88.75354 | 38.38189 | 12.33986 | (np.float64(531.1563911949685), np.float64(544.710072327044)) | (524.084, 527.395, 536.855, 563.343) | 0.9469088 | 0.9174841 | 0.7748538 | 1.513608 | 1 | 1733 | 387.722357 | 110.9171 | [[1.59000000e+03 5.82050000e+04 2.78313500e+06 1.50614495e+08] [2.37740000e+04 9.03773000e+05 4.40332550e+07 2.40988104e+09] [4.25026000e+05 1.64005750e+07 8.03372441e+08 4.41131691e+10] [8.39418800e+06 3.26657315e+08 1.60172408e+10 8.79500976e+11]] | [[ 1.59000000e+03 4.22062385e-12 6.52429324e+05 9.65645774e+05] [ 3.00914849e-12 3.34801258e+04 -3.19481024e+04 2.67745869e+07] [ 6.95523673e+04 -1.59520189e+05 2.72793727e+07 -4.67323559e+07] [-4.08082794e+04 4.07220845e+06 -3.30227609e+07 2.83064953e+09]] | [ 2.85582727e-01 5.38591181e-02 2.05543199e-04 6.44678457e-05 7.22234362e-09 1.43177312e-05 -1.70586423e-09] | [[ nan nan 2.58071011e-01 9.57910719e-03] [ nan 1.32431968e-02 -3.16921904e-04 6.66087688e-03] [ 2.75117152e-02 -1.58242394e-03 6.78645552e-03 -2.91559865e-04] [-4.04813953e-04 1.01306807e-03 -2.06026671e-04 4.42891764e-04]] | 1590 | 355.72911 | 44.9939 | 21.28211 |  |  |  | 21.28211 | 3.110399 | 0.5674896 | 88.75354 | 1.762147 | 3.110399 | 0.5674896 | 0.5674896 | 0.9174841 | 0.7748538 | 38.38189 | 12.33986 | 25.36087 | 16.03222 | 0.7533191 | 0.5544833 | 1.327459 | 3.034426 | 0.05309115 | 26.04203 | 12.33986
S5 | 5 | 2 | 550 | 3 | 100x3.tiff | 1600 | 1200 | 429559.68 | 11122 | 1510.885 | 355.6042 | 91.83573 | (np.float64(831.7107534616076), np.float64(1179.720823592879)) | (677, 1087, 982, 1230) | 2488.313938 | 714.6484 | 168.2008 | 43.4383 | (np.float64(393.39918638734036), np.float64(558.0079495594317)) | (320.221, 514.151, 464.486, 581.79) | 0.9660774 | 0.4261629 | 0.255004 | 0.2167058 | 1 | 26098 | 5838.879442 | 596.871 | [[1.11220000e+04 1.03124100e+06 1.05272797e+08 1.12732674e+10] [1.72069300e+06 1.76771013e+08 1.89349738e+10 2.08531494e+12] [3.50318539e+08 3.68335633e+10 3.97761642e+12 4.39362026e+14] [7.93041257e+10 8.35208302e+12 9.00212903e+14 9.91172292e+16]] | [[ 1.11220000e+04 1.29176669e-10 9.65528216e+06 -2.78204470e+08] [-2.07478479e-10 1.72269409e+07 -5.46452232e+08 4.89139033e+10] [ 8.41088285e+07 -9.78646153e+08 9.68620552e+10 -4.79767253e+12] [-9.18999897e+08 2.16158369e+11 -8.29384567e+12 6.52695079e+14]] | [ 7.58002883e-01 4.39854812e-01 4.45549434e-02 2.19013545e-02 6.55335572e-04 8.03741208e-03 -1.96476832e-04] | [[ nan nan 0.07805472 -0.02132588] [ nan 0.13926513 -0.04188852 0.03555361] [ 0.67994816 -0.07501852 0.07040524 -0.03306667] [-0.07044631 0.15711707 -0.05716311 0.04265587]] | 11122 | 2488.313938 | 118.9999 | 56.28694 |  |  |  | 56.28694 | 3.872177 | 0.0612252 | 714.6484 | 16.33314 | 3.872177 | 0.0612252 | 0.0612252 | 0.4261629 | 0.255004 | 168.2008 | 43.4383 | 105.8195 | 13.92749 | 0.2474373 | 0.3346414 | 4.041428 | 1.105246 | 0.03392259 | 124.7625 | 43.4383
S5 | 5 | 2 | 550 | 3 | 100x3.tiff | 1600 | 1200 | 429559.68 | 14007 | 1819.395 | 213.1798 | 172.2133 | (np.float64(938.1833369029771), np.float64(1311.2278860569716)) | (810, 1207, 1043, 1400) | 3133.772103 | 860.5739 | 100.8341 | 81.45688 | (np.float64(443.76071835510817), np.float64(620.2107901049475)) | (383.13, 570.911, 493.339, 662.1999999999999) | 0.5894141 | 0.5091233 | 0.3114812 | -0.1689852 | 1 | 27512 | 6155.232248 | 437.0048 | [[1.40070000e+04 1.45992000e+06 1.78518534e+08 2.37068699e+10] [1.79546400e+06 1.84845983e+08 2.31294092e+10 3.17390217e+12] [2.69542432e+08 2.81481221e+10 3.62626482e+12 5.10945805e+14] [4.36935340e+10 4.66518021e+12 6.16920647e+14 8.86284612e+16]] | [[ 1.40070000e+04 -3.86535248e-11 2.63541586e+07 -3.93415988e+08] [-1.32672540e-09 -2.29143421e+06 7.23970486e+08 -1.66186014e+10] [ 3.93938652e+07 6.41731556e+08 6.81613957e+10 -4.20105727e+10] [-9.56588526e+08 -2.27309118e+10 1.69494873e+12 -4.18004056e+13]] | [ 3.35113903e-01 4.96290700e-03 2.81237275e-02 2.14722248e-04 -1.28235099e-07 4.07432814e-06 5.11837924e-07] | [[ nan nan 1.34325634e-01 -1.69429560e-02] [ nan -1.16793086e-02 3.11787026e-02 -6.04726619e-03] [ 2.00788270e-01 2.76369793e-02 2.48029358e-02 -1.29166726e-04] [-4.11966921e-02 -8.27144663e-03 5.21133050e-03 -1.08592537e-03]] | 14007 | 3133.772103 | 133.545 | 63.16678 |  |  |  | 63.16678 | 1.237883 | 0.05317419 | 860.5739 | 18.80612 | 1.237883 | 0.05317419 | 0.05317419 | 0.5091233 | 0.3114812 | 100.8341 | 81.45688 | 91.14547 | 14.56596 | 0.2305953 | 0.626443 | 4.336602 | 3.873137 | 0.4105859 | 19.37717 | 81.45688
S5 | 5 | 2 | 550 | 3 | 100x3.tiff | 1600 | 1200 | 429559.68 | 1948 | 249.8234 | 84.94826 | 36.59172 | (np.float64(921.6555441478439), np.float64(1234.4984599589322)) | (884, 1203, 966, 1254) | 435.824092 | 118.1665 | 40.18053 | 17.30788 | (np.float64(435.94307238193016), np.float64(583.9177715605749)) | (418.132, 569.019, 456.91799999999995, 593.1419999999999) | 0.9024699 | 0.6890697 | 0.4658058 | -0.1787129 | 1 | 2827 | 632.481883 | 168.1473 | [[1.94800000e+03 6.13590000e+04 2.11834300e+06 7.75748670e+07] [7.33530000e+04 2.18533300e+06 7.39827210e+07 2.68528184e+09] [3.61810900e+06 1.00765085e+08 3.31756744e+09 1.18636617e+11] [2.03102097e+08 5.26374250e+09 1.67991964e+11 5.90865661e+12]] | [[ 1.94800000e+03 5.47828449e-12 1.85628995e+05 -8.43730121e+05] [ 2.12168061e-11 -1.25173533e+05 2.10090970e+06 -6.17943680e+07] [ 8.55961870e+05 -3.77282144e+06 1.37962506e+08 -2.15545757e+09] [ 2.39681384e+06 -1.74992158e+08 3.46735327e+09 -9.42906730e+10]] | [2.74485405e-01 3.55574788e-02 4.45535854e-03 1.48095998e-03 3.39579166e-06 9.08494122e-05 1.71466271e-06] | [[ nan nan 0.04891791 -0.00503769] [ nan -0.03298638 0.01254397 -0.00835953] [ 0.22556749 -0.02252651 0.01866355 -0.0066066 ] [ 0.01431073 -0.02367291 0.01062764 -0.00654806]] | 1948 | 435.824092 | 49.80232 | 23.5565 |  |  |  | 23.5565 | 2.321516 | 0.3922226 | 118.1665 | 2.549572 | 2.321516 | 0.3922226 | 0.3922226 | 0.6890697 | 0.4658058 | 40.18053 | 17.30788 | 28.74421 | 14.75289 | 0.6262768 | 0.5862664 | 1.596738 | 3.392265 | 0.09753014 | 22.87265 | 17.30788
S5 | 5 | 2 | 550 | 3 | 100x3.tiff | 1600 | 1200 | 429559.68 | 2652 | 295.6995 | 79.42564 | 50.43097 | (np.float64(848.3095776772248), np.float64(218.21983408748113)) | (809, 184, 888, 240) | 593.329308 | 139.8659 | 37.56833 | 23.85385 | (np.float64(401.2504302413273), np.float64(103.21798152337857)) | (382.657, 87.032, 420.024, 113.52) | 0.7725567 | 0.7378965 | 0.5994575 | 0.06850013 | 1 | 3594 | 804.082026 | 134.0111 | [[2.65200000e+03 9.07510000e+04 3.52995700e+06 1.48167835e+08] [1.04249000e+05 3.60999900e+06 1.43680249e+08 6.16371180e+09] [5.14068300e+06 1.78663311e+08 7.20784932e+09 3.13130543e+11] [2.81619863e+08 9.84238555e+09 4.01842033e+11 1.76341190e+13]] | [[ 2.65200000e+03 -6.39488462e-12 4.24472837e+05 -1.67748797e+06] [-3.70619091e-11 4.26155162e+04 2.00253832e+06 -1.59907403e+07] [ 1.04269884e+06 -6.00404246e+05 1.86564700e+08 -1.32572546e+09] [-2.43431654e+06 7.86515022e+07 9.40208481e+08 4.91339091e+09]] | [ 2.08609410e-01 7.87367319e-03 5.43387101e-04 4.09759546e-05 -3.33360395e-09 -3.17030605e-06 5.12562328e-09] | [[ nan nan 6.03535561e-02 -4.63154209e-03] [ nan 6.05927571e-03 5.52900569e-03 -8.57329981e-04] [ 1.48255854e-01 -1.65771534e-03 1.00025082e-02 -1.38021352e-03] [-6.72114477e-03 4.21683359e-03 9.78851578e-04 9.93315561e-05]] | 2652 | 593.329308 | 58.10879 | 27.48546 |  |  |  | 27.48546 | 1.574938 | 0.3811379 | 139.8659 | 2.623722 | 1.574938 | 0.3811379 | 0.3811379 | 0.7378965 | 0.5994575 | 37.56833 | 23.85385 | 30.71109 | 16.96852 | 0.6173637 | 0.7316125 | 1.619791 | 5.282773 | 0.2274433 | 13.71448 | 23.85385
S5 | 5 | 2 | 550 | 3 | 100x3.tiff | 1600 | 1200 | 429559.68 | 5268 | 747.9209 | 133.066 | 85.38657 | (np.float64(766.4614654517843), np.float64(477.99525436598327)) | (712, 427, 847, 543) | 1178.604372 | 353.7666 | 62.94024 | 40.38785 | (np.float64(362.536273158694), np.float64(226.09175531511008)) | (336.776, 201.971, 400.631, 256.839) | 0.7669677 | 0.5569888 | 0.3363985 | -0.2294581 | 1 | 9458 | 2116.028882 | 297.3201 | [[5.26800000e+03 2.68643000e+05 1.62774490e+07 1.09987147e+09] [2.86903000e+05 1.38711260e+07 7.68115296e+08 4.68186626e+10] [2.12776330e+07 9.89999624e+08 5.16718771e+10 2.95723490e+12] [1.87031967e+09 8.38289358e+10 4.14615826e+12 2.24034283e+14]] | [[ 5.26800000e+03 4.40820713e-11 2.57793088e+06 6.87433675e+06] [ 1.56305191e-10 -7.59565463e+05 -4.09099623e+07 -8.97521359e+08] [ 5.65247518e+06 -1.23245867e+07 2.84389419e+09 3.13624023e+10] [ 9.58244333e+07 -2.77611622e+09 -5.68535249e+10 -2.55226086e+12]] | [2.96571716e-01 1.52702352e-02 1.22469610e-02 7.50588438e-04 2.26461711e-06 8.96094698e-05 2.24425213e-07] | [[ nan nan 0.0928923 0.00341284] [ nan -0.02736993 -0.02031022 -0.00613914] [ 0.20367941 -0.00611868 0.01945253 0.00295562] [ 0.04757314 -0.01898892 -0.00535793 -0.00331392]] | 5268 | 1178.604372 | 81.89888 | 38.73817 |  |  |  | 38.73817 | 1.558395 | 0.1183435 | 353.7666 | 8.449981 | 1.558395 | 0.1183435 | 0.1183435 | 0.5569888 | 0.3363985 | 62.94024 | 40.38785 | 51.66404 | 13.32635 | 0.3440108 | 0.6154754 | 2.906885 | 3.738705 | 0.2330323 | 22.55239 | 40.38785
S5 | 5 | 2 | 550 | 3 | 100x3.tiff | 1600 | 1200 | 429559.68 | 3031 | 353.2975 | 105.6468 | 45.97192 | (np.float64(860.691191026064), np.float64(260.2982514021775)) | (805, 239, 909, 299) | 678.122599 | 167.1097 | 49.97092 | 21.74472 | (np.float64(407.10693335532824), np.float64(123.12107291322997)) | (380.765, 113.047, 429.957, 141.427) | 0.9003592 | 0.6980654 | 0.4857372 | 0.2484578 | 1 | 4342 | 971.431318 | 183.4773 | [[3.03100000e+03 6.45550000e+04 1.87891700e+06 6.48435970e+07] [1.68800000e+05 4.00369000e+06 1.26987940e+08 4.69603084e+09] [1.14113820e+07 2.94383836e+08 9.86269131e+09 3.78975006e+11] [8.54518352e+08 2.35048670e+10 8.16693423e+11 3.20880178e+13]] | [[ 3.03100000e+03 -1.42108547e-13 5.04008381e+05 3.35695597e+06] [ 6.38493702e-11 4.08545163e+05 4.94621924e+06 2.12808959e+08] [ 2.01070895e+06 5.83661985e+06 3.85241220e+08 5.04935594e+09] [-4.95265583e+06 5.28656174e+08 5.64950378e+09 2.32885298e+11]] | [ 2.73726789e-01 3.48077540e-02 2.31415578e-03 3.30399556e-04 -1.68543745e-07 -5.42280227e-05 -2.34647110e-07] | [[ nan nan 0.05486127 0.00663714] [ nan 0.04447011 0.00977932 0.00764244] [ 0.21886552 0.01153975 0.01383487 0.00329371] [-0.00979204 0.01898521 0.00368519 0.0027593 ]] | 3031 | 678.122599 | 62.12237 | 29.38388 |  |  |  | 29.38388 | 2.298071 | 0.3051509 | 167.1097 | 3.277067 | 2.298071 | 0.3051509 | 0.3051509 | 0.6980654 | 0.4857372 | 49.97092 | 21.74472 | 35.85782 | 16.23179 | 0.5524046 | 0.5880197 | 1.810267 | 3.412585 | 0.09964082 | 28.2262 | 21.74472
S5 | 5 | 2 | 550 | 3 | 100x3.tiff | 1600 | 1200 | 429559.68 | 6693 | 729.4184 | 132.7693 | 97.47597 | (np.float64(279.9629463618706), np.float64(1034.9935753772597)) | (206, 967, 342, 1097) | 1497.418197 | 345.0149 | 62.79987 | 46.10614 | (np.float64(132.42247362916478), np.float64(489.5519611534438)) | (97.43799999999999, 457.39099999999996, 161.766, 518.881) | 0.6789596 | 0.6561121 | 0.3785633 | -0.7993292 | 1 | 10201 | 2282.259529 | 233.8954 | [[6.69300000e+03 4.55081000e+05 3.66641850e+07 3.25815590e+09] [4.95034000e+05 3.19601630e+07 2.55679782e+09 2.29291998e+11] [4.22410760e+07 2.55234026e+09 1.98061754e+11 1.75553169e+13] [3.89016710e+09 2.19145535e+11 1.63099099e+13 1.41474874e+15]] | [[ 6.69300000e+03 -2.08331130e-11 5.72160072e+06 -1.28373036e+07] [-1.14965815e-11 -1.69896859e+06 7.60445647e+07 -3.63879850e+09] [ 5.62690281e+06 -6.84600781e+07 3.71302629e+09 -1.15771885e+11] [-6.64719580e+07 -2.28759580e+09 1.06729528e+11 -4.99143600e+12]] | [ 2.53336022e-01 5.75817124e-03 9.22243133e-03 4.98917747e-04 -2.41115607e-07 9.81620454e-06 1.04268769e-06] | [[ nan nan 0.127725 -0.00350285] [ nan -0.03792658 0.02074991 -0.01213656] [ 0.12561103 -0.01868036 0.01238413 -0.00471987] [-0.01813788 -0.00762986 0.00435123 -0.00248738]] | 6693 | 1497.418197 | 92.31355 | 43.66431 |  |  |  | 43.66431 | 1.362072 | 0.1580801 | 345.0149 | 6.325906 | 1.362072 | 0.1580801 | 0.1580801 | 0.6561121 | 0.3785633 | 62.79987 | 46.10614 | 54.453 | 17.36062 | 0.3975929 | 0.695293 | 2.515135 | 4.771286 | 0.3210404 | 16.69374 | 46.10614
S5 | 5 | 2 | 550 | 3 | 100x3.tiff | 1600 | 1200 | 429559.68 | 5404 | 641.992 | 152.5543 | 63.69753 | (np.float64(603.4030347890451), np.float64(1345.7131754256106)) | (539, 1272, 655, 1408) | 1209.031516 | 303.6622 | 72.15816 | 30.12893 | (np.float64(285.40963545521834), np.float64(636.5223319763138)) | (254.94699999999997, 601.656, 309.815, 665.9839999999999) | 0.9086585 | 0.6033944 | 0.3425456 | 0.8344192 | 1 | 8956 | 2003.716924 | 314.3226 | [[5.40400000e+03 3.98346000e+05 3.42963700e+07 3.19387721e+09] [3.48034000e+05 2.88841130e+07 2.63995164e+09 2.55769738e+11] [2.67121920e+07 2.34885738e+09 2.21730651e+11 2.20316788e+13] [2.25112391e+09 2.04259709e+11 1.96962691e+13 1.99352235e+15]] | [[ 5.40400000e+03 5.12869747e-11 4.93302142e+06 -6.14744772e+07] [ 2.13589146e-11 3.22942170e+06 -4.49405304e+07 7.37001136e+09] [ 4.29774619e+06 -3.61522326e+07 5.91907537e+09 -1.06614122e+11] [-2.27981135e+07 5.12264783e+09 -8.73747783e+10 1.11852858e+13]] | [ 3.16087366e-01 4.93889054e-02 3.20191109e-03 3.06367410e-03 9.49041679e-06 6.58049532e-04 -1.41632589e-06] | [[ nan nan 0.16892049 -0.02863561] [ nan 0.11058445 -0.02093389 0.04670057] [ 0.14716688 -0.01684018 0.03750661 -0.00918991] [-0.01061966 0.03246 -0.00753152 0.01311553]] | 5404 | 1209.031516 | 82.9493 | 39.23502 |  |  |  | 39.23502 | 2.394979 | 0.1647654 | 303.6622 | 6.069236 | 2.394979 | 0.1647654 | 0.1647654 | 0.6033944 | 0.3425456 | 72.15816 | 30.12893 | 51.14355 | 15.92601 | 0.405913 | 0.5437364 | 2.463582 | 2.917941 | 0.09134154 | 42.02923 | 30.12893
S5 | 5 | 2 | 550 | 3 | 100x3.tiff | 1600 | 1200 | 429559.68 | 4328 | 467.6062 | 118.0288 | 55.97306 | (np.float64(680.6804528650647), np.float64(1048.881931608133)) | (642, 986, 725, 1110) | 968.299112 | 221.1777 | 55.82762 | 26.47526 | (np.float64(321.9618542051756), np.float64(496.12115365064693)) | (303.666, 466.378, 342.92499999999995, 525.03) | 0.8803998 | 0.6892817 | 0.4205208 | 1.128853 | 1 | 6279 | 1404.794391 | 205.1389 | [[4.32800000e+03 2.72153000e+05 2.03474990e+07 1.67447853e+09] [1.67409000e+05 1.16561990e+07 9.10963595e+08 7.67339654e+10] [7.85721500e+06 5.72604323e+08 4.55478499e+10 3.86231566e+12] [4.13621313e+08 3.07655063e+10 2.46099406e+12 2.08417321e+14]] | [[ 4.32800000e+03 1.02033937e-11 3.23399267e+06 -1.17309229e+07] [-2.66027200e-11 1.12919771e+06 -1.80991475e+07 1.98369722e+09] [ 1.38175907e+06 -8.82829096e+06 1.16496486e+09 -2.71831323e+10] [ 2.80654567e+06 7.12205674e+08 -1.37851743e+10 1.19925954e+12]] | [2.46415452e-01 2.43140330e-02 2.29066354e-03 4.32342772e-04 4.28312460e-07 6.22187089e-05 4.08077187e-08] | [[ nan nan 0.17264918 -0.0095195 ] [ nan 0.06028309 -0.01468723 0.02446885] [ 0.07376627 -0.00716405 0.01436981 -0.00509676] [ 0.00227748 0.00878504 -0.00258468 0.00341794]] | 4328 | 968.299112 | 74.23329 | 35.11234 |  |  |  | 35.11234 | 2.108671 | 0.2487349 | 221.1777 | 4.020345 | 2.108671 | 0.2487349 | 0.2487349 | 0.6892817 | 0.4205208 | 55.82762 | 26.47526 | 41.15144 | 17.51169 | 0.4987333 | 0.6289422 | 2.00508 | 3.904103 | 0.1196002 | 29.35236 | 26.47526
S5 | 5 | 2 | 550 | 3 | 100x3.tiff | 1600 | 1200 | 429559.68 | 4004 | 509.5057 | 114.1327 | 56.40986 | (np.float64(574.6850649350649), np.float64(997.2732267732267)) | (514, 961, 633, 1030) | 895.810916 | 240.9962 | 53.98479 | 26.68186 | (np.float64(271.8260357142857), np.float64(471.7102362637362)) | (243.12199999999999, 454.553, 299.409, 487.19) | 0.8693211 | 0.6656692 | 0.4876385 | -0.2491954 | 1 | 6015 | 1345.729935 | 252.2964 | [[4.00400000e+03 1.45238000e+05 6.21440400e+06 2.90496368e+08] [2.42983000e+05 8.22498200e+06 3.33011510e+08 1.48522312e+10] [1.78554270e+07 5.82798142e+08 2.30201247e+10 1.00683147e+12] [1.45251174e+09 4.59184940e+10 1.77969619e+12 7.67841098e+13]] | [[ 4.00400000e+03 4.56168436e-12 9.46153090e+05 -3.56016874e+06] [ 1.75504056e-11 -5.88795461e+05 -1.39497771e+06 -3.00641131e+08] [ 3.10998787e+06 6.58637087e+06 9.18342807e+08 -3.41691893e+08] [-8.50563724e+06 -1.46284610e+09 -3.61669022e+09 -7.74302475e+11]] | [ 2.53002552e-01 2.36120558e-02 5.46536618e-04 1.04146269e-04 2.18330425e-08 1.59313482e-05 -1.18615009e-08] | [[ nan nan 5.90164762e-02 -3.50942051e-03] [ nan -3.67262271e-02 -1.37509308e-03 -4.68345326e-03] [ 1.93986076e-01 6.49248582e-03 1.43061450e-02 -8.41211951e-05] [-8.38439411e-03 -2.27885364e-02 -8.90393684e-04 -3.01255075e-03]] | 4004 | 895.810916 | 71.40064 | 33.7725 |  |  |  | 33.7725 | 2.023277 | 0.1938233 | 240.9962 | 5.159339 | 2.023277 | 0.1938233 | 0.1938233 | 0.6656692 | 0.4876385 | 53.98479 | 26.68186 | 40.33333 | 14.86847 | 0.4402536 | 0.6255929 | 2.271418 | 3.862633 | 0.1306789 | 27.30293 | 26.68186
S5 | 5 | 2 | 550 | 3 | 100x3.tiff | 1600 | 1200 | 429559.68 | 5194 | 607.6367 | 109.6531 | 81.75138 | (np.float64(1024.0371582595303), np.float64(675.3453985367732)) | (987, 616, 1073, 740) | 1162.048426 | 287.4121 | 51.86592 | 38.6684 | (np.float64(484.3695758567578), np.float64(319.43837350789374)) | (466.851, 291.368, 507.529, 350.02) | 0.6664548 | 0.6493312 | 0.4870593 | -1.183791 | 1 | 7999 | 1789.608271 | 254.8256 | [[5.19400000e+03 3.08240000e+05 2.19489040e+07 1.74606062e+09] [1.92371000e+05 1.08104100e+07 7.64701064e+08 6.08792880e+10] [9.54138700e+06 5.00035644e+08 3.46185255e+10 2.72216886e+12] [5.46016517e+08 2.66976709e+10 1.80749973e+12 1.40399532e+14]] | [[ 5.19400000e+03 -3.10507176e-11 3.65627836e+06 9.52757239e+06] [ 8.19966317e-11 -6.05923662e+05 2.36935953e+07 -1.60618853e+09] [ 2.41651183e+06 -2.13183890e+07 2.10189063e+09 -4.63009102e+10] [ 1.36291946e+07 -8.43649896e+08 4.49252104e+10 -2.17413669e+12]] | [ 2.25104608e-01 4.12973967e-03 2.30159767e-03 4.05277981e-04 9.85107380e-08 -4.78566596e-06 -3.78821992e-07] | [[ nan nan 0.13552998 0.00490035] [ nan -0.02246022 0.01218642 -0.0114628 ] [ 0.08957463 -0.01096477 0.01500045 -0.00458493] [ 0.00700996 -0.00602083 0.0044487 -0.0029873 ]] | 5194 | 1162.048426 | 81.32162 | 38.46513 |  |  |  | 38.46513 | 1.3413 | 0.1767762 | 287.4121 | 5.656869 | 1.3413 | 0.1767762 | 0.1767762 | 0.6493312 | 0.4870593 | 51.86592 | 38.6684 | 45.26716 | 16.17257 | 0.4204477 | 0.7416262 | 2.378417 | 5.428376 | 0.3335452 | 13.19752 | 38.6684
S5 | 5 | 2 | 550 | 3 | 100x3.tiff | 1600 | 1200 | 429559.68 | 3855 | 341.1615 | 89.16432 | 61.28486 | (np.float64(943.4487678339818), np.float64(864.5237354085604)) | (910, 822, 984, 905) | 862.475295 | 161.3694 | 42.17473 | 28.98774 | (np.float64(446.2512671854734), np.float64(408.919726848249)) | (430.42999999999995, 388.806, 465.43199999999996, 428.065) | 0.7263501 | 0.8024563 | 0.6276457 | -1.053276 | 1 | 4804 | 1074.794116 | 184.0978 | [[3.85500000e+03 1.63929000e+05 8.63904500e+06 5.06108889e+08] [1.28945000e+05 5.04872500e+06 2.52972943e+08 1.41687684e+10] [5.46532100e+06 2.02308603e+08 9.76004766e+09 5.26006749e+11] [2.63687189e+08 9.37480118e+09 4.38912100e+11 2.28734620e+13]] | [[ 3.85500000e+03 -2.07478479e-12 1.66817158e+06 -3.12934838e+06] [ 1.90070182e-11 -4.34498062e+05 9.60493758e+05 -5.25414800e+08] [ 1.15226963e+06 -1.03041151e+06 5.06339622e+08 -3.21171263e+09] [ 3.79493695e+06 -2.76389628e+08 1.96468692e+09 -3.35740884e+11]] | [ 1.89787798e-01 4.62444549e-03 9.81767119e-07 4.68860724e-05 -1.86625002e-10 2.50074789e-06 2.57607607e-10] | [[ nan nan 0.11225145 -0.00339151] [ nan -0.02923742 0.00104096 -0.00917126] [ 0.07753635 -0.00111673 0.0088383 -0.00090292] [ 0.00411286 -0.00482446 0.00055234 -0.00152022]] | 3855 | 862.475295 | 70.05954 | 33.13816 |  |  |  | 33.13816 | 1.454916 | 0.4162117 | 161.3694 | 2.402623 | 1.454916 | 0.4162117 | 0.4162117 | 0.8024563 | 0.6276457 | 42.17473 | 28.98774 | 35.58123 | 21.37891 | 0.6451447 | 0.7857351 | 1.55004 | 6.093292 | 0.2736499 | 13.18698 | 28.98774
S5 | 5 | 2 | 550 | 3 | 100x3.tiff | 1600 | 1200 | 429559.68 | 4137 | 367.061 | 90.52109 | 68.84043 | (np.float64(915.4657964708726), np.float64(210.54435581339135)) | (875, 165, 957, 260) | 925.566873 | 173.6198 | 42.81647 | 32.56152 | (np.float64(433.01532173072275), np.float64(99.5874802997341)) | (413.875, 78.045, 452.661, 122.97999999999999) | 0.649349 | 0.7625806 | 0.5310655 | -1.405062 | 1 | 5425 | 1213.729825 | 178.8728 | [[4.13700000e+03 1.88417000e+05 1.06756950e+07 6.81495065e+08] [1.67407000e+05 7.47908200e+06 4.30118610e+08 2.81359452e+10] [8.02390100e+06 3.45438128e+08 1.97410096e+10 1.29698367e+12] [4.24787923e+08 1.73421795e+10 9.72559399e+11 6.35702105e+13]] | [[ 4.13700000e+03 -2.56932253e-11 2.09436411e+06 4.50448484e+06] [ 7.27595761e-12 -1.45361974e+05 1.13589438e+07 -8.87347826e+07] [ 1.24964341e+06 -8.24089807e+06 5.70601711e+08 -8.90572372e+09] [-1.04125357e+06 -2.90007052e+08 1.01688698e+10 -3.07579394e+11]] | [ 1.95387242e-01 2.72458771e-03 1.72266378e-03 9.93698990e-05 6.77899710e-09 -2.68646876e-06 -4.05505878e-08] | [[ nan nan 0.12237174 0.00409196] [ nan -0.00849336 0.01031868 -0.00125325] [ 0.0730155 -0.00748619 0.00805891 -0.00195555] [-0.00094589 -0.00409592 0.00223292 -0.00105006]] | 4137 | 925.566873 | 72.5768 | 34.32883 |  |  |  | 34.32883 | 1.314941 | 0.3858504 | 173.6198 | 2.591678 | 1.314941 | 0.3858504 | 0.3858504 | 0.7625806 | 0.5310655 | 42.81647 | 32.56152 | 37.689 | 21.32399 | 0.6211686 | 0.8017668 | 1.609869 | 6.344477 | 0.350651 | 10.25495 | 32.56152
S5 | 5 | 2 | 550 | 3 | 100x3.tiff | 1600 | 1200 | 429559.68 | 4520 | 532.8255 | 100.1563 | 69.92879 | (np.float64(171.40420353982302), np.float64(1455.5219026548673)) | (126, 1418, 229, 1513) | 1011.25508 | 252.0264 | 47.37393 | 33.07632 | (np.float64(81.07418827433628), np.float64(688.4618599557522)) | (59.598, 670.7139999999999, 108.317, 715.649) | 0.715906 | 0.7099105 | 0.4619315 | -0.3118263 | 1 | 6367 | 1424.482543 | 200.4351 | [[4.52000000e+03 1.69599000e+05 7.88181900e+06 4.22207331e+08] [2.05227000e+05 7.27640300e+06 3.20291433e+08 1.61958207e+10] [1.20152990e+07 4.02114705e+08 1.67274089e+10 7.97803060e+11] [8.08098771e+08 2.58275043e+10 1.02528214e+12 4.66023434e+13]] | [[ 4.52000000e+03 -7.67386155e-13 1.51814183e+06 1.25393457e+07] [-1.71951342e-11 -4.24104516e+05 -5.74986440e+06 -5.35647753e+08] [ 2.69713052e+06 -1.02099189e+07 8.59872137e+08 1.33484972e+09] [ 1.76315634e+07 -4.80251974e+08 1.13789384e+09 -4.54220627e+11]] | [ 2.06323535e-01 5.05382511e-03 1.63266137e-03 7.77042475e-05 2.73053126e-09 2.93405225e-06 -2.75417331e-08] | [[ nan nan 0.07430798 0.00912912] [ nan -0.0207585 -0.00418612 -0.00580048] [ 0.13201555 -0.00743321 0.00931148 0.000215 ] [ 0.01283644 -0.0052006 0.00018328 -0.00108821]] | 4520 | 1011.25508 | 75.862 | 35.88273 |  |  |  | 35.88273 | 1.432261 | 0.2000683 | 252.0264 | 4.998292 | 1.432261 | 0.2000683 | 0.2000683 | 0.7099105 | 0.4619315 | 47.37393 | 33.07632 | 40.22512 | 16.04998 | 0.44729 | 0.7574362 | 2.235686 | 5.662286 | 0.284094 | 14.29761 | 33.07632
S5 | 5 | 2 | 550 | 3 | 100x3.tiff | 1600 | 1200 | 429559.68 | 3018 | 428.9727 | 93.32813 | 56.92586 | (np.float64(511.4403578528827), np.float64(1287.6484426772697)) | (482, 1253, 561, 1327) | 675.214122 | 202.9041 | 44.14421 | 26.92593 | (np.float64(241.9112892644135), np.float64(609.0577133863485)) | (227.986, 592.669, 265.353, 627.6709999999999) | 0.7924369 | 0.6794237 | 0.5162504 | -0.7917491 | 1 | 4442 | 993.804218 | 144.9148 | [[3.01800000e+03 1.04569000e+05 4.75680500e+06 2.46829435e+08] [8.88510000e+04 2.56274000e+06 1.09072858e+08 5.57272182e+09] [3.73635300e+06 9.04840060e+07 3.54088602e+09 1.76500816e+11] [1.88269941e+08 3.86356087e+09 1.35518774e+11 6.47717080e+12]] | [[ 3.01800000e+03 -1.29602995e-11 1.13365200e+06 3.45499712e+06] [-2.23110419e-12 -5.15808780e+05 4.77475848e+06 -3.32631032e+08] [ 1.12054776e+06 -8.60361659e+06 4.92455799e+08 -4.50184271e+09] [ 1.22917173e+07 -5.58610677e+08 8.96990306e+09 -3.51503120e+11]] | [ 2.47487876e-01 1.28301160e-02 3.43728708e-03 1.26917249e-03 1.91935824e-06 7.79753002e-05 -1.82843926e-06] | [[ nan nan 0.12446329 0.00690478] [ nan -0.05663048 0.00954231 -0.01210055] [ 0.12302458 -0.01719424 0.0179147 -0.00298108] [ 0.02456487 -0.0203213 0.00593978 -0.00423694]] | 3018 | 675.214122 | 61.98901 | 29.3208 |  |  |  | 29.3208 | 1.639468 | 0.2060962 | 202.9041 | 4.852104 | 1.639468 | 0.2060962 | 0.2060962 | 0.6794237 | 0.5162504 | 44.14421 | 26.92593 | 35.53507 | 13.311 | 0.4539781 | 0.6642049 | 2.202749 | 4.354155 | 0.2075631 | 17.21827 | 26.92593
S5 | 5 | 2 | 550 | 3 | 100x3.tiff | 1600 | 1200 | 429559.68 | 2542 | 251.4802 | 85.58327 | 47.2031 | (np.float64(503.7053501180173), np.float64(595.7734067663257)) | (470, 566, 549, 628) | 568.719118 | 118.9501 | 40.48088 | 22.32707 | (np.float64(238.25263060582216), np.float64(281.80082140047205)) | (222.31, 267.71799999999996, 259.67699999999996, 297.044) | 0.8341445 | 0.7543027 | 0.5189873 | -0.1740263 | 1 | 3370 | 753.96673 | 140.2316 | [[2.54200000e+03 7.56840000e+04 2.63164000e+06 1.01420670e+08] [8.56790000e+04 2.41287700e+06 7.62498250e+07 2.63021989e+09] [4.02724500e+06 1.11759161e+08 3.38783478e+09 1.10174285e+11] [2.22751895e+08 6.15721969e+09 1.83631249e+11 5.82032239e+12]] | [[ 2.54200000e+03 -2.41584530e-12 3.78269482e+05 5.43039490e+05] [ 2.29505304e-11 -1.38078718e+05 -4.22837489e+06 -4.33179001e+07] [ 1.13940431e+06 1.16234056e+06 1.58211779e+08 7.93656217e+08] [ 1.02041501e+07 -1.21801134e+08 -1.62298207e+09 -3.98116912e+10]] | [ 2.34869888e-01 1.57010817e-02 5.01778394e-03 3.63843322e-04 3.74083312e-07 2.81953878e-05 -3.18982332e-07] | [[ nan nan 0.05853966 0.00166683] [ nan -0.02136858 -0.0129788 -0.00263719] [ 0.17633023 0.00356775 0.0096319 0.00095834] [ 0.03132117 -0.00741523 -0.00195974 -0.00095347]] | 2542 | 568.719118 | 56.8909 | 26.9094 |  |  |  | 26.9094 | 1.813086 | 0.5051004 | 118.9501 | 1.979804 | 1.813086 | 0.5051004 | 0.5051004 | 0.7543027 | 0.5189873 | 40.48088 | 22.32707 | 31.40398 | 19.12462 | 0.7107042 | 0.6647433 | 1.407055 | 4.361217 | 0.1658555 | 18.15382 | 22.32707
S5 | 5 | 2 | 550 | 3 | 100x3.tiff | 1600 | 1200 | 429559.68 | 3700 | 265.1371 | 83.21873 | 58.56082 | (np.float64(1161.4016216216216), np.float64(1249.7648648648649)) | (1125, 1219, 1200, 1285) | 827.7973 | 125.4098 | 39.36246 | 27.69927 | (np.float64(549.342967027027), np.float64(591.1387810810811)) | (532.125, 576.587, 567.6, 607.805) | 0.7104997 | 0.8898509 | 0.7474747 | 0.2455459 | 1 | 4158 | 930.265182 | 115.8368 | [[3.70000000e+03 1.13830000e+05 4.34277800e+06 1.86032890e+08] [1.34686000e+05 4.33422400e+06 1.70033684e+08 7.45989565e+09] [6.45650600e+06 2.12446844e+08 8.40135178e+09 3.70728822e+11] [3.47706610e+08 1.15725031e+10 4.57675003e+11 2.01629585e+13]] | [[ 3.70000000e+03 4.69810857e-11 8.40813432e+05 6.92888441e+05] [-4.85229634e-11 1.90627411e+05 2.20269391e+05 1.26393777e+08] [ 1.55371719e+06 -6.49843473e+04 3.10308985e+08 4.35500582e+08] [-4.36328944e+05 1.24664270e+08 -6.01209686e+08 7.33229801e+10]] | [ 1.74910929e-01 3.48735785e-03 2.87259689e-06 6.35881338e-07 -2.65337317e-13 -3.69989536e-08 -8.17425997e-13] | [[ nan nan 6.14180740e-02 8.32068357e-04] [ nan 1.39245735e-02 2.64514717e-04 2.49528708e-03] [ 1.13492855e-01 -7.80376982e-05 6.12617189e-03 1.41345734e-04] [-5.23973970e-04 2.46114288e-03 -1.95128153e-04 3.91230957e-04]] | 3700 | 827.7973 | 68.63663 | 32.46512 |  |  |  | 32.46512 | 1.421065 | 0.6614098 | 125.4098 | 1.511922 | 1.421065 | 0.6614098 | 0.6614098 | 0.8898509 | 0.7474747 | 39.36246 | 27.69927 | 33.53086 | 26.40295 | 0.8132711 | 0.8247737 | 1.229602 | 6.713815 | 0.2895003 | 11.66319 | 27.69927
S5 | 5 | 2 | 550 | 3 | 100x3.tiff | 1600 | 1200 | 429559.68 | 2278 | 265.1787 | 81.09642 | 42.97531 | (np.float64(373.9556628621598), np.float64(210.53819139596138)) | (351, 168, 397, 250) | 509.654662 | 125.4295 | 38.3586 | 20.32732 | (np.float64(176.88102853380155), np.float64(99.58456453028973)) | (166.023, 79.464, 187.78099999999998, 118.25) | 0.8480422 | 0.7780055 | 0.6039236 | -1.428014 | 1 | 2928 | 655.078512 | 156.7026 | [[2.27800000e+03 9.69020000e+04 5.04474800e+06 2.91305978e+08] [5.22930000e+04 2.12960200e+06 1.08892396e+08 6.21177731e+09] [1.47700500e+06 6.05324560e+07 3.15308949e+09 1.83208051e+11] [4.62644490e+07 1.94221263e+09 1.03866426e+11 6.17365435e+12]] | [[ 2.27800000e+03 3.35376171e-12 9.22712177e+05 -1.78949238e+06] [ 6.98463509e-12 -9.48476427e+04 1.15615604e+06 -1.08007094e+08] [ 2.76584522e+05 2.05791563e+06 1.36528954e+08 1.64049482e+09] [-3.39541903e+05 -1.75723703e+07 -4.65133632e+07 -1.96115334e+10]] | [ 2.31110246e-01 1.68394976e-02 1.27012824e-03 1.20454427e-05 7.23011341e-10 -1.46855475e-06 1.30271446e-09] | [[ nan nan 1.77811077e-01 -7.22512812e-03] [ nan -1.82775972e-02 4.66801404e-03 -9.13673697e-03] [ 5.32991684e-02 8.30889493e-03 1.15495111e-02 2.90761462e-03] [-1.37091043e-03 -1.48651463e-03 -8.24403304e-05 -7.28277133e-04]] | 2278 | 509.654662 | 53.85573 | 25.47376 |  |  |  | 25.47376 | 1.887046 | 0.4070861 | 125.4295 | 2.456483 | 1.887046 | 0.4070861 | 0.4070861 | 0.7780055 | 0.6039236 | 38.3586 | 20.32732 | 29.34296 | 16.2531 | 0.638033 | 0.6640951 | 1.567317 | 4.352715 | 0.1519578 | 18.03128 | 20.32732
S5 | 5 | 2 | 550 | 3 | 100x3.tiff | 1600 | 1200 | 429559.68 | 2431 | 235.3797 | 70.96495 | 46.06006 | (np.float64(581.2702591526121), np.float64(864.951871657754)) | (550, 833, 617, 892) | 543.885199 | 111.3346 | 33.56642 | 21.78641 | (np.float64(274.9408325791855), np.float64(409.1222352941177)) | (260.15, 394.00899999999996, 291.841, 421.916) | 0.7607427 | 0.8541813 | 0.614976 | 0.7531981 | 1 | 2846 | 636.732734 | 150.037 | [[2.43100000e+03 7.76750000e+04 3.01136300e+06 1.30575077e+08] [7.60180000e+04 2.64986900e+06 1.08637589e+08 4.88908074e+09] [2.93510200e+06 1.07384597e+08 4.53189111e+09 2.08054578e+11] [1.26270370e+08 4.78544478e+09 2.06384946e+11 9.62229834e+12]] | [[ 2.43100000e+03 -8.72546480e-12 5.29501369e+05 5.19273340e+05] [ 1.18234311e-11 2.20951620e+05 3.51851957e+05 9.55140843e+07] [ 5.57999440e+05 -2.15834262e+05 1.26357036e+08 3.15913913e+08] [-4.08604355e+05 1.22958925e+08 4.12970238e+08 5.11517489e+10]] | [ 1.84017731e-01 5.61457608e-03 4.12837886e-05 1.12240702e-06 9.00680750e-13 -3.53798091e-08 -7.58711287e-12] | [[ nan nan 0.08959776 0.00178211] [ nan 0.03738757 0.00120753 0.00664833] [ 0.09441997 -0.00074073 0.00879518 0.00044599] [-0.0014023 0.00855865 0.000583 0.00146461]] | 2431 | 543.885199 | 55.63493 | 26.31532 |  |  |  | 26.31532 | 1.540705 | 0.5513872 | 111.3346 | 1.813607 | 1.540705 | 0.5513872 | 0.5513872 | 0.8541813 | 0.614976 | 33.56642 | 21.78641 | 27.67642 | 19.54056 | 0.7425545 | 0.7839775 | 1.346702 | 6.066064 | 0.2392573 | 11.78002 | 21.78641
S5 | 5 | 2 | 550 | 3 | 100x3.tiff | 1600 | 1200 | 429559.68 | 2697 | 272.3919 | 74.14985 | 51.9064 | (np.float64(1092.3329625509825), np.float64(1166.783833889507)) | (1057, 1131, 1121, 1210) | 603.397113 | 128.8414 | 35.07288 | 24.55173 | (np.float64(516.6734912866148), np.float64(551.8887534297368)) | (499.96099999999996, 534.963, 530.233, 572.3299999999999) | 0.7141229 | 0.8150499 | 0.5334256 | 1.272543 | 1 | 3309 | 740.319261 | 135.7405 | [[2.69700000e+03 9.65090000e+04 4.33944100e+06 2.21537705e+08] [9.52930000e+04 3.54270200e+06 1.66971234e+08 8.87992822e+09] [3.86194900e+06 1.48153996e+08 7.17812816e+09 3.89854396e+11] [1.69126687e+08 6.65818281e+09 3.28491432e+11 1.80617875e+13]] | [[ 2.69700000e+03 -3.06243919e-12 8.85978975e+05 2.84842013e+06] [-5.45696821e-12 1.32753117e+05 4.14509667e+06 9.73981949e+07] [ 4.94965000e+05 5.77532659e+05 1.21261933e+08 1.00196876e+09] [-2.30457198e+06 4.77694729e+07 1.08574062e+09 2.86873220e+10]] | [ 1.89851558e-01 4.22212584e-03 1.53131234e-03 1.05994070e-04 4.26969330e-08 6.37149578e-06 -6.95207591e-10] | [[ nan nan 0.12180399 0.00754053] [ nan 0.01825084 0.01097317 0.00496487] [ 0.06804757 0.00152888 0.00618133 0.00098349] [-0.00610082 0.00243505 0.00106572 0.00054221]] | 2697 | 603.397113 | 58.59972 | 27.71767 |  |  |  | 27.71767 | 1.42853 | 0.456775 | 128.8414 | 2.189261 | 1.42853 | 0.456775 | 0.456775 | 0.8150499 | 0.5334256 | 35.07288 | 24.55173 | 29.8123 | 18.73302 | 0.6758514 | 0.7902878 | 1.479615 | 6.164108 | 0.2858771 | 10.52115 | 24.55173
S5 | 5 | 2 | 550 | 3 | 100x3.tiff | 1600 | 1200 | 429559.68 | 5849 | 651.1808 | 129.5122 | 92.45849 | (np.float64(33.37408103949393), np.float64(765.4518721148914)) | (0, 709, 97, 841) | 1308.590921 | 308.0085 | 61.25926 | 43.73287 | (np.float64(15.785940331680628), np.float64(362.05873551034364)) | (0.0, 335.35699999999997, 45.881, 397.793) | 0.7002496 | 0.5998974 | 0.4568104 | -1.284903 | 1 | 9750 | 2181.35775 | 208.6154 | [[5.84900000e+03 3.30187000e+05 2.45322730e+07 2.13424958e+09] [1.95205000e+05 1.02061760e+07 7.32125318e+08 6.43667035e+10] [9.87895300e+06 4.61072584e+08 3.02450322e+10 2.56060441e+12] [6.17420773e+08 2.57256225e+10 1.48952937e+12 1.16123931e+14]] | [[ 5.84900000e+03 -1.34150469e-11 5.89259870e+06 8.40603902e+07] [-6.44888587e-11 -8.13511696e+05 5.23176729e+06 2.95867868e+07] [ 3.36416551e+06 -4.23123968e+07 2.75803562e+09 -2.63474657e+10] [ 6.31679302e+07 -2.17418447e+09 3.99470002e+10 -1.84858745e+12]] | [ 2.70580166e-01 7.72414770e-03 6.83270962e-03 9.38042542e-04 -2.34881773e-06 -7.13715634e-05 -3.50449100e-07] | [[ nan nan 1.72243810e-01 3.21282705e-02] [ nan -2.37793817e-02 1.99960569e-03 1.47860761e-04] [ 9.83363561e-02 -1.61719941e-02 1.37833570e-02 -1.72168293e-03] [ 2.41430756e-02 -1.08655453e-02 2.61034853e-03 -1.57947776e-03]] | 5849 | 1308.590921 | 86.29703 | 40.8185 |  |  |  | 40.8185 | 1.40076 | 0.1733358 | 308.0085 | 5.769148 | 1.40076 | 0.1733358 | 0.1733358 | 0.5998974 | 0.4568104 | 61.25926 | 43.73287 | 52.49606 | 16.99422 | 0.4163362 | 0.6663238 | 2.401905 | 4.381979 | 0.2997504 | 17.52639 | 43.73287
S5 | 5 | 2 | 550 | 3 | 100x3.tiff | 1600 | 1200 | 429559.68 | 4566 | 651.7727 | 119.2556 | 72.93428 | (np.float64(405.9520367936925), np.float64(664.7106876916338)) | (355, 627, 457, 728) | 1021.546614 | 308.2885 | 56.40789 | 34.49791 | (np.float64(192.01531340341654), np.float64(314.4081552781428)) | (167.915, 296.57099999999997, 216.161, 344.344) | 0.7911829 | 0.6210555 | 0.4432149 | -0.7596881 | 1 | 7352 | 1644.855608 | 229.6649 | [[4.56600000e+03 1.72187000e+05 9.21630100e+06 6.03696695e+08] [2.32647000e+05 7.50468400e+06 3.62429194e+08 2.26384945e+10] [1.47074270e+07 4.15641574e+08 1.77356846e+10 1.01535028e+12] [1.05396039e+09 2.69210964e+10 1.01625768e+12 5.19232732e+13]] | [[ 4.56600000e+03 4.68958206e-13 2.72301082e+06 5.07704252e+07] [-7.65965069e-12 -1.26859436e+06 -1.14809823e+07 -1.41002575e+09] [ 2.85358850e+06 -9.71067939e+06 1.40352116e+09 5.27098195e+09] [ 1.37947333e+07 -1.45990622e+09 -6.46688283e+08 -1.25664310e+12]] | [ 2.67483888e-01 1.48494616e-02 4.38937120e-03 8.52177097e-04 1.24772486e-06 -1.69546058e-05 1.07683387e-06] | [[ nan nan 1.30610338e-01 3.60388590e-02] [ nan -6.08486520e-02 -8.14965601e-03 -1.48121916e-02] [ 1.36873550e-01 -6.89302491e-03 1.47438615e-02 8.19437536e-04] [ 9.79204813e-03 -1.53361814e-02 -1.00535471e-04 -2.89113468e-03]] | 4566 | 1021.546614 | 76.24704 | 36.06485 |  |  |  | 36.06485 | 1.63511 | 0.1350683 | 308.2885 | 7.403661 | 1.63511 | 0.1350683 | 0.1350683 | 0.6210555 | 0.4432149 | 56.40789 | 34.49791 | 45.4529 | 13.25442 | 0.3675164 | 0.6393583 | 2.720967 | 4.034487 | 0.2088171 | 21.90998 | 34.49791
S5 | 5 | 2 | 550 | 3 | 100x3.tiff | 1600 | 1200 | 429559.68 | 6172 | 595.5534 | 124.5764 | 77.66929 | (np.float64(1054.1676928062216), np.float64(1560.4677576150357)) | (994, 1523, 1123, 1600) | 1380.855388 | 281.6968 | 58.92463 | 36.73757 | (np.float64(498.62131869734276), np.float64(738.1012493519119)) | (470.162, 720.379, 531.179, 756.8) | 0.7818495 | 0.7650924 | 0.6213631 | -0.02082329 | 1 | 8067 | 1804.821843 | 180.7981 | [[6.17200000e+03 2.31251000e+05 1.09930870e+07 5.96633567e+08] [3.71355000e+05 1.38376580e+07 6.59004642e+08 3.58933948e+10] [2.83285470e+07 1.04487368e+09 4.94044115e+10 2.68158918e+12] [2.45604118e+09 8.99752800e+10 4.22335278e+12 2.28325386e+14]] | [[ 6.17200000e+03 1.21289645e-11 2.32863058e+06 1.02501153e+07] [ 9.71169811e-11 -7.61811291e+04 3.28463255e+06 -5.30371170e+07] [ 5.98497344e+06 -7.36616703e+06 2.04955664e+09 8.09271731e+09] [ 3.13737849e+07 1.09901611e+08 1.60429153e+10 2.36073790e+11]] | [ 2.18241582e-01 9.22876591e-03 1.68544512e-04 1.35046883e-04 6.75543804e-09 1.26946874e-05 -1.92218352e-08] | [[ nan nan 0.06112921 0.00342503] [ nan -0.00199984 0.00109754 -0.00022558] [ 0.15711237 -0.00246137 0.0087173 0.00043813] [ 0.0104834 0.00046744 0.00086855 0.00016268]] | 6172 | 1380.855388 | 88.64781 | 41.93041 |  |  |  | 41.93041 | 1.603934 | 0.2186726 | 281.6968 | 4.573047 | 1.603934 | 0.2186726 | 0.2186726 | 0.7650924 | 0.6213631 | 58.92463 | 36.73757 | 47.8311 | 19.60769 | 0.4676244 | 0.7115941 | 2.138468 | 4.997633 | 0.2181505 | 22.18705 | 36.73757
S5 | 5 | 2 | 550 | 3 | 100x3.tiff | 1600 | 1200 | 429559.68 | 4189 | 437.3158 | 114.2 | 56.41307 | (np.float64(880.6486034853187), np.float64(408.9830508474576)) | (820, 364, 941, 436) | 937.200781 | 206.8504 | 54.01661 | 26.68338 | (np.float64(416.5467894485557), np.float64(193.44898305084743)) | (387.85999999999996, 172.172, 445.09299999999996, 206.22799999999998) | 0.8694706 | 0.7108434 | 0.480831 | -0.04997264 | 1 | 5893 | 1318.434997 | 204.5126 | [[4.18900000e+03 1.88434000e+05 9.31597800e+06 4.88396572e+08] [2.54057000e+05 1.12994810e+07 5.60011463e+08 2.94877845e+10] [1.88162270e+07 8.38675101e+08 4.18735836e+10 2.21722535e+12] [1.55803426e+09 7.02437122e+10 3.54497650e+12 1.89030704e+14]] | [[ 4.18900000e+03 1.15747412e-11 8.39641797e+05 -6.20383933e+06] [-1.50670587e-10 -1.28777949e+05 6.59605727e+06 -2.41181049e+08] [ 3.40802474e+06 7.88421065e+06 6.06918170e+08 -3.08342037e+09] [ 3.47248781e+06 1.45112363e+08 7.54652821e+09 -1.60872357e+11]] | [ 2.42063715e-01 2.16383205e-02 8.97450753e-04 8.07816617e-05 -8.74886728e-11 1.07978140e-05 2.17505866e-08] | [[ nan nan 0.04784905 -0.00546241] [ nan -0.00733873 0.00580776 -0.00328104] [ 0.19421466 0.00694196 0.00825656 -0.00064811] [ 0.00305749 0.00197412 0.00158621 -0.00052244]] | 4189 | 937.200781 | 73.0315 | 34.5439 |  |  |  | 34.5439 | 2.024354 | 0.2752516 | 206.8504 | 3.633039 | 2.024354 | 0.2752516 | 0.2752516 | 0.7108434 | 0.480831 | 54.01661 | 26.68338 | 40.34999 | 18.12326 | 0.5246443 | 0.6395052 | 1.906053 | 4.036341 | 0.1305294 | 27.33323 | 26.68338
S5 | 5 | 2 | 550 | 3 | 100x3.tiff | 1600 | 1200 | 429559.68 | 1926 | 272.7939 | 91.8632 | 41.59836 | (np.float64(985.8753894080996), np.float64(642.6728971962617)) | (967, 608, 1026, 690) | 430.902054 | 129.0315 | 43.45129 | 19.67602 | (np.float64(466.3190591900311), np.float64(303.9842803738318)) | (457.39099999999996, 287.584, 485.298, 326.37) | 0.8915972 | 0.6437166 | 0.3980984 | -1.057338 | 1 | 2992 | 669.397168 | 157.4242 | [[1.92600000e+03 6.67800000e+04 3.13645000e+06 1.72511328e+08] [3.63540000e+04 9.14995000e+05 3.63985910e+07 1.88589983e+09] [1.08932800e+06 2.03847790e+07 6.27768923e+08 2.83870604e+10] [4.09539840e+07 6.28372267e+08 1.45810860e+10 5.21779650e+11]] | [[ 1.92600000e+03 -7.05568937e-12 8.20993925e+05 6.82904365e+06] [-3.14059889e-12 -3.45503505e+05 1.15609089e+06 -2.44470628e+08] [ 4.03132093e+05 -4.34235237e+06 1.87623713e+08 -2.00404943e+09] [ 5.17394331e+06 -1.76441931e+08 2.86017711e+09 -1.06892756e+11]] | [ 3.29999714e-01 4.73901992e-02 1.49864736e-02 1.74525214e-03 -7.68508273e-06 -3.65312893e-04 -4.53934820e-06] | [[ nan nan 0.22132342 0.04194877] [ nan -0.09314078 0.00710152 -0.03421825] [ 0.10867629 -0.02667377 0.02626146 -0.00639163] [ 0.03178198 -0.02469636 0.00912212 -0.00776825]] | 1926 | 430.902054 | 49.52029 | 23.4231 |  |  |  | 23.4231 | 2.208337 | 0.3252346 | 129.0315 | 3.074704 | 2.208337 | 0.3252346 | 0.3252346 | 0.6437166 | 0.3980984 | 43.45129 | 19.67602 | 31.56366 | 13.35804 | 0.570293414 | 0.5390656 | 1.753483 | 2.868025 | 0.1084028 | 23.77527 | 19.67602
S5 | 5 | 2 | 550 | 3 | 100x3.tiff | 1600 | 1200 | 429559.68 | 2031 | 229.7645 | 74.22902 | 39.60368 | (np.float64(527.1678975873954), np.float64(627.985721319547)) | (495, 603, 570, 653) | 454.393599 | 108.6786 | 35.11033 | 18.73254 | (np.float64(249.350415558838), np.float64(297.0372461841457)) | (234.135, 285.219, 269.61, 308.86899999999997) | 0.8457789 | 0.8351151 | 0.5416 | -0.3875751 | 1 | 2432 | 544.108928 | 152.9921 | [[2.03100000e+03 5.07460000e+04 1.53848800e+06 5.23336420e+07] [6.53330000e+04 1.45732300e+06 4.16663510e+07 1.36707488e+09] [2.72957700e+06 5.36225490e+07 1.42348730e+09 4.43981703e+10] [1.31476961e+08 2.27171696e+09 5.56767786e+10 1.64179769e+12]] | [[ 2.03100000e+03 3.20810045e-12 2.70562586e+05 3.73006836e+05] [-1.59161573e-12 -1.75069131e+05 9.24883613e+05 -5.78352396e+07] [ 6.27951747e+05 -3.31468949e+06 1.08454460e+08 -1.11664366e+09] [ 3.27243264e+06 -1.49979209e+08 1.89159563e+09 -5.28968850e+10]] | [2.17823716e-01 1.47116870e-02 3.08726141e-03 7.60197322e-04 1.10862335e-06 8.31287155e-05 3.56712505e-07] | [[ nan nan 0.06559155 0.00200651] [ nan -0.0424414 0.00497522 -0.0069034 ] [ 0.15223217 -0.01783069 0.01294546 -0.00295753] [ 0.01760337 -0.01790199 0.00501007 -0.00310878]] | 2031 | 454.393599 | 50.85223 | 24.05311 |  |  |  | 24.05311 | 1.874296 | 0.4834526 | 108.6786 | 2.068455 | 1.874296 | 0.4834526 | 0.4834526 | 0.8351151 | 0.5416 | 35.11033 | 18.73254 | 26.92143 | 16.72431 | 0.6953076 | 0.6850721 | 1.438212 | 4.63204 | 0.1542211 | 16.37779 | 18.73254
S5 | 5 | 2 | 550 | 3 | 100x3.tiff | 1600 | 1200 | 429559.68 | 4782 | 577.1392 | 108.2444 | 75.73533 | (np.float64(76.26516102049352), np.float64(373.92680886658303)) | (19, 338, 134, 415) | 1069.872078 | 272.9868 | 51.19958 | 35.82281 | (np.float64(36.073421162693435), np.float64(176.86738059389376)) | (8.987, 159.874, 63.382, 196.295) | 0.7144661 | 0.7109723 | 0.5400339 | 0.1870898 | 1 | 6726 | 1504.801254 | 181.4435 | [[4.78200000e+03 1.71802000e+05 7.94844000e+06 4.10472460e+08] [2.73842000e+05 1.01649560e+07 4.79240880e+08 2.50647950e+10] [1.91216340e+07 7.51790266e+08 3.64502933e+10 1.93811080e+12] [1.49319832e+09 6.17554699e+10 3.05503843e+12 1.64035118e+14]] | [[ 4.78200000e+03 1.36139988e-11 1.77614238e+06 -2.71188050e+06] [-7.21129823e-11 3.26686806e+05 5.98554636e+05 2.29512129e+08] [ 3.44002778e+06 2.73954309e+07 1.21936252e+09 1.64683597e+10] [ 4.20737902e+06 1.89297182e+08 -3.90177220e+09 7.12693443e+10]] | [ 2.28103845e-01 6.11066578e-03 2.88469002e-03 2.52887056e-04 -1.84309658e-07 -1.43455424e-05 -1.12618307e-07] | [[ nan nan 7.76709531e-02 -1.71493087e-03] [ nan 1.42860594e-02 3.78512189e-04 2.09882837e-03] [ 1.50432892e-01 1.73242406e-02 1.11507512e-02 2.17779423e-03] [ 2.66064975e-03 1.73107320e-03 -5.15974702e-04 1.36290152e-04]] | 4782 | 1069.872078 | 78.02968 | 36.90804 |  |  |  | 36.90804 | 1.429245 | 0.1804091 | 272.9868 | 5.542959 | 1.429245 | 0.1804091 | 0.1804091 | 0.7109723 | 0.5400339 | 51.19958 | 35.82281 | 43.5112 | 15.67654 | 0.4247459 | 0.7208661 | 2.354349 | 5.128719 | 0.2855339 | 15.37677 | 35.82281
S5 | 5 | 2 | 550 | 3 | 100x3.tiff | 1600 | 1200 | 429559.68 | 8679 | 970.2367 | 148.4937 | 129.2911 | (np.float64(87.26304873833391), np.float64(1393.189883627146)) | (19, 1310, 166, 1466) | 1941.743991 | 458.922 | 70.23753 | 61.15469 | (np.float64(41.275422053231935), np.float64(658.97881495564)) | (8.987, 619.63, 78.518, 693.418) | 0.4918428 | 0.5527321 | 0.3784668 | -0.02088951 | 1 | 15702 | 3512.992758 | 306.8905 | [[8.67900000e+03 7.22005000e+05 6.91322630e+07 7.16204370e+09] [5.92455000e+05 4.92258370e+07 4.50223079e+09 4.39603499e+11] [5.24024770e+07 4.37401697e+09 3.93108983e+11 3.74006832e+13] [5.29425498e+09 4.41434898e+11 3.92284184e+13 3.67519939e+15]] | [[ 8.67900000e+03 1.14255272e-11 9.06875107e+06 -9.79179055e+07] [-2.47439402e-10 -6.04255043e+04 -2.06894668e+08 3.58972527e+09] [ 1.19596925e+07 2.29106679e+07 1.40029301e+10 -9.84697591e+10] [ 8.42920030e+07 -2.84069331e+09 -4.38308514e+11 3.02243285e+12]] | [ 2.79169361e-01 1.47556415e-03 1.06565117e-02 4.19497428e-04 -1.37622717e-07 6.73112898e-06 8.76212760e-07] | [[ nan nan 0.1203949 -0.01395365] [ nan -0.0008022 -0.02948323 0.00549101] [ 0.15877446 0.00326485 0.02141953 -0.00161681] [ 0.01201191 -0.00434526 -0.00719674 0.00053269]] | 8679 | 1941.743991 | 105.1211 | 49.72228 |  |  |  | 49.72228 | 1.148522 | 0.1158575 | 458.922 | 8.631293 | 1.148522 | 0.1158575 | 0.1158575 | 0.5527321 | 0.3784668 | 70.23753 | 61.15469 | 65.69611 | 16.92439 | 0.3403785 | 0.7079162 | 2.937906 | 4.946106 | 0.5081572 | 9.082833 | 61.15469
S5 | 5 | 2 | 550 | 3 | 100x3.tiff | 1600 | 1200 | 429559.68 | 1398 | 161.4386 | 54.13616 | 36.76145 | (np.float64(743.5228898426324), np.float64(343.67596566523605)) | (713, 327, 765, 372) | 312.773142 | 76.36046 | 25.6064 | 17.38817 | (np.float64(351.6863268955651), np.float64(162.55873175965664)) | (337.24899999999997, 154.671, 361.84499999999997, 175.956) | 0.734087 | 0.9516678 | 0.5974359 | 0.6742529 | 1 | 1469 | 328.657901 | 113.4981 | [[1.39800000e+03 2.33130000e+04 5.60631000e+05 1.58037390e+07] [4.26710000e+04 7.78879000e+05 1.95133710e+07 5.63423173e+08] [1.50472900e+06 2.83338170e+07 7.20676293e+08 2.10104100e+10] [5.73217010e+07 1.08854891e+09 2.77634982e+10 8.10594778e+11]] | [[ 1.39800000e+03 -2.27373675e-12 1.71864212e+05 7.22672281e+05] [ 5.54933877e-12 6.72988691e+04 1.56745484e+05 1.70607519e+07] [ 2.02286768e+05 -8.67304076e+05 2.44502032e+07 -9.84073605e+07] [-9.55729954e+05 2.39757425e+07 -1.65435370e+08 4.73621298e+09]] | [1.91439938e-01 4.98523652e-03 2.45063765e-03 1.23464932e-04 5.49408640e-08 4.78062789e-06 3.99214346e-08] | [[ nan nan 0.08793689 0.00988948] [ nan 0.03443447 0.002145 0.0062442 ] [ 0.10350305 -0.01186871 0.00894872 -0.00096328] [-0.01307878 0.00877507 -0.0016194 0.00123995]] | 1398 | 312.773142 | 42.18991 | 19.95583 |  |  |  | 19.95583 | 1.472634 | 0.6740658 | 76.36046 | 1.483535 | 1.472634 | 0.6740658 | 0.6740658 | 0.9516678 | 0.5974359 | 25.6064 | 17.38817 | 21.49729 | 16.38404 | 0.8210151 | 0.7793296 | 1.218004 | 5.99435 | 0.265913 | 8.218237 | 17.38817
S5 | 5 | 2 | 550 | 3 | 100x3.tiff | 1600 | 1200 | 429559.68 | 7214 | 880.8925 | 139.5082 | 119.7488 | (np.float64(812.6835320210702), np.float64(369.71402827834766)) | (757, 292, 881, 455) | 1613.981006 | 416.6622 | 65.98736 | 56.64117 | (np.float64(384.3993106459662), np.float64(174.87473537565845)) | (358.061, 138.11599999999999, 416.71299999999997, 215.21499999999997) | 0.5130414 | 0.5757382 | 0.3569167 | -1.280039 | 1 | 12530 | 2803.32437 | 225.5823 | [[7.21400000e+03 5.60629000e+05 5.21540830e+07 5.37905344e+09] [4.01701000e+05 3.05834490e+07 2.70183429e+09 2.63350776e+11] [2.90233950e+07 2.18825956e+09 1.83616510e+11 1.66896910e+13] [2.44710826e+09 1.83946670e+11 1.49190670e+13 1.28549706e+15]] | [[ 7.21400000e+03 8.75388650e-11 8.58534504e+06 -8.45393858e+06] [ 3.84403620e-12 -6.34353873e+05 -1.03692868e+08 -5.05263029e+08] [ 6.65526450e+06 3.38074969e+06 3.71327949e+09 -1.09531531e+10] [ 8.98058440e+07 -8.91987666e+08 -3.02336320e+10 -5.08824472e+11]] | [ 2.92853259e-01 1.96977241e-03 8.24311302e-03 1.11877566e-05 -1.82304470e-09 -4.93024859e-07 2.86697581e-09] | [[ nan nan 0.16497019 -0.00191258] [ nan -0.01218932 -0.02345895 -0.00134583] [ 0.12788307 0.00076484 0.00989075 -0.0003435 ] [ 0.02031722 -0.00237591 -0.00094814 -0.00018787]] | 7214 | 1613.981006 | 95.83919 | 45.33194 |  |  |  | 45.33194 | 1.165007 | 0.1168262 | 416.6622 | 8.559726 | 1.165007 | 0.1168262 | 0.1168262 | 0.5757382 | 0.3569167 | 65.98736 | 56.64117 | 61.31426 | 15.49438 | 0.3417984 | 0.6869791 | 2.925701 | 4.657863 | 0.4869586 | 9.346197 | 56.64117
S5 | 5 | 2 | 550 | 3 | 100x3.tiff | 1600 | 1200 | 429559.68 | 4912 | 645.2458 | 154.9386 | 62.78895 | (np.float64(794.1604234527688), np.float64(1080.7434853420195)) | (731, 1010, 837, 1136) | 1098.956848 | 305.2013 | 73.28594 | 29.69917 | (np.float64(375.63788029315964), np.float64(511.1916685667752)) | (345.763, 477.72999999999996, 395.90099999999995, 537.328) | 0.9142056 | 0.5765935 | 0.3677748 | 0.8131962 | 1 | 8519 | 1905.947351 | 286.1732 | [[4.91200000e+03 3.47492000e+05 2.90440100e+07 2.64571647e+09] [3.10244000e+05 2.50227320e+07 2.21177507e+09 2.07505997e+11] [2.37140900e+07 2.00119903e+09 1.80676662e+11 1.71707510e+13] [1.95386937e+09 1.68197010e+11 1.53587366e+13 1.47116255e+15]] | [[ 4.91200000e+03 6.54836185e-11 4.46121479e+06 -4.01617901e+07] [-1.25766064e-10 3.07499013e+06 -5.77279372e+07 6.48538870e+09] [ 4.11894759e+06 -6.48537042e+07 5.70896308e+09 -1.83389900e+11] [-6.42315417e+07 5.46143009e+09 -1.75461227e+11 1.23614782e+13]] | [3.55613951e-01 6.51714034e-02 1.24880605e-02 9.05832060e-03 9.62092427e-05 2.26422741e-03 5.07017354e-06] | [[ nan nan 0.18489979 -0.02375019] [ nan 0.12744624 -0.03413816 0.05472187] [ 0.17071416 -0.03835208 0.04817061 -0.02207858] [-0.03798415 0.046082 -0.02112404 0.02123425]] | 4912 | 1098.956848 | 79.0832 | 37.40635 |  |  |  | 37.40635 | 2.467609 | 0.1482579 | 305.2013 | 6.745003 | 2.467609 | 0.1482579 | 0.1482579 | 0.5765935 | 0.3677748 | 73.28594 | 29.69917 | 51.49256 | 14.40305 | 0.3850427 | 0.5104165 | 2.597114 | 2.571279 | 0.08579435 | 43.58677 | 29.69917
S5 | 5 | 2 | 550 | 3 | 100x3.tiff | 1600 | 1200 | 429559.68 | 11555 | 1324.457 | 181.3877 | 131.6722 | (np.float64(331.54495889225444), np.float64(464.1273907399394)) | (244, 389, 421, 562) | 2585.188595 | 626.4682 | 85.7964 | 62.28096 | (np.float64(156.82076555603635), np.float64(219.53225581999132)) | (115.41199999999999, 183.99699999999999, 199.13299999999998, 265.82599999999996) | 0.6877836 | 0.5879509 | 0.3773554 | -0.5478312 | 1 | 19653 | 4396.946037 | 373.4299 | [[1.15550000e+04 8.68097000e+05 8.07879510e+07 8.60695996e+09] [1.01158200e+06 7.10000000e+07 6.47444653e+09 6.87065854e+11] [1.09270852e+08 6.96662878e+09 6.02052375e+11 6.17873008e+13] [1.32447023e+10 7.62900792e+11 6.15430451e+13 6.02179494e+15]] | [[ 1.15550000e+04 1.11185727e-10 1.55700885e+07 1.98091757e+08] [ 1.85593763e-10 -4.99751618e+06 1.52769386e+08 -1.62417822e+10] [ 2.07119474e+07 -3.67590520e+08 2.59420175e+10 -9.51371864e+11] [ 5.21368732e+07 -2.06923527e+10 8.95669708e+11 -5.69282094e+13]] | [2.71738860e-01 7.08694331e-03 9.01599610e-03 3.43297333e-04 5.91940276e-07 2.77216876e-05 1.19923551e-07] | [[ nan nan 0.11661413 0.01380198] [ nan -0.03742952 0.01064416 -0.01052747] [ 0.15512473 -0.02561176 0.01681488 -0.00573661] [ 0.00363262 -0.0134122 0.00540074 -0.00319336]] | 11555 | 2585.188595 | 121.2942 | 57.37216 |  |  |  | 57.37216 | 1.37757 | 0.08277592 | 626.4682 | 12.08081 | 1.37757 | 0.08277592 | 0.08277592 | 0.5879509 | 0.3773554 | 85.7964 | 62.28096 | 74.03868 | 16.50643 | 0.2877081 | 0.6687012 | 3.475746 | 4.413306 | 0.3122164 | 23.51544 | 62.28096
S5 | 5 | 2 | 550 | 3 | 100x3.tiff | 1600 | 1200 | 429559.68 | 6029 | 767.7199 | 157.9671 | 71.52824 | (np.float64(579.4738762647205), np.float64(560.5053906120418)) | (499, 516, 652, 602) | 1348.862141 | 363.1315 | 74.71845 | 33.83286 | (np.float64(274.0911434732128), np.float64(265.11904975949574)) | (236.027, 244.06799999999998, 308.39599999999996, 284.746) | 0.8916098 | 0.6166513 | 0.4582003 | -0.1114511 | 1 | 9777 | 2187.398433 | 260.0611 | [[6.02900000e+03 2.68323000e+05 1.39621670e+07 7.95470757e+08] [4.85177000e+05 2.07667820e+07 1.08311508e+09 6.31162112e+10] [4.83544430e+07 2.01226382e+09 1.04620723e+11 6.15324377e+12] [5.34344670e+09 2.16754071e+11 1.11899829e+13 6.60024775e+14]] | [[ 6.02900000e+03 -2.94164693e-12 2.02034707e+06 -5.75361060e+06] [-3.80197207e-10 -8.26209901e+05 3.30669672e+07 -4.03883294e+08] [ 9.31036914e+06 -6.79293086e+06 2.87872287e+09 -1.83939045e+10] [-4.63057514e+07 -3.36643453e+09 9.01335548e+10 -1.78094486e+12]] | [ 3.11721527e-01 4.22898090e-02 2.68475592e-03 4.17639650e-05 -7.95058029e-09 -1.44644662e-06 -1.15048581e-08] | [[ nan nan 0.05558216 -0.00203858] [ nan -0.02273002 0.01171605 -0.00184298] [ 0.25613937 -0.00240682 0.01313603 -0.00108097] [-0.01640672 -0.01536152 0.00529698 -0.00134794]] | 6029 | 1348.862141 | 87.61485 | 41.44182 |  |  |  | 41.44182 | 2.208458 | 0.1285433 | 363.1315 | 7.779478 | 2.208458 | 0.1285433 | 0.1285433 | 0.6166513 | 0.4582003 | 74.71845 | 33.83286 | 54.27566 | 14.85811 | 0.3585294 | 0.5546397 | 2.789172 | 3.036139 | 0.1083902 | 40.8856 | 33.83286
S5 | 5 | 2 | 550 | 3 | 100x3.tiff | 1600 | 1200 | 429559.68 | 2001 | 191.7817 | 70.12394 | 37.76998 | (np.float64(425.1744127936032), np.float64(612.6131934032984)) | (392, 590, 460, 631) | 447.681729 | 90.71277 | 33.16862 | 17.8652 | (np.float64(201.1074972513743), np.float64(289.76604047976014)) | (185.416, 279.07, 217.57999999999998, 298.46299999999997) | 0.8425504 | 0.9162088 | 0.7177188 | -0.1628797 | 1 | 2184 | 488.624136 | 100.7339 | [[2.00100000e+03 4.52490000e+04 1.21311500e+06 3.58444470e+07] [6.63820000e+04 1.43125200e+06 3.72123240e+07 1.07084628e+09] [2.80568200e+06 5.89807120e+07 1.49867342e+09 4.21399988e+10] [1.32541402e+08 2.75339025e+09 6.87692936e+10 1.89555223e+12]] | [[ 2.00100000e+03 -7.88702437e-13 1.89890612e+05 -1.76023371e+05] [-1.67119651e-11 -6.98570045e+04 1.27326130e+05 -1.97444491e+07] [ 6.03498130e+05 1.70212513e+05 4.84622322e+07 1.16451803e+07] [-5.76843001e+05 -3.00925760e+07 -1.57063504e+08 -8.00901195e+09]] | [ 1.98148987e-01 1.18881548e-02 4.33553054e-05 6.29983412e-06 8.22335930e-11 6.44863976e-07 -6.38564322e-11] | [[ nan nan 4.74252159e-02 -9.82771632e-04] [ nan -1.74468000e-02 7.10885767e-04 -2.46435775e-03] [ 1.50723771e-01 9.50328520e-04 6.04870143e-03 3.24923713e-05] [-3.22062312e-03 -3.75593527e-03 -4.38238443e-04 -4.99563370e-04]] | 2001 | 447.681729 | 50.47526 | 23.8748 |  |  |  | 23.8748 | 1.856605 | 0.6836635 | 90.71277 | 1.462708 | 1.856605 | 0.6836635 | 0.6836635 | 0.9162088 | 0.7177188 | 33.16862 | 17.8652 | 25.51691 | 19.74063 | 0.8268395 | 0.7198008 | 1.209425 | 5.113572 | 0.1574496 | 15.30342 | 17.8652
S5 | 5 | 2 | 550 | 3 | 100x3.tiff | 1600 | 1200 | 429559.68 | 1844 | 185.4975 | 65.67204 | 38.18424 | (np.float64(852.6827548806941), np.float64(1105.34273318872)) | (836, 1074, 873, 1137) | 412.556276 | 87.74031 | 31.06287 | 18.06115 | (np.float64(403.3189430585683), np.float64(522.8271127982646)) | (395.428, 508.00199999999995, 412.929, 537.8009999999999) | 0.8135905 | 0.9039216 | 0.7910768 | -1.511828 | 1 | 2040 | 456.40716 | 99.58903 | [[1.84400000e+03 5.77960000e+04 2.30739400e+06 1.03073848e+08] [3.07630000e+04 9.44840000e+05 3.75318280e+07 1.67071699e+09] [6.82393000e+05 2.10763160e+07 8.44981024e+08 3.79041851e+10] [1.70231770e+07 5.32003184e+08 2.15868556e+10 9.78047403e+11]] | [[ 1.84400000e+03 -2.18847163e-12 4.95909393e+05 -3.32498061e+05] [-6.38777919e-12 -1.93565011e+04 2.51510783e+05 -1.54422996e+07] [ 1.69181412e+05 3.34093797e+05 4.77521721e+07 1.63022681e+08] [-5.84219166e+03 -2.10895175e+06 5.85516517e+07 -1.72524861e+09]] | [ 1.95595613e-01 9.36232509e-03 1.10680637e-04 2.83082492e-06 -2.39494015e-11 -2.72401105e-07 4.40138368e-11] | [[ nan nan 1.45841291e-01 -2.27712476e-03] [ nan -5.69252600e-03 1.72248051e-03 -2.46280045e-03] [ 4.97543218e-02 2.28805321e-03 7.61570970e-03 6.05459115e-04] [-4.00104567e-05 -3.36344162e-04 2.17458277e-04 -1.49213466e-04]] | 1844 | 412.556276 | 48.45466 | 22.91905 |  |  |  | 22.91905 | 1.719873 | 0.6734336 | 87.74031 | 1.484927 | 1.719873 | 0.6734336 | 0.6734336 | 0.9039216 | 0.7910768 | 31.06287 | 18.06115 | 24.56201 | 18.80806 | 0.82063 | 0.7378278 | 1.218576 | 5.372912 | 0.1864095 | 13.00173 | 18.06115
S5 | 5 | 2 | 550 | 3 | 100x3.tiff | 1600 | 1200 | 429559.68 | 3567 | 324.1493 | 93.74172 | 53.24502 | (np.float64(739.3081020465377), np.float64(300.8494533221194)) | (692, 276, 787, 330) | 798.041343 | 153.3226 | 44.33984 | 25.18489 | (np.float64(349.6927322680123), np.float64(142.30179142136248)) | (327.316, 130.548, 372.251, 156.09) | 0.8230306 | 0.8396893 | 0.6953216 | 0.04391257 | 1 | 4248 | 950.400792 | 170.4607 | [[3.56700000e+03 8.86380000e+04 2.83719800e+06 1.03891590e+08] [1.68748000e+05 4.25149400e+06 1.36784158e+08 5.03115529e+09] [9.93965600e+06 2.46805730e+08 7.82199497e+09 2.84896574e+11] [6.52792774e+08 1.58021444e+10 4.89221022e+11 1.75317006e+13]] | [[ 3.56700000e+03 3.55271368e-15 6.34592156e+05 1.85023439e+06] [ 5.05266939e-11 5.81984508e+04 -3.30693883e+05 3.30822183e+07] [ 1.95650840e+06 -5.69580431e+06 3.04747089e+08 -8.05478272e+08] [-2.55088405e+06 -1.78039478e+06 -1.25194952e+09 1.38972877e+10]] | [ 2.03647015e-01 1.08780131e-02 6.25272120e-04 3.99893283e-05 1.72489758e-09 -8.15665525e-07 -6.08359461e-09] | [[ nan nan 4.98756400e-02 2.43483186e-03] [ nan 4.57409527e-03 -4.35179460e-04 7.28929112e-04] [ 1.53771375e-01 -7.49544266e-03 6.71475602e-03 -2.97161777e-04] [-3.35685780e-03 -3.92289772e-05 -4.61876572e-04 8.58455150e-05]] | 3567 | 798.041343 | 67.39173 | 31.87629 |  |  |  | 31.87629 | 1.760573 | 0.426602 | 153.3226 | 2.344105 | 1.760573 | 0.426602 | 0.426602 | 0.8396893 | 0.6953216 | 44.33984 | 25.18489 | 34.76236 | 20.81993 | 0.6531477 | 0.7189086 | 1.531047 | 5.100903 | 0.1769694 | 19.15494 | 25.18489
S5 | 5 | 2 | 550 | 3 | 100x3.tiff | 1600 | 1200 | 429559.68 | 3105 | 401.9727 | 130.2975 | 42.26672 | (np.float64(1072.7700483091787), np.float64(237.10563607085345)) | (1019, 199, 1124, 294) | 694.678545 | 190.1331 | 61.63073 | 19.99216 | (np.float64(507.4202328502415), np.float64(112.15096586151368)) | (481.98699999999997, 94.127, 531.6519999999999, 139.06199999999998) | 0.9459247 | 0.676176 | 0.3112782 | -0.6617476 | 1 | 4592 | 1027.363568 | 249.6571 | [[3.10500000e+03 1.18318000e+05 5.96845200e+06 3.59053420e+08] [1.66956000e+05 4.93281000e+06 1.85820004e+08 8.35125691e+09] [1.11587360e+07 2.97606260e+08 9.75115760e+09 3.67510856e+11] [8.18788494e+08 2.07956228e+10 6.35677054e+11 2.19081882e+13]] | [[ 3.10500000e+03 -9.72022463e-12 1.45986935e+06 2.03632598e+07] [ 3.27773364e-11 -1.42915458e+06 -2.61862601e+07 -1.73596385e+09] [ 2.18150381e+06 2.60869481e+07 1.86840362e+09 5.95851178e+10] [-1.58164108e+07 -2.21693024e+09 -6.14851280e+10 -3.19677023e+12]] | [3.77695646e-01 9.34991615e-02 2.52548127e-02 1.35888446e-02 2.50198780e-04 3.90638608e-03 2.77802757e-05] | [[ nan nan 0.15142263 0.03790472] [ nan -0.14823679 -0.04874381 -0.05799037] [ 0.22627302 0.04855895 0.06241456 0.03572088] [-0.02944109 -0.07405719 -0.03685993 -0.0343926 ]] | 3105 | 694.678545 | 62.87614 | 29.74041 |  |  |  | 29.74041 | 3.082745 | 0.2414785 | 190.1331 | 4.141156 | 3.082745 | 0.2414785 | 0.2414785 | 0.676176 | 0.3112782 | 61.63073 | 19.99216 | 40.81144 | 14.61458 | 0.4914046 | 0.4825582 | 2.034983 | 2.29826 | 0.05407529 | 41.63857 | 19.99216
S5 | 5 | 2 | 550 | 3 | 100x3.tiff | 1600 | 1200 | 429559.68 | 9507 | 1156.746 | 170.876 | 111.538 | (np.float64(136.87524981592512), np.float64(883.6275376038708)) | (54, 808, 231, 947) | 2126.991603 | 547.141 | 80.82437 | 52.75745 | (np.float64(64.74199316293257), np.float64(417.95582528663084)) | (25.541999999999998, 382.18399999999997, 109.26299999999999, 447.931) | 0.7575804 | 0.5537306 | 0.3864163 | 0.294261 | 1 | 17169 | 3841.203201 | 341.9446 | [[9.50700000e+03 7.18991000e+05 6.26052370e+07 5.98984603e+09] [7.87895000e+05 6.23503790e+07 5.54604296e+09 5.38368319e+11] [8.18088510e+07 6.34678268e+09 5.56361046e+11 5.36126702e+13] [9.50445319e+09 7.09347721e+11 6.04095160e+13 5.71722655e+15]] | [[ 9.50700000e+03 -8.54640803e-11 8.22971811e+06 1.03794838e+07] [-1.69535497e-10 2.76382026e+06 -6.04235344e+07 8.24416918e+09] [ 1.65118560e+07 -2.98323863e+08 1.77766778e+10 -5.38715138e+11] [-1.23241623e+07 7.77202566e+09 -3.81151971e+11 2.97275050e+13]] | [ 2.73741309e-01 1.21370374e-02 1.09215071e-02 1.13572128e-03 -2.40124719e-06 -5.85911855e-05 -3.19893683e-06] | [[ nan nan 0.09105378 0.00117779] [ nan 0.03057897 -0.00685642 0.00959437] [ 0.18268753 -0.0338516 0.02068808 -0.00642994] [-0.00139846 0.0090449 -0.00454931 0.00363902]] | 9507 | 2126.991603 | 110.0213 | 52.04008 |  |  |  | 52.04008 | 1.531999 | 0.0892847 | 547.141 | 11.20013 | 1.531999 | 0.0892847 | 0.0892847 | 0.5537306 | 0.3864163 | 80.82437 | 52.75745 | 66.79091 | 15.54986 | 0.2988055 | 0.6438662 | 3.346659 | 4.091579 | 0.2424196 | 28.06692 | 52.75745
S5 | 5 | 2 | 550 | 3 | 100x3.tiff | 1600 | 1200 | 429559.68 | 2631 | 307.7473 | 82.52926 | 46.97425 | (np.float64(525.4275940706956), np.float64(1360.2576966932725)) | (477, 1332, 569, 1386) | 588.630999 | 145.5645 | 39.03634 | 22.21882 | (np.float64(248.527251995439), np.float64(643.4018905359178)) | (225.62099999999998, 630.036, 269.137, 655.578) | 0.8222109 | 0.7919928 | 0.5295894 | -0.1061332 | 1 | 3322 | 743.227738 | 130.5 | [[2.63100000e+03 7.43460000e+04 2.47218800e+06 8.92669080e+07] [1.27413000e+05 3.52064100e+06 1.15566733e+08 4.13243288e+09] [7.28180500e+06 2.02853255e+08 6.67844570e+09 2.38486851e+11] [4.55962299e+08 1.29535009e+10 4.30200551e+11 1.54018746e+13]] | [[ 2.63100000e+03 -3.41060513e-12 3.71341282e+05 -1.57792929e+06] [-1.96322958e-11 -7.97569088e+04 3.52109145e+05 -2.93410256e+07] [ 1.11149996e+06 4.81108834e+06 1.23631715e+08 5.05767354e+08] [-4.33253506e+06 -6.87664643e+07 -4.00508509e+08 -1.35730727e+10]] | [2.14216520e-01 1.19641827e-02 2.26384642e-03 2.08594930e-04 9.98288075e-08 9.27677167e-06 1.02867255e-07] | [[ nan nan 0.05364528 -0.00444412] [ nan -0.01152197 0.00099169 -0.00161106] [ 0.16057124 0.01355006 0.0067884 0.00054141] [-0.01220225 -0.00377584 -0.00042873 -0.00028327]] | 2631 | 588.630999 | 57.87826 | 27.37642 |  |  |  | 27.37642 | 1.756904 | 0.349094 | 145.5645 | 2.864558 | 1.756904 | 0.349094 | 0.349094 | 0.7919928 | 0.5295894 | 39.03634 | 22.21882 | 30.62758 | 16.17513 | 0.5908417 | 0.701306 | 1.692501 | 4.854168 | 0.1777891 | 16.81752 | 22.21882
S5 | 5 | 2 | 550 | 3 | 100x3.tiff | 1600 | 1200 | 429559.68 | 2563 | 233.9655 | 67.63917 | 53.16118 | (np.float64(355.8903628560281), np.float64(868.5294576667967)) | (324, 843, 387, 908) | 573.417427 | 110.6657 | 31.99333 | 25.14524 | (np.float64(168.3361416309013), np.float64(410.8144334763948)) | (153.25199999999998, 398.739, 183.051, 429.484) | 0.6182867 | 0.8586265 | 0.6258852 | 0.9693122 | 1 | 2985 | 667.831065 | 128.8944 | [[2.56300000e+03 6.54320000e+04 2.31360200e+06 9.61501580e+07] [8.17350000e+04 2.21736000e+06 8.27003420e+07 3.59167641e+09] [3.14897500e+06 8.74150220e+07 3.31270586e+09 1.46036930e+11] [1.33193181e+08 3.71273852e+09 1.40627977e+11 6.21384380e+12]] | [[ 2.56300000e+03 -1.89004368e-12 6.43158526e+05 4.24617696e+06] [-2.33342234e-11 1.30709778e+05 2.24483525e+06 9.79131525e+07] [ 5.42416192e+05 -1.31336643e+06 1.04477835e+08 2.82428399e+08] [-1.82447274e+06 3.92463780e+07 1.65049023e+08 2.30894153e+10]] | [ 1.80481095e-01 1.81892791e-03 1.26831047e-03 7.93700429e-05 2.33807306e-08 2.05544965e-06 -9.35395323e-09] | [[ nan nan 0.0979086 0.01276811] [ nan 0.01989807 0.00675014 0.00581561] [ 0.0825725 -0.00394925 0.00620552 0.00033135] [-0.00548613 0.00233106 0.00019364 0.00053508]] | 2563 | 573.417427 | 57.12541 | 27.02032 |  |  |  | 27.02032 | 1.272341 | 0.5883758 | 110.6657 | 1.699594 | 1.272341 | 0.5883758 | 0.5883758 | 0.8586265 | 0.6258852 | 31.99333 | 25.14524 | 28.56928 | 20.72611 | 0.7670566 | 0.8445611 | 1.303685 | 7.039826 | 0.3817133 | 6.848087 | 25.14524
S5 | 5 | 2 | 550 | 3 | 100x3.tiff | 1600 | 1200 | 429559.68 | 3973 | 520.1686 | 111.9217 | 71.65926 | (np.float64(171.56556758117293), np.float64(679.7218726403222)) | (137, 616, 228, 724) | 888.875317 | 246.0398 | 52.93895 | 33.89483 | (np.float64(81.15051346589479), np.float64(321.50844575887237)) | (64.801, 291.368, 107.844, 342.452) | 0.7681561 | 0.6058249 | 0.4042532 | 1.119111 | 1 | 6558 | 1467.214782 | 218.23 | [[3.97300000e+03 2.53167000e+05 1.88930810e+07 1.50604878e+09] [1.37329000e+05 9.47163100e+06 7.51335215e+08 6.28179748e+10] [6.37162300e+06 4.76724523e+08 3.96821091e+10 3.43627034e+12] [3.51502309e+08 2.80585107e+10 2.41857128e+12 2.14883228e+14]] | [[ 3.97300000e+03 7.07700565e-12 2.76080567e+06 -4.97011327e+07] [ 5.02211606e-11 7.20769952e+05 6.42752469e+06 7.51812550e+08] [ 1.62476817e+06 2.08851287e+07 1.05548616e+09 1.64091870e+10] [ 1.89414756e+07 9.10925089e+08 2.34515170e+10 1.03648176e+12]] | [ 2.77836499e-01 1.35200273e-02 1.27528640e-02 1.48898189e-03 -3.61944814e-06 -1.21305557e-04 -5.38507212e-06] | [[ nan nan 0.17490358 -0.04995395] [ nan 0.04566249 0.00646022 0.0119882 ] [ 0.10293292 0.02099137 0.01683049 0.00415118] [ 0.01903783 0.01452536 0.00593275 0.00415994]] | 3973 | 888.875317 | 71.1237 | 33.64151 |  |  |  | 33.64151 | 1.561859 | 0.1845186 | 246.0398 | 5.419508 | 1.561859 | 0.1845186 | 0.1845186 | 0.6058249 | 0.4042532 | 52.93895 | 33.89483 | 43.41689 | 14.45092 | 0.4295563 | 0.6354775 | 2.327984 | 3.985658 | 0.2318439 | 19.04412 | 33.89483
S5 | 5 | 2 | 550 | 3 | 100x3.tiff | 1600 | 1200 | 429559.68 | 7093 | 730.389 | 148.7016 | 84.464 | (np.float64(935.1573382207811), np.float64(1056.7429860425773)) | (867, 1006, 1002, 1105) | 1586.909797 | 345.474 | 70.33586 | 39.95147 | (np.float64(442.3294209784294), np.float64(499.839432398139)) | (410.09099999999995, 475.83799999999997, 473.94599999999997, 522.665) | 0.8230216 | 0.6557271 | 0.5307146 | -0.1892579 | 1 | 10817 | 2420.076593 | 244.1176 | [[7.09300000e+03 3.59920000e+05 2.16610880e+07 1.42561173e+09] [4.83440000e+05 2.33043230e+07 1.39056523e+09 9.19032758e+10] [4.25175760e+07 1.99779931e+09 1.18829929e+11 7.88249519e+12] [4.15158418e+09 1.93710497e+11 1.15601527e+13 7.71464651e+14]] | [[ 7.09300000e+03 7.16227078e-12 3.39767246e+06 -1.83526508e+07] [ 1.12393650e-10 -1.22686617e+06 3.87128321e+07 -1.67884756e+09] [ 9.56759241e+06 7.57040680e+06 4.49697975e+09 -1.58091229e+10] [-5.05038935e+07 -1.40328107e+09 5.61749142e+10 -1.98611487e+12]] | [ 2.57704187e-01 1.74183734e-02 1.64067630e-03 1.42192620e-05 -1.69179401e-09 -5.35179224e-07 -1.36187549e-09] | [[ nan nan 0.06753386 -0.00433136] [ nan -0.02438581 0.0091365 -0.00470459] [ 0.19017032 0.00178667 0.01260176 -0.00052602] [-0.01191928 -0.00393237 0.00186912 -0.00078467]] | 7093 | 1586.909797 | 95.03204 | 44.95015 |  |  |  | 44.95015 | 1.760532 | 0.1670827 | 345.474 | 5.985061 | 1.760532 | 0.1670827 | 0.1670827 | 0.6557271 | 0.5307146 | 70.33586 | 39.95147 | 55.14366 | 18.37371 | 0.4087575 | 0.6390788 | 2.446438 | 4.030961 | 0.1769784 | 30.38438 | 39.95147
S5 | 5 | 2 | 550 | 3 | 100x3.tiff | 1600 | 1200 | 429559.68 | 5106 | 586.8549 | 118.8485 | 90.7467 | (np.float64(977.1795926361144), np.float64(227.5050920485703)) | (931, 171, 1040, 299) | 1142.360274 | 277.5824 | 56.21534 | 42.92319 | (np.float64(462.2059473168821), np.float64(107.60990853897376)) | (440.363, 80.883, 491.91999999999996, 141.427) | 0.6457495 | 0.5892672 | 0.365969 | -0.4304101 | 1 | 8665 | 1938.611785 | 239.9791 | [[5.10600000e+03 2.88515000e+05 1.92577810e+07 1.44550775e+09] [2.35793000e+05 1.26107640e+07 7.56686956e+08 4.88897809e+10] [1.50692230e+07 8.22233424e+08 4.85912675e+10 3.01180223e+12] [1.12975519e+09 6.34389633e+10 3.77801886e+12 2.33575575e+14]] | [[ 5.10600000e+03 -1.65982783e-11 2.95521437e+06 2.33757392e+07] [-7.48343609e-11 -7.12741169e+05 -5.20825149e+07 -2.20742170e+09] [ 4.18039831e+06 3.65737850e+07 2.29205735e+09 8.59570778e+10] [ 4.77664292e+07 -9.04966495e+08 -5.94823587e+10 -3.11597452e+12]] | [ 2.73696755e-01 5.19792117e-03 1.41408761e-02 1.04090886e-03 -7.33653424e-07 -4.02589713e-05 3.92556416e-06] | [[ nan nan 0.11335153 0.01254768] [ nan -0.02733822 -0.02795696 -0.01658223] [ 0.16034523 0.01963215 0.01721801 0.00903647] [ 0.02564016 -0.00679814 -0.00625324 -0.00458427]] | 5106 | 1142.360274 | 80.62978 | 38.13789 |  |  |  | 38.13789 | 1.309673 | 0.186307 | 277.5824 | 5.367485 | 1.309673 | 0.186307 | 0.186307 | 0.5892672 | 0.365969 | 56.21534 | 42.92319 | 49.56927 | 16.46157 | 0.431633 | 0.6784248 | 2.316783 | 4.542587 | 0.3542505 | 13.29216 | 42.92319
S5 | 5 | 2 | 550 | 3 | 100x3.tiff | 1600 | 1200 | 429559.68 | 1616 | 249.664 | 75.41759 | 31.91551 | (np.float64(173.70606435643563), np.float64(1410.8298267326732)) | (136, 1389, 210, 1429) | 361.546064 | 118.0911 | 35.67252 | 15.09603 | (np.float64(82.16296844059406), np.float64(667.3225080445544)) | (64.328, 656.997, 99.33, 675.9169999999999) | 0.9060438 | 0.7906067 | 0.5459459 | -0.3100039 | 1 | 2044 | 457.302076 | 142.4464 | [[1.61600000e+03 3.52770000e+04 9.16857000e+05 2.63102610e+07] [6.09330000e+04 1.19315000e+06 2.85469860e+07 7.64710880e+08] [2.82812500e+06 5.16569320e+07 1.16460297e+09 2.95389161e+10] [1.47374223e+08 2.58091179e+09 5.57395363e+10 1.35179523e+12]] | [[ 1.61600000e+03 -1.81898940e-12 1.46766202e+05 -1.12329984e+05] [-1.35287337e-11 -1.37006832e+05 -4.24122270e+04 -2.86997034e+07] [ 5.30581381e+05 2.51430144e+05 5.15316313e+07 2.32129267e+07] [ 7.24488378e+05 -8.03160132e+07 -2.28450744e+08 -1.61241104e+10]] | [2.59375453e-01 3.26110386e-02 1.33972858e-04 4.39699299e-05 3.31368195e-09 4.13969270e-06 6.39119570e-10] | [[ nan nan 5.62009095e-02 -1.07002101e-03] [ nan -5.24637720e-02 -4.04005880e-04 -6.80069565e-03] [ 2.03174543e-01 2.39504652e-03 1.22109604e-02 1.36831206e-04] [ 6.90125432e-03 -1.90317215e-02 -1.34662859e-03 -2.36434221e-03]] | 1616 | 361.546064 | 45.36028 | 21.45541 |  |  |  | 21.45541 | 2.363039 | 0.3257912 | 118.0911 | 3.06945 | 2.363039 | 0.3257912 | 0.3257912 | 0.7906067 | 0.5459459 | 35.67252 | 15.09603 | 25.38428 | 12.24635 | 0.5707812 | 0.601455 | 1.751985 | 3.57031 | 0.09395618 | 20.57648 | 15.09603
S5 | 5 | 2 | 550 | 3 | 100x3.tiff | 1600 | 1200 | 429559.68 | 1609 | 222.9361 | 71.04803 | 35.897 | (np.float64(974.0540708514606), np.float64(1472.7153511497825)) | (941, 1434, 995, 1503) | 359.979961 | 105.4488 | 33.60572 | 16.97928 | (np.float64(460.7275755127408), np.float64(696.594361093847)) | (445.09299999999996, 678.2819999999999, 470.635, 710.919) | 0.8629732 | 0.7640076 | 0.4318304 | -1.070857 | 1 | 2106 | 471.173274 | 150.5749 | [[1.60900000e+03 6.22930000e+04 2.83244500e+06 1.40003053e+08] [5.31840000e+04 1.89999600e+06 8.22634800e+07 3.93729986e+09] [1.97440400e+06 6.69365920e+07 2.82078106e+09 1.32965285e+11] [7.77275760e+07 2.52166690e+09 1.03998128e+11 4.84522454e+12]] | [[ 1.60900000e+03 6.95621338e-12 4.20749631e+05 -2.23498919e+06] [-1.08144604e-11 -1.59041236e+05 9.54316850e+05 -8.60606802e+07] [ 2.16456296e+05 1.01076836e+06 7.44380584e+07 -1.10549594e+08] [-1.84403718e+06 -6.65217188e+07 -4.56471918e+08 -3.14729123e+10]] | [ 2.46131795e-01 2.13228477e-02 4.62723326e-03 2.12381038e-04 -1.81982322e-07 -1.96450678e-05 1.05874746e-07] | [[ nan nan 0.16252181 -0.02152213] [ nan -0.06143242 0.00918972 -0.0206603 ] [ 0.08360998 0.00973333 0.0178701 -0.00066162] [-0.01775741 -0.01596965 -0.00273192 -0.00469583]] | 1609 | 359.979961 | 45.26193 | 21.40889 |  |  |  | 21.40889 | 1.979219 | 0.4068227 | 105.4488 | 2.458073 | 1.979219 | 0.4068227 | 0.4068227 | 0.7640076 | 0.4318304 | 33.60572 | 16.97928 | 25.2925 | 13.65516 | 0.6378266 | 0.637061 | 1.567824 | 4.005547 | 0.1370268 | 16.62644 | 16.97928
S5 | 5 | 2 | 550 | 3 | 100x3.tiff | 1600 | 1200 | 429559.68 | 3544 | 366.5757 | 98.93078 | 52.91814 | (np.float64(525.8781038374718), np.float64(1091.6461625282168)) | (484, 1048, 561, 1134) | 792.895576 | 173.3903 | 46.79426 | 25.03028 | (np.float64(248.74034311512415), np.float64(516.3486348758465)) | (228.932, 495.70399999999995, 265.353, 536.382) | 0.8449149 | 0.7838974 | 0.5351857 | 0.6883251 | 1 | 4521 | 1011.478809 | 169.4372 | [[3.54400000e+03 1.54682000e+05 7.99606600e+06 4.61725544e+08] [1.48416000e+05 7.23705800e+06 3.98802044e+08 2.39492228e+10] [7.75875000e+06 3.94113750e+08 2.22560521e+10 1.35683238e+12] [4.47068028e+08 2.31701859e+10 1.32367827e+12 8.12272737e+13]] | [[ 3.54400000e+03 -1.73088210e-11 1.24479029e+06 4.06730935e+06] [-2.53237431e-11 7.59269142e+05 -2.33640701e+06 5.79763447e+08] [ 1.54336934e+06 -8.11941747e+06 6.45874130e+08 -5.79238044e+09] [-7.12047318e+06 6.82696442e+08 -7.51684407e+09 5.30613804e+11]] | [2.21988363e-01 1.51827431e-02 1.44529400e-03 1.89335117e-04 9.29556354e-08 1.96786356e-05 3.41879223e-08] | [[ nan nan 0.09910801 0.00543967] [ nan 0.06045167 -0.00312474 0.01302476] [ 0.12288035 -0.01085902 0.01450998 -0.00218589] [-0.00952302 0.01533721 -0.00283666 0.00336359]] | 3544 | 792.895576 | 67.17411 | 31.77335 |  |  |  | 31.77335 | 1.869506 | 0.3314181 | 173.3903 | 3.017336 | 1.869506 | 0.3314181 | 0.3314181 | 0.7838974 | 0.5351857 | 46.79426 | 25.03028 | 35.91227 | 18.29158 | 0.5756893 | 0.6790011 | 1.737048 | 4.550307 | 0.1550851 | 21.76398 | 25.03028
S5 | 5 | 2 | 550 | 3 | 100x3.tiff | 1600 | 1200 | 429559.68 | 6397 | 886.2712 | 156.9783 | 81.83846 | (np.float64(885.9790526809442), np.float64(134.01094262935752)) | (811, 81, 963, 189) | 1431.194413 | 419.2063 | 74.25072 | 38.70959 | (np.float64(419.06809191808657), np.float64(63.3871758636861)) | (383.603, 38.312999999999995, 455.49899999999997, 89.39699999999999) | 0.8533514 | 0.5676131 | 0.3896808 | -0.1609008 | 1 | 11270 | 2521.42583 | 291.1894 | [[6.39700000e+03 3.39111000e+05 2.08384950e+07 1.39411176e+09] [4.79641000e+05 2.42916610e+07 1.45150392e+09 9.50232584e+10] [4.56311350e+07 2.24167199e+09 1.30196771e+11 8.29165394e+12] [4.93074774e+09 2.37274809e+11 1.34884300e+13 8.41040047e+14]] | [[ 6.39700000e+03 1.43529633e-11 2.86190123e+06 -1.39806702e+07] [-2.26606289e-10 -1.13456053e+06 9.34155533e+06 -1.42664444e+09] [ 9.66810719e+06 -7.14094055e+06 3.27122750e+09 -2.06365572e+10] [ 5.95574288e+07 -3.36749792e+09 8.85731332e+10 -3.65600401e+12]] | [3.06195400e-01 3.07381008e-02 9.79904506e-05 4.84788896e-04 8.34324877e-08 8.18440411e-05 6.48350482e-08] | [[ nan nan 0.06993619 -0.00427157] [ nan -0.02772522 0.00285416 -0.00544988] [ 0.23625921 -0.0021818 0.01249631 -0.00098564] [ 0.0181968 -0.01286407 0.00423043 -0.00218324]] | 6397 | 1431.194413 | 90.24917 | 42.68786 |  |  |  | 42.68786 | 1.918148 | 0.1023418 | 419.2063 | 9.771181 | 1.918148 | 0.1023418 | 0.1023418 | 0.5676131 | 0.3896808 | 74.25072 | 38.70959 | 56.48016 | 13.65623 | 0.319909 | 0.5749151 | 3.125889 | 3.262174 | 0.1466486 | 35.54113 | 38.70959
S5 | 5 | 2 | 550 | 3 | 100x3.tiff | 1600 | 1200 | 429559.68 | 2137 | 255.6224 | 71.69726 | 44.09829 | (np.float64(144.51895180159102), np.float64(47.57650912494151)) | (126, 10, 175, 82) | 478.108873 | 120.9094 | 33.91281 | 20.85849 | (np.float64(68.35746420215254), np.float64(22.503688816097334)) | (59.598, 4.7299999999999995, 82.77499999999999, 38.786) | 0.7884785 | 0.8420016 | 0.6057256 | 1.277464 | 1 | 2538 | 567.824202 | 139.7028 | [[2.13700000e+03 8.03010000e+04 3.66832300e+06 1.85050581e+08] [3.95750000e+04 1.60523800e+06 7.57284640e+07 3.87225928e+09] [1.02830700e+06 4.40839900e+07 2.12256547e+09 1.08979561e+11] [3.17646950e+07 1.42565922e+09 7.00043783e+10 3.61739606e+12]] | [[ 2.13700000e+03 -1.76498816e-11 6.50891741e+05 -1.70867055e+06] [ 1.81898940e-12 1.18147651e+05 -1.08418543e+06 6.70648627e+07] [ 2.95419482e+05 1.06786131e+06 7.84155275e+07 -1.49127921e+07] [ 1.77980892e+06 5.11690805e+07 3.38413312e+08 2.22179248e+10]] | [ 2.07216792e-01 8.73616325e-03 1.10965277e-03 2.00711189e-05 -2.96809723e-09 -1.16298075e-06 4.03309834e-10] | [[ nan nan 1.42527844e-01 -8.09369864e-03] [ nan 2.58711687e-02 -5.13561267e-03 6.87197345e-03] [ 6.46889480e-02 5.05828792e-03 8.03504849e-03 -3.30554548e-05] [ 8.43066966e-03 5.24317130e-03 7.50121495e-04 1.06533306e-03]] | 2137 | 478.108873 | 52.16237 | 24.6728 |  |  |  | 24.6728 | 1.625851 | 0.4109762 | 120.9094 | 2.433231 | 1.625851 | 0.4109762 | 0.4109762 | 0.8420016 | 0.6057256 | 33.91281 | 20.85849 | 27.38565 | 15.8171 | 0.6410743 | 0.7275364 | 1.559882 | 5.224073 | 0.2115215 | 13.05432 | 20.85849
S5 | 5 | 2 | 550 | 3 | 100x3.tiff | 1600 | 1200 | 429559.68 | 2608 | 273.1787 | 82.92363 | 46.83002 | (np.float64(103.99539877300613), np.float64(31.08128834355828)) | (69, 0, 127, 78) | 583.485232 | 129.2135 | 39.22288 | 22.1506 | (np.float64(49.189823619631895), np.float64(14.701449386503066)) | (32.637, 0.0, 60.071, 36.894) | 0.8252711 | 0.8106932 | 0.576481 | 1.192812 | 1 | 3217 | 719.736193 | 178.5265 | [[2.60800000e+03 8.10600000e+04 3.53632200e+06 1.80134292e+08] [9.12680000e+04 3.09856200e+06 1.39223052e+08 7.18427258e+09] [3.65539600e+06 1.28590968e+08 5.83396876e+09 3.02100305e+11] [1.58130710e+08 5.63983126e+09 2.55966642e+11 1.32322928e+13]] | [[ 2.60800000e+03 -1.62714286e-11 1.01687277e+06 7.00941689e+06] [-7.65254526e-12 2.61834975e+05 -8.08283321e+05 1.96934391e+08] [ 4.61435945e+05 -3.34948784e+06 1.82936060e+08 -1.33161454e+09] [-2.08760049e+06 1.14584505e+08 -1.67551278e+09 7.78107507e+10]] | [ 2.17345154e-01 1.25963492e-02 2.41258111e-03 1.80527904e-04 -4.83156348e-08 -1.01363759e-05 -1.08903310e-07] | [[ nan nan 0.14950353 0.02017962] [ nan 0.03849572 -0.00232699 0.01110194] [ 0.06784163 -0.00964294 0.0103128 -0.00146995] [-0.00601005 0.00645956 -0.00184957 0.00168194]] | 2608 | 583.485232 | 57.62472 | 27.25649 |  |  |  | 27.25649 | 1.770737 | 0.439161 | 129.2135 | 2.277069 | 1.770737 | 0.439161 | 0.439161 | 0.8106932 | 0.576481 | 39.22288 | 22.1506 | 30.68674 | 18.06267 | 0.6626922 | 0.6949132 | 1.508996 | 4.766075 | 0.1747289 | 17.07228 | 22.1506
S5 | 5 | 2 | 550 | 3 | 100x3.tiff | 1600 | 1200 | 429559.68 | 5994 | 612.2397 | 155.1905 | 74.38819 | (np.float64(570.379045712379), np.float64(300.30413747080416)) | (514, 222, 605, 368) | 1341.031626 | 289.5894 | 73.40511 | 35.18561 | (np.float64(269.7892886219553), np.float64(142.04385702369035)) | (243.12199999999999, 105.006, 286.16499999999996, 174.064) | 0.8776322 | 0.6308146 | 0.4511516 | 1.531221 | 1 | 9502 | 2125.872958 | 253.6411 | [[5.99400000e+03 4.69355000e+05 4.57640630e+07 4.98295228e+09] [3.37936000e+05 2.67365290e+07 2.68182629e+09 2.98472174e+11] [2.11364140e+07 1.66992858e+09 1.69869373e+11 1.91248634e+13] [1.40167476e+09 1.10434787e+11 1.13479177e+13 1.28820484e+15]] | [[ 5.99400000e+03 -1.87583282e-12 9.01162456e+06 -1.18581757e+07] [-3.20454774e-12 2.74742000e+05 5.86652205e+07 -1.29688197e+09] [ 2.08390481e+06 -1.61194760e+07 2.68416490e+09 -2.60595806e+10] [-2.49532160e+07 7.84373381e+08 1.89875107e+10 -2.35919974e+11]] | [ 3.08826493e-01 3.74142735e-02 5.39119220e-03 2.48054700e-04 1.81932760e-07 -1.25447197e-05 -2.21780761e-07] | [[ nan nan 2.50824302e-01 -4.26310506e-03] [ nan 7.64700858e-03 2.10905964e-02 -6.02213153e-03] [ 5.80021911e-02 -5.79507517e-03 1.24640441e-02 -1.56299949e-03] [-8.97087239e-03 3.64227415e-03 1.13883144e-03 -1.82766989e-04]] | 5994 | 1341.031626 | 87.36016 | 41.32136 |  |  |  | 41.32136 | 2.086225 | 0.200948 | 289.5894 | 4.976412 | 2.086225 | 0.200948 | 0.200948 | 0.6308146 | 0.4511516 | 73.40511 | 35.18561 | 54.29536 | 18.52322 | 0.4482722 | 0.5629221 | 2.230787 | 3.127493 | 0.1223678 | 38.21949 | 35.18561
S5 | 5 | 2 | 550 | 3 | 100x3.tiff | 1600 | 1200 | 429559.68 | 9976 | 1319.279 | 217.4148 | 98.79579 | (np.float64(366.21852445870087), np.float64(70.40968323977546)) | (259, 3, 457, 131) | 2231.920504 | 624.0192 | 102.8372 | 46.73041 | (np.float64(173.2213620689655), np.float64(33.30378017241379)) | (122.50699999999999, 1.419, 216.161, 61.962999999999994) | 0.8907919 | 0.4781442 | 0.3936237 | 0.00404958 | 1 | 20864 | 4667.881856 | 319.4595 | [[9.97600000e+03 6.72479000e+05 5.14177190e+07 4.25993450e+09] [1.06961200e+06 7.21969110e+07 5.54145094e+09 4.60285907e+11] [1.44154178e+08 9.78046306e+09 7.55464049e+11 6.31638784e+13] [2.12823269e+10 1.46306544e+12 1.14301549e+14 9.65840502e+15]] | [[ 9.97600000e+03 1.51771928e-11 6.08612262e+06 -2.66448503e+07] [ 3.69183795e-10 9.47048905e+04 1.57509194e+07 -9.34313453e+08] [ 2.94719576e+07 4.27673471e+07 1.85717251e+10 6.65042606e+10] [-4.93550939e+08 1.14080365e+10 -2.58165003e+11 1.27037806e+13]] | [ 3.57293754e-01 5.52215368e-02 3.20302402e-03 2.31315285e-03 6.19700549e-06 5.42022899e-04 -1.11388172e-06] | [[ nan nan 0.06115442 -0.00268054] [ nan 0.00095161 0.00158458 -0.00094107] [ 0.29613934 0.0043025 0.01870609 0.00067066] [-0.04965247 0.01149057 -0.00260345 0.00128265]] | 9976 | 2231.920504 | 112.7024 | 53.30825 |  |  |  | 53.30825 | 2.200648 | 0.07202657 | 624.0192 | 13.88377 | 2.200648 | 0.07202657 | 0.07202657 | 0.4781442 | 0.3936237 | 102.8372 | 46.73041 | 74.7838 | 14.30674 | 0.2683777 | 0.5183752 | 3.726092 | 2.652089 | 0.1092081 | 56.10679 | 46.73041
S5 | 5 | 2 | 550 | 3 | 100x3.tiff | 1600 | 1200 | 429559.68 | 8426 | 1356.156 | 185.8988 | 127.6397 | (np.float64(854.2778305245669), np.float64(707.845596961785)) | (758, 612, 921, 776) | 1885.140554 | 641.4616 | 87.93013 | 60.37359 | (np.float64(404.07341383812013), np.float64(334.81096736292426)) | (358.534, 289.476, 435.633, 367.048) | 0.7270271 | 0.4590825 | 0.3152028 | -1.098114 | 1 | 18354 | 4106.322066 | 395.1046 | [[8.42600000e+03 8.07595000e+05 9.36098130e+07 1.18096795e+10] [8.11237000e+05 7.38541500e+07 8.37058657e+09 1.04610679e+12] [8.86777710e+07 7.88303155e+09 8.85700903e+11 1.10134639e+14] [1.03810476e+10 9.11805740e+11 1.02216715e+14 1.26814673e+16]] | [[ 8.42600000e+03 -5.25943733e-11 1.62053881e+07 -2.68839060e+08] [-1.21744392e-10 -3.89934454e+06 1.05506873e+08 -1.37780776e+10] [ 1.05736326e+07 1.34498521e+08 1.86902325e+10 -2.20858774e+11] [-1.92668657e+08 -1.35856442e+10 1.15622315e+09 -3.44044047e+13]] | [ 3.77182715e-01 1.83580245e-02 1.67475065e-02 6.03792798e-04 -1.38269280e-06 -4.10495595e-05 1.33216294e-06] | [[ nan nan 2.28253017e-01 -4.12514038e-02] [ nan -5.49222981e-02 1.61892644e-02 -2.30316082e-02] [ 1.48929697e-01 2.06378225e-02 3.12428280e-02 -4.02197684e-03] [-2.95636079e-02 -2.27099339e-02 2.10555490e-05 -6.82540190e-03]] | 8426 | 1885.140554 | 103.5776 | 48.9922 |  |  |  | 48.9922 | 1.456434 | 0.05757213 | 641.4616 | 17.36952 | 1.456434 | 0.05757213 | 0.05757213 | 0.4590825 | 0.3152028 | 87.93013 | 60.37359 | 74.15186 | 11.75528 | 0.2399419 | 0.5571719 | 4.167675 | 3.063925 | 0.2729729 | 27.55654 | 60.37359
S5 | 5 | 2 | 550 | 3 | 100x3.tiff | 1600 | 1200 | 429559.68 | 5054 | 624.9026 | 105.3516 | 85.02042 | (np.float64(58.10170162247724), np.float64(294.6764938662446)) | (0, 247, 110, 346) | 1130.726366 | 295.5789 | 49.83131 | 40.21466 | (np.float64(27.482104867431733), np.float64(139.3819815987337)) | (0.0, 116.83099999999999, 52.029999999999994, 163.658) | 0.5905296 | 0.6046178 | 0.4640955 | 0.6334391 | 1 | 8359 | 1870.150711 | 193.5387 | [[5.05400000e+03 2.40957000e+05 1.41996370e+07 9.52945437e+08] [2.93646000e+05 1.45832920e+07 8.78822410e+08 5.95543939e+10] [2.01388580e+07 1.00653668e+09 6.03849521e+10 4.06293594e+12] [1.50015907e+09 7.44693013e+10 4.41555360e+12 2.93918589e+14]] | [[ 5.05400000e+03 1.19939614e-11 2.71165207e+06 1.73924043e+07] [-2.72279976e-11 5.83280282e+05 -1.81817971e+06 4.69223446e+08] [ 3.07752573e+06 -2.13926117e+07 1.24252709e+09 -5.87986865e+09] [-2.75618094e+07 7.68691644e+08 -5.41234031e+09 4.68986445e+11]] | [2.26645141e-01 2.29097818e-03 2.16605825e-03 2.66627100e-04 1.25926813e-07 6.93566676e-06 1.58742053e-07] | [[ nan nan 0.10616063 0.00957793] [ nan 0.02283531 -0.00100126 0.00363475] [ 0.12048451 -0.01178083 0.00962499 -0.00064068] [-0.01517818 0.00595452 -0.00058974 0.00071882]] | 5054 | 1130.726366 | 80.21816 | 37.94319 |  |  |  | 37.94319 | 1.239133 | 0.1626374 | 295.5789 | 6.148648 | 1.239133 | 0.1626374 | 0.1626374 | 0.6046178 | 0.4640955 | 49.83131 | 40.21466 | 45.02298 | 15.30185 | 0.4032833 | 0.7614327 | 2.479647 | 5.722197 | 0.4094704 | 9.616648 | 40.21466
S5 | 5 | 2 | 550 | 3 | 100x3.tiff | 1600 | 1200 | 429559.68 | 3809 | 473.4579 | 109.8457 | 57.83846 | (np.float64(794.5563139931741), np.float64(686.9173011289053)) | (751, 638, 830, 729) | 852.183761 | 223.9456 | 51.95702 | 27.35759 | (np.float64(375.82513651877133), np.float64(324.91188343397215)) | (355.22299999999996, 301.774, 392.59, 344.817) | 0.8501487 | 0.7532134 | 0.5298373 | -0.9377911 | 1 | 5057 | 1131.397553 | 208.8078 | [[3.80900000e+03 1.86326000e+05 1.12605060e+07 7.49348438e+08] [1.65906000e+05 7.12546900e+06 4.00887641e+08 2.56165177e+10] [8.74918200e+06 3.45151387e+08 1.83758034e+10 1.13116310e+12] [5.04906438e+08 1.87887800e+10 9.58330465e+11 5.70594880e+13]] | [[ 3.80900000e+03 1.44098067e-11 2.14594095e+06 -1.14324042e+07] [ 2.05773176e-11 -9.90204761e+05 7.29779490e+06 -9.84913516e+08] [ 1.52292817e+06 3.42435546e+06 8.37085578e+08 -4.42250100e+09] [-8.84195556e+06 -7.21628907e+08 8.78004365e+07 -6.71496145e+11]] | [ 2.52877549e-01 2.04762388e-02 1.76580826e-03 8.29570838e-05 1.37799613e-09 -9.03563823e-07 3.17206867e-08] | [[ nan nan 1.47909416e-01 -1.27676256e-02] [ nan -6.82500643e-02 8.15012410e-03 -1.78223587e-02] [ 1.04968134e-01 3.82429519e-03 1.51473598e-02 -1.29667022e-03] [-9.87463146e-03 -1.30581305e-02 2.57429475e-05 -3.19006574e-03]] | 3809 | 852.183761 | 69.64029 | 32.93986 |  |  |  | 32.93986 | 1.899181 | 0.2135296 | 223.9456 | 4.683192 | 1.899181 | 0.2135296 | 0.2135296 | 0.7532134 | 0.5298373 | 51.95702 | 27.35759 | 39.65731 | 15.22126 | 0.4620926 | 0.6339827 | 2.164068 | 3.96693 | 0.1498513 | 24.59943 | 27.35759
S5 | 5 | 2 | 550 | 3 | 100x3.tiff | 1600 | 1200 | 429559.68 | 1043 | 166.9533 | 64.55494 | 23.265 | (np.float64(844.3547459252158), np.float64(939.6740172579099)) | (827, 903, 857, 966) | 233.349347 | 78.96892 | 30.53449 | 11.00435 | (np.float64(399.37979482262705), np.float64(444.4658101629914)) | (391.171, 427.11899999999997, 405.361, 456.91799999999995) | 0.9328014 | 0.833733 | 0.5518519 | -1.252917 | 1 | 1251 | 279.884979 | 112.1656 | [[1.04300000e+03 3.82510000e+04 1.65138500e+06 7.75177150e+07] [1.81010000e+04 5.93658000e+05 2.39773740e+07 1.08022855e+09] [3.72513000e+05 1.12627200e+07 4.30667196e+08 1.86667604e+10] [8.36102300e+06 2.37790374e+08 8.69168098e+09 3.63606854e+11]] | [[ 1.04300000e+03 3.40349970e-12 2.48567166e+05 -1.27712005e+06] [-1.98951966e-13 -7.01783864e+04 4.65453607e+05 -3.31155333e+07] [ 5.83747440e+04 3.70279395e+04 1.45717664e+07 -1.12090898e+08] [-1.30003170e+05 -7.35926287e+06 1.71614282e+07 -3.17930799e+09]] | [2.82154885e-01 4.72134964e-02 3.44882853e-03 1.33707555e-03 2.86891946e-06 2.88854867e-04 1.15450626e-07] | [[ nan nan 0.22849418 -0.03635138] [ nan -0.06451115 0.01324847 -0.02918629] [ 0.0536607 0.00105395 0.01284279 -0.00305897] [-0.00370035 -0.00648607 0.00046834 -0.00268655]] | 1043 | 233.349347 | 36.44158 | 17.23687 |  |  |  | 17.23687 | 2.774766 | 0.4702232 | 78.96892 | 2.12665 | 2.774766 | 0.4702232 | 0.4702232 | 0.833733 | 0.5518519 | 30.53449 | 11.00435 | 20.76942 | 11.81981 | 0.6857282 | 0.5645049 | 1.458304 | 3.145105 | 0.06719857 | 19.53014 | 11.00435
S5 | 5 | 2 | 550 | 3 | 100x3.tiff | 1600 | 1200 | 429559.68 | 4721 | 680.5067 | 104.2496 | 87.72709 | (np.float64(102.05401398008897), np.float64(660.0196992162678)) | (54, 603, 142, 709) | 1056.224609 | 321.8797 | 49.31008 | 41.49491 | (np.float64(48.27154861258208), np.float64(312.18931772929466)) | (25.541999999999998, 285.219, 67.166, 335.35699999999997) | 0.5402419 | 0.6829162 | 0.5061106 | 1.237326 | 1 | 6913 | 1546.638577 | 163.6344 | [[4.72100000e+03 2.69190000e+05 1.84555920e+07 1.37966416e+09] [2.26863000e+05 1.32251340e+07 9.21948090e+08 6.99883613e+10] [1.32727670e+07 7.89574358e+08 5.51924374e+10 4.18252087e+12] [8.60642589e+08 5.19794764e+10 3.62483353e+12 2.72793972e+14]] | [[ 4.72100000e+03 3.11644044e-11 3.10645917e+06 -2.69268835e+07] [ 5.68149972e-11 2.89473977e+05 2.07137586e+06 5.12179531e+08] [ 2.37108923e+06 4.94440285e+06 9.30409633e+08 -4.96423969e+09] [-5.04785164e+06 1.87749867e+08 2.09621148e+09 3.32598124e+11]] | [2.45763975e-01 1.76336882e-03 7.97705967e-04 2.09832876e-04 6.74405066e-08 8.12345797e-06 5.31197646e-08] | [[ nan nan 0.1393791 -0.01758333] [ nan 0.01298798 0.00135261 0.00486766] [ 0.10638488 0.00322871 0.00884244 -0.00068665] [-0.00329626 0.00178434 0.00028995 0.00066955]] | 4721 | 1056.224609 | 77.53041 | 36.67188 |  |  |  | 36.67188 | 1.18834 | 0.1281088 | 321.8797 | 7.805864 | 1.18834 | 0.1281088 | 0.1281088 | 0.6829162 | 0.5061106 | 49.31008 | 41.49491 | 45.40249 | 13.12571 | 0.3579229 | 0.7436996 | 2.793898 | 5.45877 | 0.4597581 | 7.815165 | 41.49491
S5 | 5 | 2 | 550 | 3 | 100x3.tiff | 1600 | 1200 | 429559.68 | 3649 | 515.3696 | 95.75407 | 66.79102 | (np.float64(220.56700465881065), np.float64(340.62044395724854)) | (177, 298, 268, 379) | 816.387121 | 243.7698 | 45.29168 | 31.59215 | (np.float64(104.32819320361743), np.float64(161.11346999177854)) | (83.72099999999999, 140.95399999999998, 126.764, 179.267) | 0.7165588 | 0.6473301 | 0.4950482 | -0.05814086 | 1 | 5637 | 1261.160373 | 196.2946 | [[3.64900000e+03 1.55522000e+05 7.64943800e+06 4.08955196e+08] [1.58976000e+05 6.71334400e+06 3.29500554e+08 1.75166750e+10] [9.01355200e+06 3.81862458e+08 1.88748208e+10 1.00610165e+12] [5.83645392e+08 2.47557348e+10 1.22924145e+12 6.56491349e+13]] | [[ 3.64900000e+03 1.06723519e-11 1.02102131e+06 -4.10001104e+06] [-2.87911917e-11 -6.22836985e+04 1.54657078e+06 -1.58609057e+08] [ 2.08744387e+06 3.12789850e+06 6.24920238e+08 -2.52402093e+09] [ 9.06457663e+06 -1.73651355e+08 4.31736590e+09 -2.30576803e+11]] | [2.33452366e-01 6.50202681e-03 3.11292086e-04 1.75503236e-04 1.76414619e-09 1.41205123e-05 4.09835670e-08] | [[ nan nan 0.07668088 -0.00509742] [ nan -0.00467764 0.0019228 -0.00326442] [ 0.15677149 0.00388882 0.01286184 -0.00085997] [ 0.01126971 -0.00357402 0.00147099 -0.00130053]] | 3649 | 816.387121 | 68.16195 | 32.2406 |  |  |  | 32.2406 | 1.433637 | 0.1726419 | 243.7698 | 5.792338 | 1.433637 | 0.1726419 | 0.1726419 | 0.6473301 | 0.4950482 | 45.29168 | 31.59215 | 38.44191 | 13.39603 | 0.4155019 | 0.7118438 | 2.406728 | 5.001142 | 0.2834412 | 13.69952 | 31.59215
S5 | 5 | 2 | 550 | 3 | 100x3.tiff | 1600 | 1200 | 429559.68 | 2491 | 228.2437 | 63.91229 | 51.7843 | (np.float64(520.6639903653152), np.float64(961.3428342031312)) | (486, 936, 548, 994) | 557.308939 | 107.9593 | 30.23051 | 24.49397 | (np.float64(246.27406744279406), np.float64(454.71516057808105)) | (229.878, 442.72799999999995, 259.204, 470.162) | 0.586098 | 0.9035183 | 0.6927141 | 0.7391063 | 1 | 2757 | 616.820853 | 105.2852 | [[2.49100000e+03 6.31290000e+04 2.11649100e+06 8.10199230e+07] [8.63480000e+04 2.29706300e+06 8.02276550e+07 3.16955671e+09] [3.52998600e+06 9.63323570e+07 3.42043736e+09 1.36876174e+11] [1.58018282e+08 4.37449804e+09 1.56383772e+11 6.29165974e+12]] | [[ 2.49100000e+03 4.00035560e-12 5.16623220e+05 1.19664930e+06] [-1.90851779e-11 1.08759952e+05 1.34906049e+06 4.89595769e+07] [ 5.36819760e+05 -6.67600810e+05 9.06355167e+07 1.47914729e+08] [-1.56174867e+06 4.72367034e+07 3.41308901e+08 1.69966890e+10]] | [ 1.69771028e-01 1.23945593e-03 4.34742290e-04 3.38989684e-06 -7.64954269e-11 -9.02162873e-08 -1.05279100e-10] | [[ nan nan 0.08325809 0.00386396] [ nan 0.01752756 0.00435609 0.0031675 ] [ 0.08651293 -0.00215567 0.00586377 0.00019174] [-0.00504286 0.00305604 0.00044242 0.00044144]] | 2491 | 557.308939 | 56.31731 | 26.63809 |  |  |  | 26.63809 | 1.234202 | 0.6008776 | 107.9593 | 1.664232 | 1.234202 | 0.6008776 | 0.6008776 | 0.9035183 | 0.6927141 | 30.23051 | 24.49397 | 27.36224 | 20.64886 | 0.775163 | 0.8811657 | 1.290051 | 7.663283 | 0.413902 | 5.736538 | 24.49397
S5 | 5 | 2 | 550 | 3 | 100x3.tiff | 1600 | 1200 | 429559.68 | 2853 | 353.3869 | 75.70297 | 59.75842 | (np.float64(942.5629162285313), np.float64(1444.795303189625)) | (902, 1415, 982, 1484) | 638.298837 | 167.152 | 35.80751 | 28.26573 | (np.float64(445.8322593760953), np.float64(683.3881784086926)) | (426.64599999999996, 669.295, 464.486, 701.932) | 0.6139047 | 0.7537649 | 0.5168478 | 0.5325276 | 1 | 3785 | 846.814265 | 131.5862 | [[2.85300000e+03 8.50060000e+04 3.26882200e+06 1.46327308e+08] [1.15726000e+05 3.61655100e+06 1.43588487e+08 6.55621912e+09] [5.61680600e+06 1.75645415e+08 6.92923948e+09 3.14387566e+11] [2.98470784e+08 9.13658529e+09 3.52704322e+11 1.57398871e+13]] | [[ 2.85300000e+03 -2.31352715e-11 7.36042457e+05 5.07054910e+06] [ 3.47313289e-11 1.68459743e+05 9.56915808e+05 8.65664877e+07] [ 9.22621957e+05 -5.37545962e+06 1.60120724e+08 -1.13203549e+09] [-4.21172152e+06 6.61649430e+07 -1.11782526e+08 2.35529294e+10]] | [2.03776915e-01 2.23878352e-03 2.64241803e-03 5.65374224e-05 1.23873756e-08 1.70807686e-06 1.80025744e-08] | [[ nan nan 9.04272499e-02 1.16627392e-02] [ nan 2.06962943e-02 2.20099624e-03 3.72773029e-03] [ 1.13349665e-01 -1.23640620e-02 6.89512638e-03 -9.12649123e-04] [-9.68735507e-03 2.84919798e-03 -9.01192809e-05 3.55498559e-04]] | 2853 | 638.298837 | 60.27066 | 28.50802 |  |  |  | 28.50802 | 1.266817 | 0.2870852 | 167.152 | 3.483286 | 1.266817 | 0.2870852 | 0.2870852 | 0.7537649 | 0.5168478 | 35.80751 | 28.26573 | 32.03662 | 15.27469 | 0.5358033 | 0.7961466 | 1.866356 | 6.255842 | 0.3860953 | 7.541772 | 28.26573
S5 | 5 | 2 | 550 | 3 | 100x3.tiff | 1600 | 1200 | 429559.68 | 3691 | 362.0732 | 97.99079 | 56.04708 | (np.float64(683.9989162828501), np.float64(187.08046599837442)) | (655, 135, 717, 236) | 825.783739 | 171.2606 | 46.34964 | 26.51027 | (np.float64(323.53148740178807), np.float64(88.4890604172311)) | (309.815, 63.855, 339.14099999999996, 111.628) | 0.8202796 | 0.7880017 | 0.5894283 | -1.431706 | 1 | 4684 | 1047.946636 | 113.288 | [[3.69100000e+03 1.92229000e+05 1.21978330e+07 8.49468745e+08] [1.07035000e+05 5.36978800e+06 3.36386378e+08 2.30907445e+10] [3.85720100e+06 1.89481110e+08 1.17209284e+10 7.90514697e+11] [1.56224557e+08 7.62024704e+09 4.67285310e+11 3.10362081e+13]] | [[ 3.69100000e+03 4.68958206e-12 2.18645710e+06 -1.35434913e+07] [-2.89048785e-11 -2.04644678e+05 3.97842040e+06 -4.99303228e+08] [ 7.53301996e+05 4.65232249e+05 3.77161946e+08 -3.47533412e+09] [ 6.80025099e+05 -4.01944456e+07 1.12465743e+09 -1.42489317e+11]] | [ 2.15786193e-01 1.19690760e-02 5.10709183e-04 2.81355932e-04 9.90095127e-08 2.82766815e-05 -3.96467822e-08] | [[ nan nan 0.16049181 -0.01636329] [ nan -0.01502147 0.00480674 -0.00992961] [ 0.05529438 0.00056209 0.0075006 -0.00113761] [ 0.00082161 -0.00079934 0.00036814 -0.00076773]] | 3691 | 825.783739 | 68.5531 | 32.42562 |  |  |  | 32.42562 | 1.748366 | 0.3538028 | 171.2606 | 2.826433 | 1.748366 | 0.3538028 | 0.3538028 | 0.7880017 | 0.5894283 | 46.34964 | 26.51027 | 36.42996 | 19.28718 | 0.5948132 | 0.6995872 | 1.6812 | 4.830403 | 0.1797204 | 19.83938 | 26.51027
S5 | 5 | 2 | 550 | 3 | 100x3.tiff | 1600 | 1200 | 429559.68 | 8119 | 1131.006 | 212.6246 | 91.2309 | (np.float64(1103.0629387855647), np.float64(1484.2113560783348)) | (997, 1406, 1200, 1530) | 1816.455751 | 534.966 | 100.5714 | 43.15221 | (np.float64(521.7487700455721), np.float64(702.0319714250523)) | (471.58099999999996, 665.038, 567.6, 723.6899999999999) | 0.9032711 | 0.5261146 | 0.3225409 | -0.3966842 | 1 | 15432 | 3452.585928 | 334.0253 | [[8.11900000e+03 6.34998000e+05 5.66815520e+07 5.36777753e+09] [8.61125000e+05 6.06796140e+07 4.98615796e+09 4.40898749e+11] [1.11480251e+08 7.43201037e+09 5.77461861e+11 4.85112841e+13] [1.59038013e+10 1.02889461e+12 7.67867623e+13 6.19463527e+15]] | [[ 8.11900000e+03 2.93027824e-11 7.01749731e+06 -1.63059481e+08] [-3.27190719e-10 -6.67014000e+06 1.77073697e+07 -1.01741988e+10] [ 2.01468028e+07 1.27898069e+08 1.41546911e+10 6.23694805e+10] [-1.93779995e+08 -3.05548315e+10 -3.46214614e+11 -3.14922224e+13]] | [ 4.12091292e-01 8.06272245e-02 1.02016269e-02 9.13805903e-04 -4.64194408e-07 9.70190936e-05 -2.75118776e-06] | [[ nan nan 0.10645772 -0.02745299] [ nan -0.1011882 0.00298125 -0.01901046] [ 0.30563357 0.02153315 0.026448 0.00129334] [-0.03262516 -0.05709161 -0.00717937 -0.00724758]] | 8119 | 1816.455751 | 101.6732 | 48.09141 |  |  |  | 48.09141 | 2.330621 | 0.07975949 | 534.966 | 12.53769 | 2.330621 | 0.07975949 | 0.07975949 | 0.5261146 | 0.3225409 | 100.5714 | 43.15221 | 71.86183 | 13.58184 | 0.2824172 | 0.4781815 | 3.54086 | 2.25676 | 0.09672887 | 57.41923 | 43.15221
S5 | 5 | 2 | 550 | 3 | 100x3.tiff | 1600 | 1200 | 429559.68 | 2191 | 237.6934 | 63.81043 | 48.0236 | (np.float64(598.2113190324053), np.float64(653.8589685075308)) | (568, 628, 632, 687) | 490.190239 | 112.429 | 30.18234 | 22.71516 | (np.float64(282.95395390232767), np.float64(309.27529210406203)) | (268.664, 297.044, 298.936, 324.95099999999996) | 0.6584803 | 0.7844612 | 0.5802436 | -0.4138745 | 1 | 2793 | 624.875097 | 111.0945 | [[2.19100000e+03 5.66570000e+04 1.82000700e+06 6.58528730e+07] [6.61930000e+04 1.62266400e+06 4.95814000e+07 1.70625981e+09] [2.51825500e+06 6.02593920e+07 1.79052767e+09 5.96164063e+10] [1.07814373e+08 2.55309323e+09 7.47297464e+10 2.44007174e+12]] | [[ 2.19100000e+03 -2.48689958e-12 3.54915421e+05 4.33875901e+05] [-9.97246730e-12 -8.90187024e+04 -7.99548473e+05 -4.26391015e+07] [ 5.18477159e+05 5.18660098e+05 8.23298031e+07 2.32550856e+08] [ 4.06810050e+05 -3.81350008e+07 -2.76201592e+08 -1.61396910e+10]] | [1.81938556e-01 2.53637357e-03 1.80819205e-04 2.10250024e-05 9.23364978e-10 4.13870722e-08 9.09918710e-10] | [[ nan nan 0.0739333 0.0019309 ] [ nan -0.0185437 -0.00355827 -0.00405397] [ 0.10800525 0.00230822 0.00782762 0.00047236] [ 0.00181045 -0.00362574 -0.00056102 -0.00070037]] | 2191 | 490.190239 | 52.81731 | 24.98259 |  |  |  | 24.98259 | 1.328731 | 0.4873241 | 112.429 | 2.052023 | 1.328731 | 0.4873241 | 0.4873241 | 0.7844612 | 0.5802436 | 30.18234 | 22.71516 | 26.44875 | 17.43999 | 0.698086 | 0.8277221 | 1.432488 | 6.761901 | 0.3415197 | 7.467171 | 22.71516
S5 | 5 | 2 | 550 | 3 | 100x3.tiff | 1600 | 1200 | 429559.68 | 2210 | 253.1787 | 83.3691 | 36.61047 | (np.float64(698.7882352941176), np.float64(1298.0746606334842)) | (678, 1258, 722, 1345) | 494.44109 | 119.7535 | 39.43358 | 17.31675 | (np.float64(330.52683529411763), np.float64(613.989314479638)) | (320.69399999999996, 595.034, 341.506, 636.185) | 0.89842 | 0.804807 | 0.577325 | 1.31199 | 1 | 2746 | 614.359834 | 139.0314 | [[2.21000000e+03 8.85650000e+04 4.45848300e+06 2.55296207e+08] [4.59420000e+04 2.03282100e+06 1.09077149e+08 6.53217750e+09] [1.19094000e+06 5.56238190e+07 3.07825358e+09 1.87822620e+11] [3.43514820e+07 1.66083414e+09 9.34803527e+10 5.74727967e+12]] | [[ 2.21000000e+03 1.16529009e-12 9.09270681e+05 3.74658591e+06] [ 7.48912043e-12 1.91710941e+05 1.02765353e+06 1.77820377e+08] [ 2.35886894e+05 -7.33616421e+04 9.69979971e+07 7.46875646e+07] [-2.13403457e+05 4.02412632e+07 -1.67627953e+07 3.08108852e+10]] | [ 2.34466447e-01 2.51717603e-02 5.04578014e-04 2.68513602e-04 9.87607365e-08 4.24605274e-05 -3.84726397e-09] | [[ nan nan 1.86169546e-01 1.63175522e-02] [ nan 3.92520508e-02 4.47575219e-03 1.64742141e-02] [ 4.82969010e-02 -3.19512873e-04 8.98640413e-03 1.47188995e-04] [-9.29438729e-04 3.72816207e-03 -3.30349370e-05 1.29162095e-03]] | 2210 | 494.44109 | 53.04582 | 25.09067 |  |  |  | 25.09067 | 2.277193 | 0.4332592 | 119.7535 | 2.308087 | 2.277193 | 0.4332592 | 0.4332592 | 0.804807 | 0.577325 | 39.43358 | 17.31675 | 28.37517 | 16.51529 | 0.6582242 | 0.6362768 | 1.519239 | 3.995691 | 0.10158 | 22.11683 | 17.31675
S5 | 5 | 2 | 550 | 3 | 100x3.tiff | 1600 | 1200 | 429559.68 | 2900 | 364.4752 | 117.4728 | 38.84129 | (np.float64(906.7427586206896), np.float64(1122.0889655172414)) | (869, 1077, 963, 1170) | 648.8141 | 172.3968 | 55.56464 | 18.37193 | (np.float64(428.88932482758617), np.float64(530.7480806896551)) | (411.037, 509.421, 455.49899999999997, 553.41) | 0.9437567 | 0.6841236 | 0.3317319 | 0.5935332 | 1 | 4239 | 948.387231 | 227.7156 | [[2.90000000e+03 1.30758000e+05 6.86605600e+06 3.96925422e+08] [1.09454000e+05 5.96805100e+06 3.55223827e+08 2.25305133e+10] [5.93545000e+06 3.54627471e+08 2.25186139e+10 1.49967699e+12] [3.78131198e+08 2.38158736e+10 1.57081811e+12 1.07643503e+14]] | [[ 2.90000000e+03 1.09139364e-11 9.70313047e+05 -1.58763248e+05] [ 1.82751592e-11 1.03288337e+06 2.93664756e+06 8.52620159e+08] [ 1.80435410e+06 9.03643532e+06 1.00199934e+09 8.32623360e+09] [ 1.79083390e+07 1.32907292e+09 1.37246377e+10 1.17796491e+12]] | [3.29924750e-01 7.01703663e-02 4.02867929e-03 2.50267074e-03 7.94006444e-06 6.15209906e-04 3.24727918e-07] | [[ nan nan 0.11537611 -0.00035055] [ nan 0.1228161 0.00648421 0.03495921] [ 0.21454864 0.01995272 0.04108407 0.00633951] [ 0.03954215 0.05449477 0.0104498 0.01665484]] | 2900 | 648.8141 | 60.76508 | 28.74188 |  |  |  | 28.74188 | 3.024431 | 0.2743291 | 172.3968 | 3.645256 | 3.024431 | 0.2743291 | 0.2743291 | 0.6841236 | 0.3317319 | 55.56464 | 18.37193 | 36.96829 | 15.05397 | 0.5237644 | 0.5172693 | 1.909255 | 2.640785 | 0.05624329 | 37.19271 | 18.37193
S5 | 5 | 2 | 550 | 3 | 100x3.tiff | 1600 | 1200 | 429559.68 | 1778 | 220.6934 | 67.78608 | 36.9437 | (np.float64(174.43138357705286), np.float64(317.75871766029246)) | (156, 285, 201, 360) | 397.790162 | 104.388 | 32.06282 | 17.47437 | (np.float64(82.506044431946), np.float64(150.29987345331833)) | (73.788, 134.805, 95.073, 170.28) | 0.8384333 | 0.8204892 | 0.5268148 | -1.424627 | 1 | 2167 | 484.820743 | 132.0024 | [[1.77800000e+03 5.82450000e+04 2.41103100e+06 1.14019065e+08] [3.27710000e+04 1.02181300e+06 4.06102330e+07 1.86942535e+09] [7.63297000e+05 2.24791490e+07 8.41655477e+08 3.69971100e+10] [2.04301430e+07 5.66347663e+08 1.98351627e+10 8.26423218e+11]] | [[ 1.77800000e+03 6.42330633e-12 5.02999490e+05 2.08154466e+06] [-7.00595137e-12 -5.17229364e+04 -4.39650034e+05 -2.23798008e+07] [ 1.59282129e+05 -6.18831351e+05 3.33287228e+07 -6.36248704e+07] [ 4.89943184e+05 -1.59865575e+07 1.09475650e+08 -4.51828160e+09]] | [2.09497666e-01 1.28923682e-02 1.05692080e-03 1.20551542e-04 3.70465633e-08 1.28053196e-05 2.18908669e-08] | [[ nan nan 0.1591124 0.01561552] [ nan -0.01636137 -0.00329821 -0.00398163] [ 0.05038526 -0.0046424 0.00592957 -0.00026845] [ 0.0036755 -0.0028442 0.00046191 -0.00045211]] | 1778 | 397.790162 | 47.57962 | 22.50516 |  |  |  | 22.50516 | 1.834848 | 0.458736 | 104.388 | 2.179903 | 1.834848 | 0.458736 | 0.458736 | 0.8204892 | 0.5268148 | 32.06282 | 17.47437 | 24.76859 | 15.24276 | 0.6773005 | 0.7019084 | 1.47645 | 4.862511 | 0.1615667 | 14.58845 | 17.47437
S5 | 5 | 2 | 550 | 3 | 100x3.tiff | 1600 | 1200 | 429559.68 | 1653 | 231.7229 | 61.79668 | 39.47268 | (np.float64(597.3708408953418), np.float64(912.0828796128252)) | (571, 892, 627, 941) | 369.824037 | 109.6049 | 29.22983 | 18.67058 | (np.float64(282.55640774349666), np.float64(431.4152020568663)) | (270.08299999999997, 421.916, 296.57099999999997, 445.09299999999996) | 0.7694137 | 0.8059483 | 0.6024052 | 0.6073776 | 1 | 2051 | 458.868179 | 143.9696 | [[1.65300000e+03 3.31970000e+04 9.03737000e+05 2.78825630e+07] [4.35910000e+04 9.84890000e+05 2.91264600e+07 9.59778404e+08] [1.46798900e+06 3.63464740e+07 1.13826296e+09 3.91207097e+10] [5.61581470e+07 1.49953997e+09 4.90022472e+10 1.73465740e+12]] | [[ 1.65300000e+03 -2.84217094e-14 2.37045645e+05 2.11803305e+05] [-1.19655397e-11 1.09457195e+05 8.97724030e+05 3.79656188e+07] [ 3.18457675e+05 1.09207110e+06 5.82575246e+07 4.79738459e+08] [ 6.50049311e+05 5.69695871e+07 5.92973223e+08 2.08138927e+10]] | [2.03301673e-01 7.30658958e-03 1.09914308e-03 3.31866101e-04 2.00089866e-07 2.78813119e-05 1.17407479e-08] | [[ nan nan 0.08675335 0.00190656] [ nan 0.04005886 0.00808092 0.00840566] [0.11654832 0.00983035 0.01289833 0.00261246] [0.00585146 0.01261318 0.00322909 0.0027878 ]] | 1653 | 369.824037 | 45.87663 | 21.69964 |  |  |  | 21.69964 | 1.565556 | 0.3868521 | 109.6049 | 2.584967 | 1.565556 | 0.3868521 | 0.3868521 | 0.8059483 | 0.6024052 | 29.22983 | 18.67058 | 23.9502 | 13.49662 | 0.6219743 | 0.7423801 | 1.607783 | 5.439417 | 0.2305863 | 10.55925 | 18.67058
S5 | 5 | 2 | 550 | 3 | 100x3.tiff | 1600 | 1200 | 429559.68 | 8649 | 1174.213 | 243.104 | 86.644 | (np.float64(600.102092727483), np.float64(110.37784714995954)) | (535, 0, 647, 229) | 1935.032121 | 555.4029 | 114.9882 | 40.98261 | (np.float64(283.84828986009944), np.float64(52.208721701930855)) | (253.05499999999998, 0.0, 306.031, 108.317) | 0.9343308 | 0.5195531 | 0.3372193 | 1.369611 | 1 | 16647 | 3724.416663 | 486.407 | [[8.64900000e+03 9.54658000e+05 1.36206442e+08 2.20249043e+10] [5.63068000e+05 6.76108860e+07 9.73748386e+09 1.56419872e+12] [4.18286740e+07 5.11670607e+09 7.33558698e+11 1.16538847e+14] [3.32122012e+09 4.06814546e+11 5.78118829e+13 9.06929054e+15]] | [[ 8.64900000e+03 -2.47837306e-11 3.08333472e+07 1.84093462e+08] [ 4.52047288e-11 5.46065236e+06 -3.35310660e+08 4.17781722e+10] [ 5.17176885e+06 -2.11252706e+08 2.66051064e+10 -1.82200836e+12] [-7.53000442e+07 1.20530372e+10 -9.71716248e+11 1.02427653e+14]] | [ 4.81318352e-01 1.38995136e-01 3.17151472e-02 3.49886293e-03 -2.23544821e-05 -1.12253142e-03 2.93042523e-05] | [[ nan nan 0.41218186 0.02646206] [ nan 0.0729983 -0.0481984 0.06457312] [ 0.06913649 -0.030366 0.04112134 -0.03028097] [-0.01082382 0.0186294 -0.01614949 0.01830432]] | 8649 | 1935.032121 | 104.9393 | 49.63627 |  |  |  | 49.63627 | 2.805781 | 0.07882822 | 555.4029 | 12.68581 | 2.805781 | 0.07882822 | 0.07882822 | 0.5195531 | 0.3372193 | 114.9882 | 40.98261 | 77.98541 | 13.93606 | 0.2807636 | 0.431664 | 3.561715 | 1.839041 | 0.06566922 | 74.0056 | 40.98261
S5 | 5 | 2 | 550 | 3 | 100x3.tiff | 1600 | 1200 | 429559.68 | 2023 | 275.3625 | 73.90797 | 44.49663 | (np.float64(507.7142857142857), np.float64(536.5768660405339)) | (472, 515, 555, 567) | 452.603767 | 130.2465 | 34.95847 | 21.0469 | (np.float64(240.14885714285714), np.float64(253.80085763717253)) | (223.256, 243.595, 262.515, 268.191) | 0.798455 | 0.7335025 | 0.468721 | -0.2308646 | 1 | 2758 | 617.044582 | 153.9899 | [[2.02300000e+03 4.36500000e+04 1.21522400e+06 3.90384000e+07] [7.22500000e+04 1.46085000e+06 3.81917740e+07 1.16003645e+09] [3.24795400e+06 5.96236400e+07 1.43410182e+09 4.05404218e+10] [1.70305534e+08 2.82200426e+09 6.22129993e+10 1.63046449e+12]] | [[ 2.02300000e+03 -6.92779167e-12 2.73393797e+05 1.01971186e+06] [-1.04165565e-11 -9.80785714e+04 -9.76626749e+05 -3.39897669e+07] [ 6.67596857e+05 -3.45141612e+06 9.42829023e+07 -5.14144705e+08] [ 6.62168706e+06 -1.07560189e+08 9.01812412e+08 -2.72543845e+10]] | [2.29928891e-01 1.15753816e-02 6.51065872e-03 1.11501650e-03 2.82418864e-06 1.12617790e-04 1.02440588e-06] | [[ nan nan 0.06680314 0.00553972] [ nan -0.02396527 -0.00530565 -0.00410545] [ 0.16312575 -0.01875027 0.01138794 -0.0013807 ] [ 0.03597319 -0.01299164 0.00242176 -0.00162724]] | 2023 | 452.603767 | 50.75198 | 24.00569 |  |  |  | 24.00569 | 1.660979 | 0.3352712 | 130.2465 | 2.98266 | 1.660979 | 0.3352712 | 0.3352712 | 0.7335025 | 0.468721 | 34.95847 | 21.0469 | 28.00269 | 13.89992 | 0.5790261 | 0.6866915 | 1.727038 | 4.653965 | 0.201545 | 13.91157 | 21.0469
S5 | 5 | 2 | 550 | 3 | 100x3.tiff | 1600 | 1200 | 429559.68 | 588 | 116.4264 | 50.84036 | 17.02164 | (np.float64(310.40816326530614), np.float64(1076.091836734694)) | (297, 1049, 318, 1097) | 131.552652 | 55.06969 | 24.04749 | 8.051238 | (np.float64(146.8230612244898), np.float64(508.99143877551023)) | (140.481, 496.17699999999996, 150.414, 518.881) | 0.9422872 | 0.8596491 | 0.5833333 | -1.40969 | 1 | 684 | 153.030636 | 84.22713 | [[5.88000000e+02 1.59300000e+04 5.24392000e+05 1.88451180e+07] [7.88400000e+03 2.00238000e+05 6.37326400e+06 2.24729550e+08] [1.18528000e+05 2.90235800e+06 9.07063400e+07 3.16293222e+09] [1.89737400e+06 4.53661800e+07 1.40140531e+09 4.84842279e+10]] | [[ 5.88000000e+02 -3.42481599e-12 9.28190408e+04 -3.90901048e+05] [ 4.76063633e-13 -1.33540408e+04 6.57014361e+04 -3.88448606e+06] [ 1.28180408e+04 4.93230945e+04 1.99286477e+06 -9.91769650e+05] [-3.56015435e+04 -8.18840958e+05 -3.42772749e+06 -1.74967167e+08]] | [3.05535545e-01 5.95076650e-02 4.90167495e-03 1.67283218e-03 4.74061016e-06 4.03707023e-04 6.87264204e-07] | [[ nan nan 2.68461754e-01 -4.66255019e-02] [ nan -3.86240710e-02 7.83666978e-03 -1.91073997e-02] [ 3.70737911e-02 5.88311044e-03 9.80270316e-03 -2.01182487e-04] [-4.24644509e-03 -4.02779705e-03 -6.95321480e-04 -1.46368376e-03]] | 588 | 131.552652 | 27.36174 | 12.9421 |  |  |  | 12.9421 | 2.986807 | 0.5451101 | 55.06969 | 1.834492 | 2.986807 | 0.5451101 | 0.5451101 | 0.8596491 | 0.5833333 | 24.04749 | 8.051238 | 16.04936 | 9.555358 | 0.7383157 | 0.5381894 | 1.354434 | 2.858709 | 0.05771283 | 15.99625 | 8.051238
S5 | 5 | 2 | 550 | 3 | 100x3.tiff | 1600 | 1200 | 429559.68 | 6355 | 666.524 | 183.9802 | 63.83464 | (np.float64(111.03036978756884), np.float64(152.88245476003146)) | (63, 81, 158, 242) | 1421.797795 | 315.2658 | 87.02263 | 30.19379 | (np.float64(52.51736490952006), np.float64(72.31340110149488)) | (29.799, 38.312999999999995, 74.734, 114.466) | 0.9378782 | 0.6059884 | 0.4154953 | -1.088291 | 1 | 10487 | 2346.246023 | 275.3269 | [[6.35500000e+03 4.56813000e+05 4.37350810e+07 4.86285980e+09] [3.05233000e+05 1.70801710e+07 1.36101922e+09 1.34835759e+11] [1.88249810e+07 8.86960011e+08 5.92329367e+10 5.04743900e+12] [1.32038632e+09 5.63709078e+10 3.29880674e+12 2.41256191e+14]] | [[ 6.35500000e+03 -2.83080226e-11 1.08982412e+07 1.52290160e+08] [ 8.59756710e-11 -4.86072631e+06 -4.07910114e+07 -1.45853301e+10] [ 4.16452714e+06 6.99130482e+05 7.76661436e+09 8.07392964e+10] [ 1.61679674e+07 -5.00257273e+09 -2.71434915e+10 -1.42907870e+13]] | [3.72969816e-01 8.57430330e-02 4.02804273e-03 2.31659906e-03 6.82707789e-06 5.41716247e-04 1.86251850e-06] | [[ nan nan 2.69851791e-01 4.73023761e-02] [ nan -1.20356641e-01 -1.26699700e-02 -5.68289457e-02] [ 1.03118025e-01 2.17154759e-04 3.02611255e-02 3.94621296e-03] [ 5.02188239e-03 -1.94915666e-02 -1.32666499e-03 -8.76181192e-03]] | 6355 | 1421.797795 | 89.95242 | 42.54749 |  |  |  | 42.54749 | 2.882137 | 0.1797603 | 315.2658 | 5.562962 | 2.882137 | 0.1797603 | 0.1797603 | 0.6059884 | 0.4154953 | 87.02263 | 30.19379 | 58.60821 | 18.03935 | 0.4239815 | 0.4889245 | 2.358593 | 2.359301 | 0.06212184 | 56.82884 | 30.19379
S5 | 5 | 2 | 550 | 3 | 100x3.tiff | 1600 | 1200 | 429559.68 | 2098 | 283.4924 | 79.92733 | 40.80094 | (np.float64(874.0462345090563), np.float64(924.278360343184)) | (856, 894, 911, 969) | 469.383442 | 134.0919 | 37.80563 | 19.29884 | (np.float64(413.4238689227836), np.float64(437.183664442326)) | (404.888, 422.86199999999997, 430.90299999999996, 458.337) | 0.8598923 | 0.7598696 | 0.5086061 | -1.228079 | 1 | 2761 | 617.715769 | 150.5899 | [[2.09800000e+03 6.35240000e+04 2.69113200e+06 1.33796702e+08] [3.78610000e+04 9.50329000e+05 3.57821590e+07 1.65758343e+09] [9.71481000e+05 2.02578010e+07 6.59807411e+08 2.76681272e+10] [3.02768050e+07 5.33611303e+08 1.48830208e+10 5.56112497e+11]] | [[ 2.09800000e+03 -7.97939492e-12 7.67729438e+05 5.82246046e+06] [ 1.69819714e-12 -1.96040001e+05 -9.11100586e+05 -1.35007204e+08] [ 2.88232515e+05 -2.08148312e+06 1.06554945e+08 -5.40105378e+08] [ 2.34220793e+06 -7.89008812e+07 9.35822356e+08 -4.16938968e+10]] | [2.39903897e-01 1.98018837e-02 4.21609312e-03 3.94691354e-04 3.89263448e-08 8.55330828e-06 5.07654815e-07] | [[ nan nan 0.17442038 0.02887971] [ nan -0.04453831 -0.00451911 -0.01461977] [ 0.06548352 -0.01032427 0.01153871 -0.00127691] [ 0.01161747 -0.00854408 0.00221245 -0.00215204]] | 2098 | 469.383442 | 51.6842 | 24.44663 |  |  |  | 24.44663 | 1.958958 | 0.3280443 | 134.0919 | 3.048369 | 1.958958 | 0.3280443 | 0.3280443 | 0.7598696 | 0.5086061 | 37.80563 | 19.29884 | 28.55223 | 14.00184 | 0.5727515 | 0.6466399 | 1.745958 | 4.126908 | 0.1401077 | 18.50678 | 19.29884
S5 | 5 | 2 | 550 | 3 | 100x3.tiff | 1600 | 1200 | 429559.68 | 4318 | 596.9382 | 163.0077 | 57.26958 | (np.float64(349.1227420101899), np.float64(1081.4773043075497)) | (318, 1006, 392, 1166) | 966.061822 | 282.3518 | 77.10266 | 27.08851 | (np.float64(165.13505697081982), np.float64(511.538764937471)) | (150.414, 475.83799999999997, 185.416, 551.5179999999999) | 0.9362515 | 0.5719963 | 0.3646959 | 1.313127 | 1 | 7549 | 1688.930221 | 283.9157 | [[4.31800000e+03 3.25911000e+05 3.13616890e+07 3.42782370e+09] [1.34388000e+05 1.16921690e+07 1.26378184e+09 1.49323203e+11] [5.47584400e+06 5.31768901e+08 6.09420820e+10 7.42390663e+12] [2.56226268e+08 2.69137108e+10 3.18553532e+12 3.93522662e+14]] | [[4.31800000e+03 1.05785602e-10 6.76280528e+06 3.98513292e+07] [3.79429821e-11 1.54892503e+06 5.39027078e+07 3.96277983e+09] [1.29332095e+06 2.20533689e+07 1.95820940e+09 7.30807255e+10] [5.29959958e+06 1.01437602e+09 3.91200339e+10 2.47125777e+12]] | [4.32076838e-01 1.13657404e-01 1.67580918e-02 4.88777871e-03 3.76704208e-05 8.75242940e-04 2.31904454e-05] | [[ nan nan 0.36271174 0.03252642] [ nan 0.083074 0.04399507 0.04922118] [0.0693651 0.01799983 0.02432267 0.01381381] [0.0043255 0.01259943 0.00739452 0.00710866]] | 4318 | 966.061822 | 74.14748 | 35.07176 |  |  |  | 35.07176 | 2.846323 | 0.1522768 | 282.3518 | 6.566988 | 2.846323 | 0.1522768 | 0.1522768 | 0.5719963 | 0.3646959 | 77.10266 | 27.08851 | 52.09558 | 13.68593 | 0.3902266 | 0.4548709 | 2.562613 | 2.042096 | 0.06374847 | 50.01415 | 27.08851
S5 | 5 | 2 | 550 | 3 | 100x3.tiff | 1600 | 1200 | 429559.68 | 3345 | 352.4752 | 78.98867 | 61.99618 | (np.float64(663.5467862481315), np.float64(107.09566517189836)) | (630, 72, 705, 148) | 748.373505 | 166.7208 | 37.36164 | 29.3242 | (np.float64(313.8576298953662), np.float64(50.656249626307925)) | (297.99, 34.056, 333.465, 70.00399999999999) | 0.6196549 | 0.781177 | 0.5868421 | 0.7937329 | 1 | 4282 | 958.007578 | 135.9889 | [[3.34500000e+03 1.17395000e+05 5.17819100e+06 2.56402991e+08] [1.12214000e+05 4.18861400e+06 1.90312086e+08 9.59018682e+09] [4.81420600e+06 1.84163730e+08 8.39187637e+09 4.20832357e+11] [2.34517460e+08 9.06368076e+09 4.11424903e+11 2.04274512e+13]] | [[ 3.34500000e+03 8.73967565e-12 1.05813539e+06 3.99002960e+05] [ 3.29549721e-11 2.50389028e+05 -9.74719636e+05 1.66098995e+08] [ 1.04978693e+06 -1.59352627e+06 2.69449952e+08 -1.91598590e+09] [ 2.58236501e+06 1.48153992e+08 3.14953831e+08 8.04956059e+10]] | [ 1.88391957e-01 2.00367268e-03 1.36469204e-04 9.57891672e-06 1.37586869e-10 -4.12538129e-07 3.17829080e-10] | [[ nan nan 0.09456904 0.00061657] [ nan 0.02237809 -0.00150622 0.00443791] [ 0.09382291 -0.00246246 0.00719929 -0.00088513] [ 0.0039905 0.00395845 0.0001455 0.00064297]] | 3345 | 748.373505 | 65.26091 | 30.86841 |  |  |  | 30.86841 | 1.274089 | 0.3383365 | 166.7208 | 2.955637 | 1.274089 | 0.3383365 | 0.3383365 | 0.781177 | 0.5868421 | 37.36164 | 29.3242 | 33.34292 | 17.95514 | 0.581667 | 0.8262059 | 1.719197 | 6.737152 | 0.3803451 | 8.037448 | 29.3242
S5 | 5 | 2 | 550 | 3 | 100x3.tiff | 1600 | 1200 | 429559.68 | 555 | 97.84062 | 33.23584 | 22.32555 | (np.float64(806.0072072072072), np.float64(818.0450450450451)) | (793, 804, 824, 831) | 124.169595 | 46.27861 | 15.72055 | 10.55999 | (np.float64(381.241409009009), np.float64(386.9353063063063)) | (375.089, 380.292, 389.75199999999995, 393.063) | 0.7407949 | 0.9068627 | 0.6630824 | 0.8046613 | 1 | 612 | 136.922148 | 61.45842 | [[5.55000000e+02 7.79500000e+03 1.37689000e+05 2.69520100e+06] [7.21900000e+03 1.11897000e+05 2.08217900e+06 4.23073710e+07] [1.21297000e+05 2.01632300e+06 3.89069650e+07 8.10648977e+08] [2.32637500e+06 4.08055770e+07 8.10630599e+08 1.72339421e+10]] | [[ 5.55000000e+02 1.79412041e-13 2.82078739e+04 -3.10089256e+04] [ 4.54747351e-13 1.05058198e+04 -3.87977836e+03 1.19657036e+06] [ 2.73979712e+04 3.93984206e+04 1.52422782e+06 2.59447313e+06] [ 3.58976112e+04 1.26178681e+06 3.72221090e+06 1.40515849e+08]] | [1.80523805e-01 4.66007310e-03 4.65677000e-04 2.08045092e-05 1.80335477e-09 6.48258704e-07 9.70166959e-10] | [[ nan nan 0.09157657 -0.00427321] [ nan 0.03410704 -0.00053466 0.00699938] [ 0.08894723 0.00542933 0.00891602 0.0006442 ] [ 0.0049469 0.00738086 0.00092422 0.00148099]] | 555 | 124.169595 | 26.58285 | 12.57369 |  |  |  | 12.57369 | 1.488691 | 0.7285585 | 46.27861 | 1.372573 | 1.488691 | 0.7285585 | 0.7285585 | 0.9068627 | 0.6630824 | 15.72055 | 10.55999 | 13.14027 | 10.73235 | 0.8535564 | 0.7998248 | 1.171569 | 6.313781 | 0.2592051 | 5.160566 | 10.55999
S5 | 5 | 2 | 550 | 3 | 100x3.tiff | 1600 | 1200 | 429559.68 | 3086 | 495.4113 | 104.2633 | 65.15878 | (np.float64(844.1477640959171), np.float64(809.0878159429683)) | (802, 769, 899, 851) | 690.427694 | 234.3295 | 49.31655 | 30.8201 | (np.float64(399.28189241736874), np.float64(382.698536941024)) | (379.346, 363.73699999999997, 425.227, 402.52299999999997) | 0.7806692 | 0.5939184 | 0.3879809 | 0.3676495 | 1 | 5196 | 1162.495884 | 189.3351 | [[3.08600000e+03 1.23711000e+05 5.94326300e+06 3.16213515e+08] [1.30068000e+05 5.64273200e+06 2.76685702e+08 1.48144446e+10] [7.41371200e+06 3.18590638e+08 1.52177449e+10 7.94028110e+11] [4.91180628e+08 2.04590543e+10 9.40013480e+11 4.71800938e+13]] | [[ 3.08600000e+03 9.40758582e-12 9.83959202e+05 -9.28469005e+05] [-3.74171805e-11 4.28589956e+05 -8.17201542e+06 4.03272133e+08] [ 1.93163662e+06 -1.47371008e+07 5.29544700e+08 -1.01074767e+10] [ 1.58809144e+07 3.48017904e+08 -8.03859487e+09 3.21281970e+11]] | [ 3.06150854e-01 1.80037334e-02 1.25241375e-02 1.08915166e-03 -3.27161583e-06 -1.43797294e-04 2.34047237e-06] | [[ nan nan 0.1033202 -0.001755 ] [ nan 0.0450039 -0.01544683 0.01372178] [ 0.20283065 -0.02785622 0.01801834 -0.00619095] [ 0.03001827 0.01184169 -0.00492373 0.00354244]] | 3086 | 690.427694 | 62.68347 | 29.64928 |  |  |  | 29.64928 | 1.600142 | 0.1580062 | 234.3295 | 6.328867 | 1.600142 | 0.1580062 | 0.1580062 | 0.5939184 | 0.3879809 | 49.31655 | 30.8201 | 40.06832 | 11.78559 | 0.3974999 | 0.6012035 | 2.515724 | 3.567326 | 0.2193308 | 18.49645 | 30.8201
S5 | 5 | 2 | 550 | 3 | 100x3.tiff | 1600 | 1200 | 429559.68 | 2011 | 207.6163 | 72.26102 | 37.25026 | (np.float64(711.7051218299354), np.float64(237.7642963699652)) | (688, 200, 730, 270) | 449.919019 | 98.2025 | 34.17946 | 17.61937 | (np.float64(336.6365226255594), np.float64(112.46251218299354)) | (325.424, 94.6, 345.28999999999996, 127.71) | 0.8568921 | 0.8933807 | 0.6840136 | -1.327731 | 1 | 2251 | 503.613979 | 139.1818 | [[2.01100000e+03 7.59440000e+04 3.49635400e+06 1.78305098e+08] [4.76710000e+04 1.68768900e+06 7.49559050e+07 3.73607935e+09] [1.33236300e+06 4.54372190e+07 1.97397786e+09 9.69836996e+10] [4.07743690e+07 1.35552025e+09 5.78095169e+10 2.80084698e+12]] | [[ 2.01100000e+03 -5.76960701e-12 6.28382276e+05 -1.19307972e+06] [-7.99360578e-13 -1.12572772e+05 5.76870538e+05 -7.43857491e+07] [ 2.02316137e+05 4.58570358e+05 6.18494090e+07 1.85501536e+08] [-4.01315600e+05 -2.71315051e+07 -1.62389952e+08 -1.69622662e+10]] | [ 2.05408892e-01 1.41989656e-02 3.38823050e-04 1.73404730e-05 1.32908006e-09 2.06598502e-06 -1.47489637e-11] | [[ nan nan 0.15538167 -0.00657869] [ nan -0.02783615 0.00318089 -0.00914647] [ 0.05002722 0.00252857 0.007605 0.00050863] [-0.00221287 -0.00333609 -0.00044526 -0.00103714]] | 2011 | 449.919019 | 50.60123 | 23.93438 |  |  |  | 23.93438 | 1.93988 | 0.586272 | 98.2025 | 1.705693 | 1.93988 | 0.586272 | 0.586272 | 0.8933807 | 0.6840136 | 34.17946 | 17.61937 | 25.89942 | 18.32617 | 0.765684 | 0.7002563 | 1.306022 | 4.839648 | 0.1431079 | 16.56009 | 17.61937
S5 | 5 | 2 | 550 | 3 | 100x3.tiff | 1600 | 1200 | 429559.68 | 6529 | 934.857 | 169.6226 | 97.16938 | (np.float64(334.0856180119467), np.float64(187.6834124674529)) | (265, 118, 392, 289) | 1460.726641 | 442.1874 | 80.23148 | 45.96111 | (np.float64(158.02249731965077), np.float64(88.77425409710523)) | (125.345, 55.814, 185.416, 136.697) | 0.8196558 | 0.4620992 | 0.3006401 | -1.138373 | 1 | 14129 | 3161.067041 | 335.8121 | [[6.52900000e+03 4.54963000e+05 4.20588070e+07 4.50830918e+09] [4.51060000e+05 2.84301030e+07 2.55421939e+09 2.76492628e+11] [3.63999080e+07 2.09195110e+09 1.79621045e+11 1.92107658e+13] [3.14483532e+09 1.65258559e+11 1.34396536e+13 1.40468463e+15]] | [[ 6.52900000e+03 1.66551217e-11 1.03554326e+07 1.34304225e+08] [-2.38742359e-11 -3.00129703e+06 6.68419540e+07 -5.21912868e+09] [ 5.23814914e+06 -2.98257800e+07 6.16205496e+09 -1.01316972e+11] [-9.36363568e+07 -4.72872586e+09 2.99805070e+10 -1.01666138e+13]] | [ 3.65807449e-01 3.42395033e-02 1.15145740e-02 9.80582129e-04 -3.38137538e-07 1.69638468e-04 -3.27756190e-06] | [[ nan nan 0.24292651 0.03899177] [ nan -0.07040697 0.01940584 -0.01875245] [ 0.12288094 -0.00865915 0.02214041 -0.00450525] [-0.02718491 -0.01699042 0.00133314 -0.00559487]] | 6529 | 1460.726641 | 91.17555 | 43.12604 |  |  |  | 43.12604 | 1.745638 | 0.09387851 | 442.1874 | 10.65207 | 1.745638 | 0.09387851 | 0.09387851 | 0.4620992 | 0.3006401 | 80.23148 | 45.96111 | 63.0963 | 13.21364 | 0.306396 | 0.5375201 | 3.26375 | 2.851604 | 0.1803442 | 34.27037 | 45.96111
S5 | 5 | 2 | 550 | 3 | 100x3.tiff | 1600 | 1200 | 429559.68 | 3116 | 397.2031 | 83.68057 | 63.28907 | (np.float64(996.2355584082156), np.float64(330.8828626444159)) | (961, 287, 1025, 378) | 697.139564 | 187.8771 | 39.58091 | 29.93573 | (np.float64(471.219419127086), np.float64(156.50759403080872)) | (454.553, 135.751, 484.825, 178.79399999999998) | 0.6542049 | 0.6539349 | 0.5350275 | 1.102372 | 1 | 4765 | 1066.068685 | 132.451 | [[3.11600000e+03 1.36739000e+05 7.24525500e+06 4.24548791e+08] [1.09794000e+05 5.05319800e+06 2.73717118e+08 1.63367954e+10] [4.76769400e+06 2.26133586e+08 1.24676742e+10 7.53836462e+11] [2.27805810e+08 1.09749704e+10 6.11037816e+11 3.71798457e+13]] | [[ 3.11600000e+03 2.68229883e-11 1.24475624e+06 -2.64067363e+06] [ 1.57740487e-11 2.35122979e+05 -2.20922650e+06 3.10090342e+08] [ 8.99041100e+05 3.44146161e+05 4.12337489e+08 -2.58522638e+09] [-3.54298080e+06 6.60738443e+07 -3.31350760e+09 1.24251888e+11]] | [ 2.20794795e-01 3.61342363e-03 7.83204165e-05 1.30590977e-04 -1.27380436e-08 9.84612173e-07 3.48849030e-09] | [[ nan nan 0.12820041 -0.00487216] [ nan 0.02421588 -0.00407612 0.01024934] [ 0.09259438 0.00063496 0.01362889 -0.00153076] [-0.00653695 0.00218392 -0.00196199 0.00131799]] | 3116 | 697.139564 | 62.98741 | 29.79305 |  |  |  | 29.79305 | 1.322196 | 0.2481887 | 187.8771 | 4.029192 | 1.322196 | 0.2481887 | 0.2481887 | 0.6539349 | 0.5350275 | 39.58091 | 29.93573 | 34.75832 | 14.84246 | 0.4981854 | 0.7527125 | 2.007285 | 5.591882 | 0.3457951 | 9.645181 | 29.93573
S5 | 5 | 2 | 550 | 3 | 100x3.tiff | 1600 | 1200 | 429559.68 | 16324 | 2164.676 | 305.6549 | 143.8282 | (np.float64(1095.8624724332271), np.float64(902.6456138201421)) | (977, 794, 1174, 1058) | 3652.152196 | 1023.892 | 144.5748 | 68.03076 | (np.float64(518.3429494609164), np.float64(426.9513753369272)) | (462.121, 375.56199999999995, 555.302, 500.43399999999997) | 0.8823693 | 0.4730909 | 0.3138748 | 1.152476 | 1 | 34505 | 7719.769145 | 513.2175 | [[1.63240000e+04 1.77353100e+06 2.75756817e+08 5.09800725e+10] [1.94031100e+06 2.38353385e+08 3.96178040e+10 7.53190787e+12] [2.63981951e+08 3.45610082e+10 5.91931372e+12 1.13885176e+15] [3.82231396e+10 5.19301455e+12 9.04351055e+14 1.75099520e+17]] | [[ 1.63240000e+04 -5.82076609e-11 8.30704529e+07 2.96982314e+09] [-6.40284270e-10 2.75471054e+07 8.54922621e+08 2.18152332e+11] [ 3.33517883e+07 -6.68107064e+08 1.48638637e+11 1.03080314e+12] [-1.08295978e+09 1.10896393e+11 -1.60508438e+12 6.11138251e+14]] | [ 4.36900743e-01 7.75592827e-02 3.28245841e-02 4.61543416e-03 3.40078415e-05 6.57165628e-04 -4.55054798e-05] | [[ nan nan 0.31174063 0.08722965] [ nan 0.10337673 0.02511079 0.05015106] [ 0.12516011 -0.01962364 0.03417055 0.00185474] [-0.0318087 0.02549398 -0.00288805 0.00860663]] | 16324 | 3652.152196 | 144.1678 | 68.19138 |  |  |  | 68.19138 | 2.125138 | 0.04377749 | 1023.892 | 22.84279 | 2.125138 | 0.04377749 | 0.04377749 | 0.4730909 | 0.3138748 | 144.5748 | 68.03076 | 106.3028 | 14.26773 | 0.2092307 | 0.4716686 | 4.779413 | 2.195704 | 0.1176307 | 76.54401 | 68.03076
S5 | 5 | 2 | 550 | 3 | 100x3.tiff | 1600 | 1200 | 429559.68 | 4462 | 561.4529 | 113.806 | 66.82383 | (np.float64(820.6187808157777), np.float64(1024.1515015688033)) | (771, 968, 865, 1072) | 998.278798 | 265.5672 | 53.83025 | 31.60767 | (np.float64(388.1526833258628), np.float64(484.4236602420439)) | (364.683, 457.864, 409.145, 507.056) | 0.8094614 | 0.6669656 | 0.4564239 | 0.860247 | 1 | 6690 | 1496.74701 | 197.8338 | [[4.46200000e+03 2.50548000e+05 1.66737420e+07 1.20702960e+09] [2.21399000e+05 1.36019730e+07 9.49910967e+08 7.11084178e+10] [1.32376850e+07 8.58230051e+08 6.14895852e+10 4.67882596e+12] [8.79984809e+08 5.87521369e+10 4.26668152e+12 3.27407814e+14]] | [[ 4.46200000e+03 8.54072368e-12 2.60509558e+06 -2.17861077e+07] [ 5.60191893e-11 1.17008670e+06 -8.82403349e+06 1.63570982e+09] [ 2.25213655e+06 -1.20239046e+06 1.30794572e+09 -1.37508072e+10] [-3.49520826e+05 8.76309434e+08 -4.54193609e+09 1.23079187e+12]] | [2.43966237e-01 1.41301464e-02 5.72667888e-04 3.46375360e-04 1.51877006e-07 3.24833455e-05 2.70473327e-08] | [[ nan nan 0.13084723 -0.01638158] [ nan 0.05877044 -0.00663504 0.0184127 ] [ 0.11311901 -0.00090411 0.01472316 -0.00231726] [-0.00026281 0.00986436 -0.0007654 0.00310503]] | 4462 | 998.278798 | 75.3737 | 35.65176 |  |  |  | 35.65176 | 1.703075 | 0.1778741 | 265.5672 | 5.621953 | 1.703075 | 0.1778741 | 0.1778741 | 0.6669656 | 0.4564239 | 53.83025 | 31.60767 | 42.71896 | 15.03618 | 0.4217513 | 0.6622997 | 2.371066 | 4.329212 | 0.1905386 | 22.22258 | 31.60767
S5 | 5 | 2 | 550 | 3 | 100x3.tiff | 1600 | 1200 | 429559.68 | 4147 | 556.6539 | 104.7226 | 69.37773 | (np.float64(516.375693272245), np.float64(1540.0569086086327)) | (474, 1487, 554, 1600) | 927.804163 | 263.2973 | 49.53378 | 32.81567 | (np.float64(244.2457029177719), np.float64(728.4469177718832)) | (224.202, 703.351, 262.042, 756.8) | 0.7490701 | 0.6608765 | 0.4587389 | 1.39323 | 1 | 6275 | 1403.899475 | 210.0934 | [[4.14700000e+03 2.20027000e+05 1.44666530e+07 1.07857928e+09] [1.75732000e+05 9.60108600e+06 6.48489914e+08 4.94757753e+10] [8.74406600e+06 4.73455548e+08 3.20288619e+10 2.45875708e+12] [4.76454430e+08 2.52884238e+10 1.69280234e+12 1.29480390e+14]] | [[ 4.14700000e+03 5.03774800e-12 2.79270057e+06 1.46792811e+07] [ 1.70530257e-11 2.77289336e+05 6.03123384e+06 4.68496480e+08] [ 1.29730067e+06 -1.39782184e+07 8.77536914e+08 -1.29710107e+10] [-4.02945931e+06 2.92449876e+08 -5.97000735e+09 4.45529376e+11]] | [ 2.37823830e-01 8.60088474e-03 3.01227044e-03 3.66780521e-06 -3.78760152e-10 -1.75446331e-07 -7.19228287e-11] | [[ nan nan 0.16238889 0.01325469] [ nan 0.01612371 0.00544592 0.00656908] [ 0.07543494 -0.01262167 0.01230448 -0.00282426] [-0.00363841 0.00410062 -0.00129989 0.0015064 ]] | 4147 | 927.804163 | 72.66446 | 34.37029 |  |  |  | 34.37029 | 1.509455 | 0.1681796 | 263.2973 | 5.946023 | 1.509455 | 0.1681796 | 0.1681796 | 0.6608765 | 0.4587389 | 49.53378 | 32.81567 | 41.17472 | 14.09516 | 0.4100971 | 0.6938759 | 2.438447 | 4.751856 | 0.2509299 | 16.71811 | 32.81567
S5 | 5 | 2 | 550 | 3 | 100x3.tiff | 1600 | 1200 | 429559.68 | 2290 | 353.3036 | 77.70587 | 48.51827 | (np.float64(350.217903930131), np.float64(814.3135371179039)) | (327, 770, 380, 843) | 512.33941 | 167.1126 | 36.75488 | 22.94914 | (np.float64(165.65306855895196), np.float64(385.17030305676855)) | (154.671, 364.21, 179.73999999999998, 398.739) | 0.7811178 | 0.7251425 | 0.5918842 | 1.257411 | 1 | 3158 | 706.536182 | 138.706 | [[2.29000000e+03 1.01478000e+05 5.31095400e+06 3.00179592e+08] [5.31690000e+04 2.51074500e+06 1.34870537e+08 7.74148832e+09] [1.62150500e+06 7.97859950e+07 4.36751093e+09 2.53114160e+11] [5.65475670e+07 2.87070623e+09 1.59444272e+11 9.30406303e+12]] | [[ 2.29000000e+03 3.93640676e-12 8.14104880e+05 -7.31929888e+06] [ 2.50111043e-12 1.54638545e+05 -2.14384455e+06 1.45965103e+08] [ 3.87032266e+05 7.50607233e+05 1.41134859e+08 -1.41319098e+09] [ 9.27463751e+05 6.25174475e+07 -4.89086377e+08 5.23002184e+10]] | [ 2.29045431e-01 1.01104518e-02 2.31453898e-03 7.08635858e-04 9.02433346e-07 6.88487278e-05 -9.61629376e-08] | [[ nan nan 0.15524206 -0.02916626] [ nan 0.0294881 -0.00854289 0.01215465] [ 0.07380337 0.00299105 0.01175243 -0.0024591 ] [ 0.0036958 0.00520589 -0.00085106 0.00190179]] | 2290 | 512.33941 | 53.99739 | 25.54077 |  |  |  | 25.54077 | 1.601579 | 0.2305415 | 167.1126 | 4.337613 | 1.601579 | 0.2305415 | 0.2305415 | 0.7251425 | 0.5918842 | 36.75488 | 22.94914 | 29.85201 | 12.26333 | 0.4801474 | 0.6948947 | 2.082694 | 4.765821 | 0.2188822 | 13.80573 | 22.94914
S5 | 5 | 2 | 550 | 3 | 100x3.tiff | 1600 | 1200 | 429559.68 | 2899 | 324.5757 | 92.81528 | 47.31287 | (np.float64(493.80751983442565), np.float64(1415.0814073818558)) | (455, 1373, 522, 1461) | 648.590371 | 153.5243 | 43.90163 | 22.37899 | (np.float64(233.57095688168332), np.float64(669.3335056916178)) | (215.21499999999997, 649.429, 246.90599999999998, 691.053) | 0.8603208 | 0.778464 | 0.4916893 | 0.9445207 | 1 | 3724 | 833.166796 | 185.262 | [[2.89900000e+03 1.21994000e+05 6.29765400e+06 3.67013186e+08] [1.12503000e+05 5.28292000e+06 2.87907838e+08 1.73121252e+10] [5.16844900e+06 2.54545734e+08 1.42494739e+10 8.72873828e+11] [2.58321981e+08 1.30658037e+10 7.44063169e+11 4.61771222e+13]] | [[ 2.89900000e+03 1.16955334e-11 1.16397479e+06 4.03564802e+06] [ 2.15862883e-11 5.48635425e+05 -2.66319619e+06 4.90822174e+08] [ 8.02486596e+05 -5.53223420e+06 4.32440295e+08 -3.08085518e+09] [-4.53773507e+06 3.60554405e+08 -4.48535274e+09 3.11166099e+11]] | [2.33985525e-01 1.88965850e-02 2.13720092e-03 2.64180919e-04 8.61607437e-08 3.32132113e-06 1.78832819e-07] | [[ nan nan 0.13849916 0.00891852] [ nan 0.06528109 -0.00588549 0.02014557] [ 0.09548636 -0.01222588 0.01774931 -0.00234856] [-0.0100281 0.01479879 -0.00341923 0.00440554]] | 2899 | 648.590371 | 60.7546 | 28.73693 |  |  |  | 28.73693 | 1.961734 | 0.3458009 | 153.5243 | 2.891838 | 1.961734 | 0.3458009 | 0.3458009 | 0.778464 | 0.4916893 | 43.90163 | 22.37899 | 33.14031 | 16.8987 | 0.5880484 | 0.6545754 | 1.70054 | 4.228819 | 0.1396792 | 21.52264 | 22.37899
S5 | 5 | 2 | 550 | 3 | 100x3.tiff | 1600 | 1200 | 429559.68 | 5228 | 529.8488 | 97.90587 | 81.5787 | (np.float64(527.8504208110176), np.float64(208.54361132364193)) | (480, 162, 578, 260) | 1169.655212 | 250.6185 | 46.30947 | 38.58673 | (np.float64(249.6732490436113), np.float64(98.64112815608263)) | (227.04, 76.62599999999999, 273.394, 122.97999999999999) | 0.5529174 | 0.7362343 | 0.5443565 | -0.6549804 | 1 | 7101 | 1588.699629 | 201.5667 | [[5.22800000e+03 2.43330000e+05 1.38553040e+07 8.84346510e+08] [2.50162000e+05 1.11808710e+07 6.19385797e+08 3.89950072e+10] [1.47471400e+07 6.37226341e+08 3.40830690e+10 2.08652093e+12] [9.70017910e+08 4.06408178e+10 2.08613469e+12 1.22822336e+14]] | [[ 5.22800000e+03 1.45519152e-11 2.52984706e+06 3.97418963e+06] [ 6.48014975e-11 -4.62571896e+05 -5.36796796e+05 -2.40172801e+08] [ 2.77678303e+06 -4.89029154e+06 9.71157762e+08 -4.27762610e+09] [-1.37941764e+06 -6.27910330e+08 -8.54591695e+09 -3.21207623e+11]] | [ 1.94154588e-01 1.22733945e-03 8.90259293e-05 1.15506529e-06 1.13623322e-11 -2.38755422e-08 2.84459501e-12] | [[ nan nan 0.09255995 0.00201099] [ nan -0.0169242 -0.00027163 -0.0016808 ] [ 0.10159464 -0.00247455 0.00679646 -0.00041403] [-0.000698 -0.00439431 -0.00082715 -0.00042998]] | 5228 | 1169.655212 | 81.58735 | 38.59082 |  |  |  | 38.59082 | 1.20014 | 0.2340138 | 250.6185 | 4.273252 | 1.20014 | 0.2340138 | 0.2340138 | 0.7362343 | 0.5443565 | 46.30947 | 38.58673 | 42.4481 | 18.6683 | 0.4837498 | 0.8333245 | 2.067185 | 6.853746 | 0.4470826 | 7.722749 | 38.58673
S5 | 5 | 2 | 550 | 3 | 100x3.tiff | 1600 | 1200 | 429559.68 | 727 | 119.598 | 51.51923 | 18.9705 | (np.float64(566.4387895460798), np.float64(914.4607977991747)) | (558, 890, 579, 938) | 162.650983 | 56.56984 | 24.36859 | 8.973049 | (np.float64(267.9255474552957), np.float64(432.5399573590096)) | (263.93399999999997, 420.96999999999997, 273.86699999999996, 443.674) | 0.929738 | 0.8898409 | 0.7212302 | 1.50454 | 1 | 817 | 182.786593 | 68.3364 | [[7.27000000e+02 1.77830000e+04 5.55131000e+05 1.92570110e+07] [6.13500000e+03 1.56954000e+05 5.06327600e+06 1.80165030e+08] [6.85810000e+04 1.83688200e+06 6.06045840e+07 2.18317327e+09] [8.67009000e+05 2.41622700e+07 8.10797384e+08 2.94212262e+10]] | [[ 7.27000000e+02 -1.40687462e-12 1.20144633e+05 -1.99603279e+05] [-1.18305366e-12 6.88700550e+03 4.17190224e+04 2.23560617e+06] [ 1.68090261e+04 4.31000461e+04 2.51550236e+06 5.80775293e+06] [ 4.57270609e+03 3.92065046e+05 2.70113510e+06 1.00123898e+08]] | [ 2.59122317e-01 3.89054843e-02 6.04277436e-04 1.31159571e-04 3.22014631e-08 1.96581546e-05 -1.80694972e-08] | [[ nan nan 0.2273189 -0.01400657] [ nan 0.01303052 0.00292751 0.00581825] [ 0.03180341 0.00302442 0.00654669 0.00056058] [ 0.00032088 0.00102036 0.00026072 0.00035843]] | 727 | 162.650983 | 30.42442 | 14.39075 |  |  |  | 14.39075 | 2.715754 | 0.6386995 | 56.56984 | 1.565681 | 2.715754 | 0.6386995 | 0.6386995 | 0.8898409 | 0.7212302 | 24.36859 | 8.973049 | 16.67082 | 11.5009 | 0.7991868 | 0.5905449 | 1.251272 | 3.441958 | 0.07026204 | 15.39555 | 8.973049
S5 | 5 | 2 | 550 | 3 | 100x3.tiff | 1600 | 1200 | 429559.68 | 3838 | 476.1981 | 117.161 | 55.12244 | (np.float64(589.6995831162063), np.float64(491.01120375195416)) | (521, 449, 653, 520) | 858.671902 | 225.2417 | 55.41714 | 26.07291 | (np.float64(278.9279028139656), np.float64(232.2482993746743)) | (246.433, 212.37699999999998, 308.86899999999997, 245.95999999999998) | 0.8824082 | 0.6701589 | 0.4095177 | 0.01233899 | 1 | 5727 | 1281.295983 | 180.9535 | [[3.83800000e+03 1.61239000e+05 7.50309100e+06 3.71440015e+08] [2.63669000e+05 1.11086840e+07 5.17433480e+08 2.56680037e+10] [2.14062510e+07 9.25168448e+08 4.37587105e+10 2.19367814e+12] [1.91701070e+09 8.53428711e+10 4.10915234e+12 2.08430843e+14]] | [[ 3.83800000e+03 2.97006864e-12 7.29246518e+05 -5.04691790e+06] [ 1.29034561e-11 3.16319179e+04 -6.83533681e+05 6.88923397e+07] [ 3.29230062e+06 2.15198765e+07 4.56746608e+08 4.35168204e+09] [-5.94918286e+06 -7.61485907e+07 9.44707472e+08 3.78944000e+10]] | [ 2.73012934e-01 3.02942481e-02 5.83627274e-03 3.78677731e-04 -2.59160502e-07 -4.86328602e-05 4.99752293e-07] | [[ nan nan 4.95067508e-02 -5.53049258e-03] [ nan 2.14741303e-03 -7.49027035e-04 1.21858555e-03] [ 2.23506184e-01 2.35818216e-02 8.07905230e-03 1.24248101e-03] [-6.51920882e-03 -1.34693599e-03 2.69730436e-04 1.74644597e-04]] | 3838 | 858.671902 | 69.90489 | 33.06501 |  |  |  | 33.06501 | 2.125468 | 0.2126863 | 225.2417 | 4.701759 | 2.125468 | 0.2126863 | 0.2126863 | 0.6701589 | 0.4095177 | 55.41714 | 26.07291 | 40.74503 | 15.2489 | 0.4611793 | 0.5966567 | 2.168354 | 3.513572 | 0.1175918 | 29.34423 | 26.07291
S5 | 5 | 2 | 550 | 3 | 100x3.tiff | 1600 | 1200 | 429559.68 | 3305 | 434.8843 | 96.99108 | 54.22704 | (np.float64(100.07201210287444), np.float64(1314.6874432677762)) | (53, 1288, 161, 1346) | 739.424345 | 205.7003 | 45.87678 | 25.64939 | (np.float64(47.334061724659605), np.float64(621.8471606656581)) | (25.069, 609.2239999999999, 76.15299999999999, 636.658) | 0.8291049 | 0.7397046 | 0.5276181 | 0.09420855 | 1 | 4468 | 999.621172 | 141.2735 | [[3.30500000e+03 8.82020000e+04 2.97311800e+06 1.14482330e+08] [1.55573000e+05 4.27694400e+06 1.44588420e+08 5.55458326e+09] [9.25450300e+06 2.52990548e+08 8.33474706e+09 3.12237124e+11] [6.33836885e+08 1.70277562e+10 5.41320873e+11 1.95625419e+13]] | [[ 3.30500000e+03 5.81223958e-12 6.19232129e+05 2.08596743e+06] [ 3.05675485e-11 1.25098389e+05 -2.03933877e+06 6.16512687e+07] [ 1.93136886e+06 -5.76574150e+06 2.42556855e+08 -8.37082112e+08] [ 1.63819710e+07 9.49160680e+07 -1.38588906e+09 4.89222184e+10]] | [2.33506834e-01 1.49548589e-02 2.23661054e-03 5.56014246e-04 6.19491146e-07 5.24102638e-05 2.62303242e-08] | [[ nan nan 0.05669053 0.00332184] [ nan 0.01145272 -0.00324759 0.00170776] [ 0.1768163 -0.00918177 0.00671892 -0.00040334] [ 0.0260878 0.00262921 -0.00066777 0.00041003]] | 3305 | 739.424345 | 64.86954 | 30.68329 |  |  |  | 30.68329 | 1.788611 | 0.2196007 | 205.7003 | 4.553719 | 1.788611 | 0.2196007 | 0.2196007 | 0.7397046 | 0.5276181 | 45.87678 | 25.64939 | 35.76308 | 14.37867 | 0.4686158 | 0.6688196 | 2.133944 | 4.414868 | 0.1708951 | 20.22739 | 25.64939
S5 | 5 | 2 | 550 | 3 | 100x3.tiff | 1600 | 1200 | 429559.68 | 3352 | 388.0671 | 128.9225 | 51.24284 | (np.float64(1020.9471957040573), np.float64(373.0381861575179)) | (969, 318, 1059, 418) | 749.939608 | 183.5557 | 60.98036 | 24.23786 | (np.float64(482.9080235680191), np.float64(176.44706205250594)) | (458.337, 150.414, 500.907, 197.714) | 0.9176152 | 0.6233959 | 0.3724444 | -0.8233049 | 1 | 5377 | 1202.990833 | 206.5848 | [[3.35200000e+03 1.84488000e+05 1.22810280e+07 8.95129344e+08] [1.74127000e+05 8.12184900e+06 4.75721729e+08 3.15630517e+10] [1.09504810e+07 4.62891015e+08 2.45870520e+10 1.49605538e+12] [7.45044799e+08 2.97009983e+10 1.47278139e+12 8.36165056e+13]] | [[ 3.35200000e+03 2.09610107e-11 2.12714311e+06 -1.49443585e+07] [-2.54658516e-11 -1.46178524e+06 -1.33521952e+06 -1.43181530e+09] [ 1.90507165e+06 1.20676912e+07 1.20350893e+09 6.34764088e+09] [-2.17282406e+07 -1.35163296e+09 -1.46361402e+10 -1.16839020e+12]] | [ 3.58868745e-01 6.80941298e-02 6.92420252e-03 1.27653654e-03 -1.46872530e-07 -1.06045672e-04 -3.79235776e-06] | [[ nan nan 0.1893166 -0.02297298] [ nan -0.13009948 -0.00205254 -0.03801675] [ 0.16955215 0.01855086 0.03195489 0.00291104] [-0.03340139 -0.03588779 -0.00671216 -0.0092549 ]] | 3352 | 749.939608 | 65.32916 | 30.90069 |  |  |  | 30.90069 | 2.515913 | 0.279705 | 183.5557 | 3.575195 | 2.515913 | 0.279705 | 0.279705 | 0.6233959 | 0.3724444 | 60.98036 | 24.23786 | 42.60911 | 16.34249 | 0.5288715 | 0.5067319 | 1.890819 | 2.534289 | 0.08238484 | 36.74249 | 24.23786
S5 | 5 | 2 | 550 | 3 | 100x3.tiff | 1600 | 1200 | 429559.68 | 3466 | 395.3097 | 99.20964 | 57.38986 | (np.float64(759.903346797461), np.float64(222.8061165608771)) | (729, 179, 798, 274) | 775.444714 | 186.9815 | 46.92616 | 27.1454 | (np.float64(359.43428303519903), np.float64(105.38729313329486)) | (344.817, 84.667, 377.454, 129.602) | 0.8157033 | 0.7096642 | 0.5287567 | 1.209335 | 1 | 4884 | 1092.692436 | 192.8492 | [[3.46600000e+03 1.51832000e+05 8.60589200e+06 5.58311540e+08] [1.07111000e+05 5.16139700e+06 3.22564793e+08 2.26581550e+10] [4.20098500e+06 2.19177557e+08 1.45254395e+10 1.06261990e+12] [1.84861031e+08 1.02879811e+10 7.09596141e+11 5.32192027e+13]] | [[ 3.46600000e+03 -5.26512167e-12 1.95472171e+06 1.00632978e+07] [ 2.36184405e-11 4.69280049e+05 1.54992550e+07 6.65962092e+08] [ 8.90896621e+05 6.14407022e+06 5.59643140e+08 1.15815056e+10] [-2.68398358e+04 2.75809226e+08 9.00617970e+09 3.73723150e+11]] | [2.36875167e-01 1.39459245e-02 4.46737736e-03 1.00374938e-03 1.82543546e-06 8.24582877e-05 1.08885312e-06] | [[ nan nan 1.62715086e-01 1.42288214e-02] [ nan 3.90638438e-02 2.19148966e-02 1.59942483e-02] [ 7.41600809e-02 8.68729910e-03 1.34408121e-02 4.72460022e-03] [-3.79497097e-05 6.62404257e-03 3.67401270e-03 2.58961837e-03]] | 3466 | 775.444714 | 66.43078 | 31.42176 |  |  |  | 31.42176 | 1.728696 | 0.278717 | 186.9815 | 3.587869 | 1.728696 | 0.278717 | 0.278717 | 0.7096642 | 0.5287567 | 46.92616 | 27.1454 | 37.03578 | 16.58869 | 0.5279366 | 0.6696 | 1.894167 | 4.425177 | 0.1842967 | 19.78076 | 27.1454
S5 | 5 | 2 | 550 | 3 | 100x3.tiff | 1600 | 1200 | 429559.68 | 9977 | 1380.221 | 160.1621 | 141.5489 | (np.float64(944.0788814272828), np.float64(501.9756439811567)) | (861, 431, 1029, 576) | 2232.144233 | 652.8443 | 75.75668 | 66.95265 | (np.float64(446.54931091510474), np.float64(237.43447960308708)) | (407.253, 203.863, 486.717, 272.448) | 0.4678926 | 0.5355916 | 0.4095649 | 0.3957214 | 1 | 18628 | 4167.623812 | 286.8369 | [[9.97700000e+03 7.08124000e+05 6.32736520e+07 6.40041315e+09] [8.28878000e+05 6.00756860e+07 5.29244123e+09 5.16742991e+11] [8.43374900e+07 6.21283050e+09 5.40486089e+11 5.13496469e+13] [9.68887086e+09 7.27502896e+11 6.31682219e+13 5.93084900e+15]] | [[ 9.97700000e+03 -1.64689595e-10 1.30140951e+07 6.21573918e+07] [-2.68300937e-10 1.24553617e+06 -1.41068467e+08 -3.78222083e+09] [ 1.54752329e+07 1.99673362e+07 1.70354763e+10 2.02954067e+11] [ 1.10876449e+08 9.06200759e+09 -8.10422633e+10 3.01664689e+12]] | [ 2.86208324e-01 1.23761088e-03 2.88551624e-03 7.74468405e-05 3.19582579e-08 -2.71428835e-06 1.78625426e-08] | [[ nan nan 0.13074167 0.00625162] [ nan 0.01251285 -0.01418829 -0.00380844] [ 0.15546665 0.00200826 0.01715356 0.00204596] [ 0.01115166 0.00912482 -0.00081698 0.00030446]] | 9977 | 2232.144233 | 112.7081 | 53.31092 |  |  |  | 53.31092 | 1.131496 | 0.06581318 | 652.8443 | 15.19452 | 1.131496 | 0.06581318 | 0.06581318 | 0.5355916 | 0.4095649 | 75.75668 | 66.95265 | 71.35467 | 13.67643 | 0.2565408 | 0.7037124 | 3.898016 | 4.887539 | 0.5321074 | 8.804038 | 66.95265
S5 | 5 | 2 | 550 | 3 | 100x3.tiff | 1600 | 1200 | 429559.68 | 1154 | 154.0244 | 51.90562 | 29.82468 | (np.float64(818.1819757365685), np.float64(846.9956672443674)) | (797, 827, 840, 871) | 258.183266 | 72.85353 | 24.55136 | 14.10708 | (np.float64(387.00007452339685), np.float64(400.62895060658576)) | (376.981, 391.171, 397.32, 411.983) | 0.8184383 | 0.882938 | 0.6099366 | 0.6888548 | 1 | 1307 | 292.413803 | 99.92774 | [[1.15400000e+03 2.30750000e+04 5.78149000e+05 1.64832170e+07] [2.44440000e+04 5.52646000e+05 1.49656320e+07 4.49728048e+08] [6.59498000e+05 1.58309780e+07 4.43733360e+08 1.36226132e+10] [1.97060700e+07 4.91309056e+08 1.40365676e+10 4.35369080e+11]] | [[ 1.15400000e+03 2.27373675e-13 1.16748978e+05 2.53794534e+05] [-2.76401124e-12 6.38719099e+04 1.64970997e+05 1.40717434e+07] [ 1.41725785e+05 -6.19910469e+04 1.49450390e+07 1.07608133e+07] [-2.67464917e+05 1.52389186e+07 -1.38404368e+07 3.09000607e+09]] | [ 1.94091506e-01 9.55321951e-03 3.78492469e-04 2.31085746e-05 -1.75676611e-09 -2.08369275e-06 -1.25873599e-09] | [[ nan nan 0.08766808 0.00561006] [ nan 0.04796211 0.00364664 0.00915652] [ 0.10642343 -0.0013703 0.00972478 0.00020612] [-0.00591224 0.009916 -0.00026511 0.00174235]] | 1154 | 258.183266 | 38.33169 | 18.13089 |  |  |  | 18.13089 | 1.740358 | 0.6112751 | 72.85353 | 1.635925 | 1.740358 | 0.6112751 | 0.6112751 | 0.882938 | 0.6099366 | 24.55136 | 14.10708 | 19.32922 | 14.17547 | 0.7818408 | 0.7384882 | 1.279033 | 5.382535 | 0.1815617 | 10.44428 | 14.10708
S5 | 5 | 2 | 550 | 3 | 100x3.tiff | 1600 | 1200 | 429559.68 | 3451 | 471.9554 | 89.93741 | 62.46409 | (np.float64(311.40481019994206), np.float64(650.6569110402781)) | (275, 601, 353, 693) | 772.088779 | 223.2349 | 42.5404 | 29.54552 | (np.float64(147.29447522457258), np.float64(307.7607189220515)) | (130.075, 284.27299999999997, 166.969, 327.789) | 0.7194653 | 0.6963277 | 0.4809086 | 1.073242 | 1 | 4956 | 1108.800924 | 159.6615 | [[3.45100000e+03 1.71366000e+05 1.00484300e+07 6.41033442e+08] [1.25633000e+05 6.61730600e+06 3.98147858e+08 2.57910095e+10] [5.62092300e+06 3.11851404e+08 1.91906138e+10 1.25756668e+12] [2.86381655e+08 1.65481359e+10 1.03760846e+12 6.86735226e+13]] | [[ 3.45100000e+03 -1.37276857e-11 1.53892378e+06 -1.07769554e+07] [-3.65361075e-11 3.78759295e+05 -5.27936222e+06 4.38935098e+08] [ 1.04727748e+06 5.15641011e+06 4.24417356e+08 -3.02005713e+08] [ 5.50114425e+06 2.58232493e+08 7.00638796e+08 2.55774684e+11]] | [ 2.17156284e-01 5.75004207e-03 2.33768856e-03 6.46409575e-05 1.74894409e-08 2.33624769e-06 -1.80423760e-08] | [[ nan nan 1.29219243e-01 -1.54040062e-02] [ nan 3.18033875e-02 -7.54603929e-03 1.06798569e-02] [ 8.79370407e-02 7.37029809e-03 1.03266215e-02 -1.25085740e-04] [ 7.86304272e-03 6.28312949e-03 2.90192928e-04 1.80334043e-03]] | 3451 | 772.088779 | 66.28687 | 31.35369 |  |  |  | 31.35369 | 1.439826 | 0.1946941 | 223.2349 | 5.136261 | 1.439826 | 0.1946941 | 0.1946941 | 0.6963277 | 0.4809086 | 42.5404 | 29.54552 | 36.04296 | 13.83455 | 0.4412416 | 0.7370333 | 2.266332 | 5.361348 | 0.2805347 | 12.99488 | 29.54552
S5 | 5 | 2 | 550 | 3 | 100x3.tiff | 1600 | 1200 | 429559.68 | 4453 | 534.7838 | 101.9277 | 76.4553 | (np.float64(50.82753200089827), np.float64(560.3283179878733)) | (0, 504, 100, 598) | 996.265237 | 252.9528 | 48.21181 | 36.16336 | (np.float64(24.041422636424883), np.float64(265.03529440826406)) | (0.0, 238.392, 47.3, 282.854) | 0.661332 | 0.6385145 | 0.4737234 | 0.2593438 | 1 | 6974 | 1560.286046 | 149.0782 | [[4.45300000e+03 2.50830000e+05 1.58388500e+07 1.06169838e+09] [2.26335000e+05 1.30625290e+07 8.39843811e+08 5.72760284e+10] [1.43123430e+07 8.55467907e+08 5.60121762e+10 3.86855369e+12] [9.96804627e+08 6.14440897e+10 4.08493924e+12 2.84861674e+14]] | [[ 4.45300000e+03 1.67901248e-11 1.71001800e+06 -2.31222746e+07] [-3.44044793e-11 3.13459148e+05 -5.19097386e+05 4.16535409e+08] [ 2.80829354e+06 1.74129896e+07 6.84421359e+08 5.67590929e+09] [-1.61337049e+07 2.11177008e+08 7.14402589e+08 2.23015604e+11]] | [ 2.27861411e-01 4.06725781e-03 3.36498936e-03 1.77000534e-04 -9.79716285e-08 1.11747932e-05 -9.51912762e-08] | [[ nan nan 8.62373279e-02 -1.74742609e-02] [ nan 1.58079502e-02 -3.92298912e-04 4.71730374e-03] [ 1.41624083e-01 1.31595671e-02 7.75113800e-03 9.63276606e-04] [-1.21927697e-02 2.39160001e-03 1.21243534e-04 5.67184652e-04]] | 4453 | 996.265237 | 75.29765 | 35.61579 |  |  |  | 35.61579 | 1.333167 | 0.1956618 | 252.9528 | 5.11086 | 1.333167 | 0.1956618 | 0.1956618 | 0.6385145 | 0.4737234 | 48.21181 | 36.16336 | 42.18758 | 15.75417 | 0.4423367 | 0.7387358 | 2.260721 | 5.386145 | 0.338668 | 12.04845 | 36.16336
S5 | 5 | 2 | 550 | 3 | 100x3.tiff | 1600 | 1200 | 429559.68 | 2441 | 316.5341 | 88.72227 | 44.35921 | (np.float64(399.48217943465795), np.float64(1060.264645637034)) | (358, 1032, 438, 1083) | 546.122489 | 149.7206 | 41.96563 | 20.98191 | (np.float64(188.9550708725932), np.float64(501.50517738631703)) | (169.334, 488.13599999999997, 207.17399999999998, 512.259) | 0.8660379 | 0.7083575 | 0.5982843 | 0.2518652 | 1 | 3446 | 770.970134 | 143.3088 | [[2.44100000e+03 6.89940000e+04 2.30623400e+06 8.50764540e+07] [1.01258000e+05 3.07940700e+06 1.09208169e+08 4.20511724e+09] [5.34538000e+06 1.67041039e+08 6.06561474e+09 2.37534329e+11] [3.15972242e+08 9.93340510e+09 3.64395502e+11 1.43862098e+13]] | [[ 2.44100000e+03 2.16715534e-12 3.56143039e+05 -2.40946348e+05] [-3.76303433e-11 2.17385512e+05 1.25190746e+06 4.88048810e+07] [ 1.14497747e+06 -2.07948213e+06 1.76570468e+08 -7.85675168e+08] [-7.58092423e+05 1.39133808e+08 1.43598731e+09 2.30446177e+10]] | [ 2.51930066e-01 2.28508656e-02 6.50148958e-04 6.49432229e-05 -3.89988005e-09 -9.78223017e-06 1.27620775e-08] | [[ nan nan 0.05977078 -0.00081847] [ nan 0.03648338 0.00425258 0.00335552] [ 0.19215929 -0.00706376 0.01213989 -0.00109334] [-0.00257515 0.00956598 0.00199831 0.00064908]] | 2441 | 546.122489 | 55.74924 | 26.36939 |  |  |  | 26.36939 | 2.000087 | 0.3061518 | 149.7206 | 3.266354 | 2.000087 | 0.3061518 | 0.3061518 | 0.7083575 | 0.5982843 | 41.96563 | 20.98191 | 31.47377 | 14.59044 | 0.5533098 | 0.6283568 | 1.807306 | 3.896838 | 0.1339621 | 20.98373 | 20.98191
S5 | 5 | 2 | 550 | 3 | 100x3.tiff | 1600 | 1200 | 429559.68 | 1804 | 286.5341 | 84.59242 | 31.40561 | (np.float64(425.32760532150775), np.float64(1099.0681818181818)) | (381, 1083, 469, 1119) | 403.607116 | 135.5306 | 40.01222 | 14.85485 | (np.float64(201.17995731707316), np.float64(519.85925)) | (180.213, 512.259, 221.837, 529.2869999999999) | 0.9285298 | 0.7653797 | 0.5694444 | 0.1621589 | 1 | 2357 | 527.329253 | 147.1278 | [[1.80400000e+03 2.89870000e+04 5.95107000e+05 1.35835330e+07] [7.99670000e+04 1.39575800e+06 3.01366500e+07 7.14112856e+08] [4.33343900e+06 8.13364740e+07 1.81755018e+09 4.40185663e+10] [2.63630441e+08 5.24058928e+09 1.20101252e+11 2.95348675e+12]] | [[ 1.80400000e+03 6.32383035e-13 1.29338614e+05 -1.35227197e+05] [-4.74642547e-12 1.10833705e+05 1.95189547e+05 1.67310551e+07] [ 7.88693385e+05 1.88000283e+06 5.10802324e+07 2.09085238e+08] [ 1.61768912e+06 1.01175750e+08 5.44668316e+08 1.48616435e+10]] | [ 2.82088092e-01 4.56873708e-02 1.80140260e-03 3.31340057e-04 1.58154123e-07 2.51211421e-05 -2.01286198e-07] | [[ nan nan 0.0397425 -0.0009783 ] [ nan 0.0340564 0.0014121 0.0028498 ] [ 0.2423456 0.01360089 0.00870048 0.00083849] [ 0.01170318 0.01723324 0.00218426 0.0014032 ]] | 1804 | 403.607116 | 47.92624 | 22.66911 |  |  |  | 22.66911 | 2.693545 | 0.2761175 | 135.5306 | 3.621647 | 2.693545 | 0.2761175 | 0.2761175 | 0.7653797 | 0.5694444 | 40.01222 | 14.85485 | 27.43354 | 11.91191 | 0.5254688 | 0.5665547 | 1.903062 | 3.167987 | 0.07147024 | 25.15736 | 14.85485
S5 | 5 | 2 | 550 | 3 | 100x3.tiff | 1600 | 1200 | 429559.68 | 3260 | 335.7473 | 84.93236 | 58.67973 | (np.float64(1043.171472392638), np.float64(1058.598773006135)) | (1011, 1028, 1095, 1102) | 729.35654 | 158.8085 | 40.17301 | 27.75551 | (np.float64(493.42010644171773), np.float64(500.7172196319018)) | (478.203, 486.24399999999997, 517.935, 521.246) | 0.7229507 | 0.7393967 | 0.524453 | -0.9719457 | 1 | 4409 | 986.421161 | 175.446 | [[3.26000000e+03 9.97520000e+04 4.27795200e+06 2.13326036e+08] [1.04879000e+05 2.85150400e+06 1.16742740e+08 5.76384923e+09] [4.31977500e+06 1.02218012e+08 3.87445038e+09 1.85539056e+11] [2.07952733e+08 4.23909122e+09 1.44994583e+11 6.62700012e+12]] | [[ 3.26000000e+03 -1.96820338e-11 1.22566320e+06 7.41837404e+06] [-3.79145604e-11 -3.57664714e+05 1.00292813e+06 -1.86600339e+08] [ 9.45663147e+05 -6.94860171e+06 3.30401815e+08 -2.43527479e+09] [ 8.13245920e+06 -3.42814174e+08 4.46133616e+09 -1.66229335e+11]] | [ 2.04310130e-01 5.22459260e-03 2.24092302e-03 2.27254686e-04 4.08576102e-09 -7.52479895e-06 -1.62123089e-07] | [[ nan nan 0.11532831 0.01222545] [ nan -0.03365433 0.00165282 -0.00538592] [ 0.08898182 -0.01145126 0.00953651 -0.00123108] [ 0.01340226 -0.00989478 0.00225529 -0.00147176]] | 3260 | 729.35654 | 64.4264 | 30.47369 |  |  |  | 30.47369 | 1.447388 | 0.3634147 | 158.8085 | 2.751677 | 1.447388 | 0.3634147 | 0.3634147 | 0.7393967 | 0.524453 | 40.17301 | 27.75551 | 33.96426 | 18.37072 | 0.6028389 | 0.7585613 | 1.658818 | 5.679121 | 0.2770493 | 12.41749 | 27.75551
S5 | 5 | 2 | 550 | 3 | 100x3.tiff | 1600 | 1200 | 429559.68 | 11901 | 1992.603 | 224.337 | 133.4509 | (np.float64(216.37139736156627), np.float64(1200.9585749096714)) | (104, 1128, 313, 1281) | 2662.598829 | 942.5014 | 106.1114 | 63.12227 | (np.float64(102.34367095202084), np.float64(568.0534059322745)) | (49.192, 533.544, 148.049, 605.913) | 0.8038233 | 0.4719622 | 0.3721737 | 0.09568325 | 1 | 25216 | 5641.550464 | 376.8582 | [[1.19010000e+04 8.68280000e+05 7.68159000e+07 7.56513074e+09] [1.33733200e+06 9.98700510e+07 8.88978875e+09 8.70259494e+11] [1.87491002e+08 1.44739444e+10 1.30519270e+12 1.28188754e+14] [2.92391782e+10 2.32206824e+12 2.12185375e+14 2.09835903e+16]] | [[ 1.19010000e+04 -1.32445166e-11 1.34674286e+07 -4.37664782e+06] [-2.12125428e-10 2.30021410e+06 -7.77619609e+07 4.43588020e+08] [ 3.72131364e+07 2.77911514e+08 3.86206638e+10 7.88644816e+11] [-1.92831992e+08 7.99486242e+09 -1.88829199e+11 -9.49396016e+12]] | [ 3.57828178e-01 2.91634439e-02 2.94914849e-03 6.20110194e-04 6.11653035e-07 -2.12645024e-05 5.73689862e-07] | [[ nan nan 0.09508626 -0.00028326] [ nan 0.01624057 -0.00503279 0.00026317] [ 0.26274192 0.01798655 0.02291234 0.00428884] [-0.01248017 0.00474308 -0.0010269 -0.00047328]] | 11901 | 2662.598829 | 123.0968 | 58.22479 |  |  |  | 58.22479 | 1.681045 | 0.03766618 | 942.5014 | 26.54901 | 1.681045 | 0.03766618 | 0.03766618 | 0.4719622 | 0.3721737 | 106.1114 | 63.12227 | 84.61683 | 11.30014 | 0.1940778 | 0.5487139 | 5.152574 | 2.971609 | 0.1961767 | 42.9891 | 63.12227
S5 | 5 | 2 | 550 | 3 | 100x3.tiff | 1600 | 1200 | 429559.68 | 3716 | 504.0204 | 93.73343 | 68.72462 | (np.float64(1069.7537674919267), np.float64(424.1095263724435)) | (1025, 379, 1119, 468) | 831.376964 | 238.4016 | 44.33591 | 32.50674 | (np.float64(505.9935320236813), np.float64(200.60380597416577)) | (484.825, 179.267, 529.2869999999999, 221.36399999999998) | 0.6800215 | 0.6464857 | 0.4441788 | 0.6277315 | 1 | 5748 | 1285.994292 | 224.5843 | [[3.71600000e+03 1.67627000e+05 8.98398900e+06 5.36888477e+08] [1.66305000e+05 7.95047900e+06 4.53284161e+08 2.87536446e+10] [9.15783300e+06 4.63212887e+08 2.77502629e+10 1.83503777e+12] [5.55924129e+08 2.95181957e+10 1.84183484e+12 1.25842819e+14]] | [[ 3.71600000e+03 -1.21929133e-11 1.42241442e+06 3.29610644e+06] [-4.17941237e-11 4.48539217e+05 1.07500229e+07 5.32921073e+08] [ 1.71505770e+06 9.95973815e+06 7.83467434e+08 1.24492956e+10] [-7.43398665e+06 4.08376977e+08 1.26797493e+10 5.88485130e+11]] | [ 2.27210535e-01 4.66957501e-03 3.21987683e-03 2.63510073e-04 3.51108695e-08 3.13368413e-06 -2.40172669e-07] | [[ nan nan 0.1030089 0.00391572] [ nan 0.03248247 0.01277086 0.0103857 ] [ 0.12420164 0.01183201 0.01526841 0.00397997] [-0.00883146 0.00795855 0.00405364 0.00308626]] | 3716 | 831.376964 | 68.78487 | 32.53524 |  |  |  | 32.53524 | 1.363899 | 0.1838186 | 238.4016 | 5.440147 | 1.363899 | 0.1838186 | 0.1838186 | 0.6464857 | 0.4441788 | 44.33591 | 32.50674 | 38.42133 | 13.94918 | 0.4287407 | 0.7338349 | 2.332412 | 5.314917 | 0.3199785 | 11.82917 | 32.50674
S5 | 5 | 2 | 550 | 3 | 100x3.tiff | 1600 | 1200 | 429559.68 | 2342 | 288.7351 | 80.2386 | 42.84816 | (np.float64(22.85183603757472), np.float64(994.429974380871)) | (0, 955, 43, 1042) | 523.973318 | 136.5717 | 37.95286 | 20.26718 | (np.float64(10.808918445772843), np.float64(470.36537788215196)) | (0.0, 451.715, 20.339, 492.866) | 0.8454786 | 0.792555 | 0.6260358 | 1.444643 | 1 | 2955 | 661.119195 | 94.85281 | [[2.34200000e+03 9.23450000e+04 4.57289300e+06 2.60096057e+08] [5.35190000e+04 2.19433800e+06 1.14274936e+08 6.83541188e+09] [1.50241100e+06 6.29952700e+07 3.35963485e+09 2.06041539e+11] [4.64324990e+07 1.97713454e+09 1.06876602e+11 6.65358870e+12]] | [[ 2.34200000e+03 -1.61293201e-12 9.31732016e+05 6.31066414e+06] [ 8.49098569e-12 8.40852011e+04 3.14498030e+06 1.27532394e+08] [ 2.79403587e+05 -8.77596975e+04 9.73702605e+07 1.22516000e+09] [-6.70120755e+05 2.05892096e+07 4.28580158e+08 2.73220875e+10]] | [2.20810128e-01 1.50844682e-02 2.06261339e-03 6.36535832e-04 7.22068175e-07 6.84297216e-05 1.02891418e-07] | [[ nan nan 0.16987022 0.02377431] [ nan 0.01533013 0.01184815 0.00992796] [ 0.05093991 -0.00033062 0.00757994 0.00197078] [-0.00252456 0.0016028 0.00068941 0.00090817]] | 2342 | 523.973318 | 54.60702 | 25.82912 |  |  |  | 25.82912 | 1.872626 | 0.3530187 | 136.5717 | 2.832711 | 1.872626 | 0.3530187 | 0.3530187 | 0.792555 | 0.6260358 | 37.95286 | 20.26718 | 29.11002 | 15.34647 | 0.5941538 | 0.6805581 | 1.683066 | 4.571199 | 0.1545214 | 17.68568 | 20.26718
S5 | 5 | 2 | 550 | 3 | 100x3.tiff | 1600 | 1200 | 429559.68 | 14385 | 1933.219 | 211.5197 | 145.8162 | (np.float64(806.4105665623914), np.float64(1447.509489051095)) | (702, 1359, 907, 1535) | 3218.341665 | 914.4124 | 100.0488 | 68.97108 | (np.float64(381.4321979840111), np.float64(684.6719883211679)) | (332.046, 642.807, 429.01099999999997, 726.055) | 0.7244054 | 0.532344 | 0.3986973 | -0.279713 | 1 | 27022 | 6045.605038 | 384.5238 | [[1.43850000e+04 1.27320900e+06 1.33416163e+08 1.54043656e+10] [1.50194600e+06 1.27335367e+08 1.30685757e+10 1.48503703e+12] [1.95434734e+08 1.60125915e+10 1.59888214e+12 1.76644602e+14] [2.82890164e+10 2.27773242e+12 2.23408426e+14 2.41407631e+16]] | [[ 1.43850000e+04 -1.23264954e-10 2.07250850e+07 -7.29641611e+07] [-1.96735073e-10 -5.60110604e+06 1.30020611e+08 -2.62296735e+10] [ 3.86157012e+07 -1.15607594e+08 4.22845648e+10 -8.16812083e+11] [-1.80209421e+08 -6.71951532e+09 7.33480109e+11 -6.79681304e+13]] | [ 2.86769899e-01 1.04056770e-02 6.49735011e-04 6.18197643e-05 -1.16690927e-08 -6.30128415e-06 4.16362611e-09] | [[ nan nan 0.10015591 -0.00293992] [ nan -0.02706787 0.00523887 -0.00881177] [ 0.18661399 -0.00465813 0.01420536 -0.0022879 ] [-0.00726111 -0.0022574 0.00205449 -0.00158733]] | 14385 | 3218.341665 | 135.335 | 64.01344 |  |  |  | 64.01344 | 1.450591 | 0.04836796 | 914.4124 | 20.67484 | 1.450591 | 0.04836796 | 0.04836796 | 0.532344 | 0.3986973 | 100.0488 | 68.97108 | 84.50995 | 14.07829 | 0.2199272 | 0.639822 | 4.54696 | 4.040341 | 0.2755946 | 31.07774 | 68.97108
S5 | 5 | 2 | 550 | 3 | 100x3.tiff | 1600 | 1200 | 429559.68 | 1338 | 162.3087 | 58.51774 | 30.56844 | (np.float64(551.2855007473842), np.float64(651.3258594917788)) | (531, 624, 572, 684) | 299.349402 | 76.772 | 27.67889 | 14.45887 | (np.float64(260.7580418535127), np.float64(308.07713153961134)) | (251.16299999999998, 295.152, 270.556, 323.532) | 0.8527134 | 0.9052774 | 0.5439024 | -1.07435 | 1 | 1478 | 330.671462 | 86.16351 | [[1.33800000e+03 3.65620000e+04 1.23821000e+06 4.73277520e+07] [2.71420000e+04 6.54476000e+05 2.04540000e+07 7.41654488e+08] [6.75968000e+05 1.47430860e+07 4.22349846e+08 1.42377941e+10] [1.88507860e+07 3.81982004e+08 1.01243721e+10 3.16670399e+11]] | [[ 1.33800000e+03 2.07478479e-12 2.39121925e+05 4.24175256e+05] [-3.18323146e-12 -8.72024783e+04 1.02055460e+05 -3.14359689e+07] [ 1.25378939e+05 -1.90428710e+05 1.88223812e+07 -5.11289982e+07] [ 5.16875208e+04 -1.38912378e+07 5.68037888e+07 -3.87858350e+09]] | [ 2.03604014e-01 1.35272740e-02 2.46184742e-04 1.82531958e-05 9.25344828e-11 -1.17350831e-06 1.22009453e-09] | [[ nan nan 0.13356946 0.00647746] [ nan -0.04870983 0.00155846 -0.01312377] [ 0.07003455 -0.00290798 0.0078579 -0.00058354] [ 0.00078931 -0.00579926 0.00064831 -0.00121018]] | 1338 | 299.349402 | 41.27462 | 19.5229 |  |  |  | 19.5229 | 1.914319 | 0.6382379 | 76.772 | 1.566814 | 1.914319 | 0.6382379 | 0.6382379 | 0.9052774 | 0.5439024 | 27.67889 | 14.45887 | 21.06888 | 15.5968 | 0.7988979 | 0.7053353 | 1.251724 | 4.910107 | 0.1472866 | 13.22002 | 14.45887
S5 | 5 | 2 | 550 | 3 | 100x3.tiff | 1600 | 1200 | 429559.68 | 5526 | 800.2296 | 121.3549 | 88.11935 | (np.float64(676.7319942091929), np.float64(624.248280854144)) | (630, 552, 726, 679) | 1236.326454 | 378.5086 | 57.40087 | 41.68045 | (np.float64(320.0942332609482), np.float64(295.2694368440101)) | (297.99, 261.096, 343.39799999999997, 321.167) | 0.6875582 | 0.6127745 | 0.453248 | 1.455245 | 1 | 9018 | 2017.588122 | 223.5009 | [[5.52600000e+03 3.99244000e+05 3.38990720e+07 3.10652502e+09] [2.58241000e+05 1.89328450e+07 1.63981546e+09 1.52982729e+11] [1.47819230e+07 1.11535812e+09 9.87233404e+10 9.35887224e+12] [9.45503341e+08 7.34398957e+10 6.61794891e+12 6.35014742e+14]] | [[ 5.52600000e+03 3.08091330e-11 5.05437936e+06 -7.29650954e+07] [ 3.19460014e-11 2.75376704e+05 1.58532317e+07 6.02678043e+07] [ 2.71380608e+06 2.16517895e+07 2.19695644e+09 6.10036314e+09] [ 1.07146061e+06 2.89242462e+08 1.37840733e+10 2.62084019e+11]] | [ 2.54388704e-01 6.20019665e-03 4.11090438e-03 5.66570767e-04 6.98330722e-07 2.88255352e-05 -5.09889038e-07] | [[ nan nan 0.16551832 -0.03214311] [ nan 0.0090179 0.00698378 0.00035715] [ 0.08887038 0.0095382 0.01301934 0.00048631] [ 0.00047201 0.00171407 0.00109885 0.00028106]] | 5526 | 1236.326454 | 83.8804 | 39.67543 |  |  |  | 39.67543 | 1.377165 | 0.1084405 | 378.5086 | 9.221646 | 1.377165 | 0.1084405 | 0.1084405 | 0.6127745 | 0.453248 | 57.40087 | 41.68045 | 49.54066 | 13.06524 | 0.3293031 | 0.6911991 | 3.036716 | 4.715265 | 0.3124418 | 15.72042 | 41.68045
S5 | 5 | 2 | 550 | 3 | 100x3.tiff | 1600 | 1200 | 429559.68 | 3461 | 378.1737 | 85.98899 | 65.37029 | (np.float64(758.5374169315227), np.float64(641.4432245015892)) | (726, 601, 800, 700) | 774.326069 | 178.8761 | 40.67279 | 30.92015 | (np.float64(358.7881982086102), np.float64(303.40264518925164)) | (343.39799999999997, 284.27299999999997, 378.4, 331.09999999999997) | 0.6496693 | 0.71686 | 0.472427 | -1.148894 | 1 | 4828 | 1080.163612 | 166.5908 | [[3.46100000e+03 1.39974000e+05 7.14723600e+06 4.28347296e+08] [1.12612000e+05 4.30219200e+06 2.01537170e+08 1.09612999e+10] [4.70166800e+06 1.70162630e+08 7.32712593e+09 3.61023860e+11] [2.27318728e+08 7.89985396e+09 3.17928813e+11 1.44082549e+13]] | [[ 3.46100000e+03 -6.12487838e-12 1.48623609e+06 1.90736659e+07] [ 2.83364443e-11 -2.52200398e+05 -1.06158330e+07 -4.50460984e+08] [ 1.03756440e+06 -3.57608548e+06 3.70948965e+08 5.10783883e+09] [ 6.81926476e+06 -1.43577442e+08 -2.93630015e+09 -1.63972003e+11]] | [2.10693833e-01 3.17612682e-03 4.79916668e-03 5.12662461e-04 7.89142991e-07 2.70062549e-05 1.54564217e-07] | [[ nan nan 0.12407509 0.02706638] [ nan -0.02105439 -0.01506434 -0.01086557] [ 0.08661874 -0.00507462 0.00894766 0.00209426] [ 0.00967684 -0.00346323 -0.00120391 -0.00114278]] | 3461 | 774.326069 | 66.38284 | 31.39909 |  |  |  | 31.39909 | 1.315414 | 0.3041087 | 178.8761 | 3.288297 | 1.315414 | 0.3041087 | 0.3041087 | 0.71686 | 0.472427 | 40.67279 | 30.92015 | 35.79647 | 17.31536 | 0.5514605 | 0.7719923 | 1.813366 | 5.882009 | 0.3503307 | 9.752649 | 30.92015
S5 | 5 | 2 | 550 | 3 | 100x3.tiff | 1600 | 1200 | 429559.68 | 1528 | 233.0366 | 58.64616 | 42.14402 | (np.float64(568.6302356020942), np.float64(381.6047120418848)) | (536, 361, 596, 402) | 341.857912 | 110.2263 | 27.73963 | 19.93412 | (np.float64(268.96210143979056), np.float64(180.4990287958115)) | (253.528, 170.753, 281.90799999999996, 190.146) | 0.6954079 | 0.7475538 | 0.6211382 | -0.01909508 | 1 | 2044 | 457.302076 | 97.59554 | [[1.52800000e+03 3.14840000e+04 8.18396000e+05 2.38771940e+07] [4.98590000e+04 1.02429800e+06 2.62122880e+07 7.57658966e+08] [1.95531300e+06 3.97758040e+07 1.00405303e+09 2.87095260e+10] [8.38817090e+07 1.67933862e+09 4.17773286e+10 1.18117941e+12]] | [[ 1.52800000e+03 1.56319402e-12 1.69677246e+05 2.20784930e+04] [ 7.04858394e-12 -3.03233770e+03 -3.67205406e+05 5.10115993e+06] [ 3.28402083e+05 -3.14965530e+05 3.83544732e+07 -1.55325924e+08] [-1.35228955e+06 -8.50175574e+06 -2.91546381e+08 2.02253444e+09]] | [2.13329939e-01 4.62838983e-03 1.19801056e-04 3.65263326e-04 5.26277054e-08 2.31171992e-05 5.53942516e-08] | [[ nan nan 0.07267364 0.00024191] [ nan -0.00129877 -0.00402347 0.00142988] [ 0.1406563 -0.00345108 0.01075093 -0.00111381] [-0.01481704 -0.00238308 -0.00209062 0.00037102]] | 1528 | 341.857912 | 44.10794 | 20.86305 |  |  |  | 20.86305 | 1.391565 | 0.3535778 | 110.2263 | 2.828232 | 1.391565 | 0.3535778 | 0.3535778 | 0.7475538 | 0.6211382 | 27.73963 | 19.93412 | 23.83688 | 12.40567 | 0.5946241 | 0.7521028 | 1.681735 | 5.582826 | 0.3045921 | 7.805509 | 19.93412
S5 | 5 | 2 | 550 | 3 | 100x3.tiff | 1600 | 1200 | 429559.68 | 1895 | 192.1665 | 55.22024 | 46.48261 | (np.float64(525.7767810026385), np.float64(137.94300791556728)) | (497, 115, 552, 162) | 423.966455 | 90.89477 | 26.11917 | 21.98627 | (np.float64(248.69241741424798), np.float64(65.24704274406332)) | (235.081, 54.394999999999996, 261.096, 76.62599999999999) | 0.5398399 | 0.8773148 | 0.7330754 | -0.05768796 | 1 | 2160 | 483.25464 | 90.78971 | [[1.89500000e+03 4.34770000e+04 1.25374300e+06 4.02665410e+07] [5.45320000e+04 1.24507000e+06 3.59157000e+07 1.16230542e+09] [1.93005400e+06 4.44529820e+07 1.28576890e+09 4.17380284e+10] [7.57816720e+07 1.75822527e+09 5.08786946e+10 1.65086198e+12]] | [[ 1.89500000e+03 2.49755772e-12 2.56249845e+05 -2.56379011e+05] [-9.49285095e-12 -6.05810765e+03 1.14994679e+05 5.21564983e+06] [ 3.60798578e+05 5.20403475e+05 4.31239457e+07 4.08038124e+07] [-5.24312633e+05 -1.03106294e+07 -2.42367980e+07 -1.45288803e+08]] | [1.71830723e-01 8.59003082e-04 1.66113886e-04 9.70868345e-06 3.23117783e-10 1.46399129e-07 2.18197342e-10] | [[ nan nan 7.13584129e-02 -1.64005885e-03] [ nan -1.68701350e-03 7.35622001e-04 7.66444626e-04] [ 1.00472310e-01 3.32902573e-03 6.33710419e-03 1.37742668e-04] [-3.35403265e-03 -1.51515664e-03 -8.18168949e-05 -1.12666626e-05]] | 1895 | 423.966455 | 49.12015 | 23.23383 |  |  |  | 23.23383 | 1.187976 | 0.6448573 | 90.89477 | 1.550731 | 1.187976 | 0.6448573 | 0.6448573 | 0.8773148 | 0.7330754 | 26.11917 | 21.98627 | 24.05272 | 18.65746 | 0.8030301 | 0.8895317 | 1.245283 | 7.809488 | 0.4601601 | 4.132897 | 21.98627
S5 | 5 | 2 | 550 | 3 | 100x3.tiff | 1600 | 1200 | 429559.68 | 2517 | 253.9655 | 81.24647 | 44.16218 | (np.float64(891.6877234803337), np.float64(862.8800158919348)) | (860, 822, 917, 896) | 563.125893 | 120.1257 | 38.42958 | 20.88871 | (np.float64(421.7682932061978), np.float64(408.14224751688516)) | (406.78, 388.806, 433.741, 423.808) | 0.8393715 | 0.833996 | 0.5967283 | -0.9844104 | 1 | 3018 | 675.214122 | 123.8737 | [[2.51700000e+03 1.02895000e+05 5.02074700e+06 2.67349219e+08] [7.97580000e+04 2.92329800e+06 1.33482322e+08 6.76542545e+09] [3.05817600e+06 1.04455924e+08 4.55271804e+09 2.22120299e+11] [1.28802798e+08 4.20842498e+09 1.78105129e+11 8.47154802e+12]] | [[ 2.51700000e+03 -9.66338121e-13 8.14397765e+05 -4.48418528e+06] [ 1.79340987e-11 -3.37210308e+05 1.95660486e+06 -2.55607773e+08] [ 5.30826551e+05 8.08494478e+05 1.81400656e+08 -7.58289654e+08] [-1.74520735e+06 -1.18102931e+08 2.25281031e+08 -8.69907094e+10]] | [2.12338271e-01 1.33360901e-02 1.04662403e-03 1.34182537e-04 3.96762245e-08 7.60412215e-06 3.08931841e-08] | [[ nan nan 0.12854943 -0.01410833] [ nan -0.0532273 0.00615595 -0.01602966] [ 0.08378885 0.00254372 0.01137599 -0.00094786] [-0.00549084 -0.00740647 0.0002816 -0.0021674 ]] | 2517 | 563.125893 | 56.61046 | 26.77675 |  |  |  | 26.77675 | 1.83973 | 0.4903922 | 120.1257 | 2.039184 | 1.83973 | 0.4903922 | 0.4903922 | 0.833996 | 0.5967283 | 38.42958 | 20.88871 | 29.65915 | 18.75122 | 0.7002801 | 0.6967744 | 1.428 | 4.791639 | 0.1606285 | 17.54087 | 20.88871
S5 | 5 | 2 | 550 | 3 | 100x3.tiff | 1600 | 1200 | 429559.68 | 8329 | 1267.635 | 238.7148 | 80.65395 | (np.float64(86.892303998079), np.float64(1552.5223916436546)) | (0, 1480, 194, 1600) | 1863.438841 | 599.5912 | 112.9121 | 38.14932 | (np.float64(41.10005979109137), np.float64(734.3430912474486)) | (0.0, 700.04, 91.762, 756.8) | 0.9411937 | 0.5121756 | 0.3577749 | 0.2322906 | 1 | 16262 | 3638.280998 | 414.506 | [[8.32900000e+03 6.04039000e+05 4.85852470e+07 4.13389753e+09] [7.23726000e+05 5.83732140e+07 4.94859090e+09 4.35273860e+11] [9.11577500e+07 7.57031774e+09 6.51250076e+11 5.77363583e+13] [1.31636065e+10 1.10446330e+12 9.55175177e+13 8.48681549e+15]] | [[ 8.32900000e+03 -1.36424205e-11 4.77889407e+06 -8.27744333e+07] [-5.65137270e-10 5.88687359e+06 -1.26953460e+08 1.08048972e+10] [ 2.82715304e+07 -6.37083292e+07 1.86395240e+10 -5.29260422e+11] [ 3.29542714e+08 3.30718721e+10 -5.63708283e+11 5.86237148e+13]] | [ 4.76421462e-01 1.43485499e-01 1.28834551e-02 1.55924000e-03 -1.08539772e-06 -8.58365348e-05 6.90372481e-06] | [[ nan nan 0.0688877 -0.01307417] [ nan 0.08485921 -0.02005222 0.01870002] [ 0.40753376 -0.01006269 0.0322594 -0.01003678] [ 0.05205106 0.05723744 -0.01069004 0.01218153]] | 8329 | 1863.438841 | 102.9797 | 48.70938 |  |  |  | 48.70938 | 2.959741 | 0.06513501 | 599.5912 | 15.35273 | 2.959741 | 0.06513501 | 0.06513501 | 0.5121756 | 0.3577749 | 112.9121 | 38.14932 | 75.53072 | 12.43139 | 0.2552156 | 0.431392 | 3.918256 | 1.836724 | 0.05880627 | 74.7628 | 38.14932
S5 | 5 | 2 | 550 | 3 | 100x3.tiff | 1600 | 1200 | 429559.68 | 5227 | 673.8021 | 120.7085 | 70.06564 | (np.float64(1159.1700784388752), np.float64(1317.403099292137)) | (1104, 1271, 1200, 1373) | 1169.431483 | 318.7084 | 57.09514 | 33.14105 | (np.float64(548.287447101588), np.float64(623.1316659651808)) | (522.192, 601.183, 567.6, 649.429) | 0.8142938 | 0.7054933 | 0.5338031 | 0.8273856 | 1 | 7409 | 1657.608161 | 222.0878 | [[5.22700000e+03 2.42549000e+05 1.45692870e+07 9.92196077e+08] [2.88374000e+05 1.49540090e+07 9.52761867e+08 6.73614261e+10] [1.89591440e+07 1.05324610e+09 6.93667113e+10 5.00728480e+12] [1.36532972e+09 7.94570738e+10 5.34729156e+12 3.91101436e+14]] | [[ 5.22700000e+03 2.13162821e-14 3.31426167e+06 8.55197904e+06] [-6.31885655e-11 1.57256164e+06 3.02969212e+06 2.04178553e+09] [ 3.04952780e+06 -3.36451053e+04 2.02063743e+09 8.82397878e+09] [-1.71331175e+07 1.74771703e+09 -5.56692806e+09 2.02033946e+12]] | [ 2.32922157e-01 1.33453972e-02 1.95417698e-04 6.95756280e-05 -2.99397648e-09 -7.40267035e-06 7.54007181e-09] | [[ nan nan 1.21305864e-01 4.32947641e-03] [ nan 5.75576003e-02 1.53379475e-03 1.42972537e-02] [ 1.11616294e-01 -1.70329802e-05 1.41491677e-02 8.54635059e-04] [-8.67371490e-03 1.22380893e-02 -5.39177622e-04 2.70653935e-03]] | 5227 | 1169.431483 | 81.57955 | 38.58713 |  |  |  | 38.58713 | 1.722792 | 0.1446764 | 318.7084 | 6.911979 | 1.722792 | 0.1446764 | 0.1446764 | 0.7054933 | 0.5338031 | 57.09514 | 33.14105 | 45.11809 | 14.67713 | 0.3803635 | 0.6758391 | 2.629064 | 4.508025 | 0.1857062 | 23.9541 | 33.14105
S5 | 5 | 2 | 550 | 3 | 100x3.tiff | 1600 | 1200 | 429559.68 | 2544 | 383.6884 | 98.614 | 57.75789 | (np.float64(787.4540094339623), np.float64(150.84001572327045)) | (739, 104, 831, 186) | 569.166576 | 181.4846 | 46.64442 | 27.31948 | (np.float64(372.4657464622641), np.float64(71.34732743710693)) | (349.54699999999997, 49.192, 393.063, 87.978) | 0.8105303 | 0.5452207 | 0.3372216 | 0.4585977 | 1 | 4666 | 1043.919514 | 194.8482 | [[2.54400000e+03 1.19161000e+05 6.31099700e+06 3.57716605e+08] [1.23267000e+05 6.17705400e+06 3.33667910e+08 1.89613844e+10] [7.31993700e+06 3.74096718e+08 2.02409623e+10 1.14461964e+12] [4.84048605e+08 2.49147995e+10 1.34887593e+12 7.60749427e+13]] | [[ 2.54400000e+03 2.58637556e-12 7.29493886e+05 -6.22960393e+06] [ 1.02744480e-11 4.03225782e+05 -9.89940210e+06 3.65628630e+08] [ 1.34715662e+06 -7.84505785e+06 5.02049415e+08 -1.04012851e+10] [-1.18197052e+06 5.42259147e+08 -9.38777129e+09 4.20522312e+11]] | [ 3.20870062e-01 2.46352593e-02 1.04418231e-02 3.01144270e-03 1.67746813e-05 2.97330029e-04 -1.94361639e-06] | [[ nan nan 0.11271649 -0.01908392] [ nan 0.06230373 -0.03032607 0.02220695] [ 0.20815358 -0.02403275 0.03049265 -0.01252498] [-0.00362088 0.03293484 -0.01130453 0.0100397 ]] | 2544 | 569.166576 | 56.91328 | 26.91998 |  |  |  | 26.91998 | 1.707368 | 0.2171549 | 181.4846 | 4.605007 | 1.707368 | 0.2171549 | 0.2171549 | 0.5452207 | 0.3372216 | 46.64442 | 27.31948 | 36.98195 | 12.54468 | 0.4659988 | 0.5771319 | 2.145928 | 3.287379 | 0.1894697 | 19.32494 | 27.31948
S5 | 5 | 2 | 550 | 3 | 100x3.tiff | 1600 | 1200 | 429559.68 | 6756 | 698.3646 | 108.8504 | 102.8334 | (np.float64(1159.9489342806394), np.float64(575.6971580817052)) | (1096, 508, 1200, 639) | 1511.513124 | 330.3264 | 51.48625 | 48.64022 | (np.float64(548.6558459147424), np.float64(272.30475577264656)) | (518.408, 240.284, 567.6, 302.24699999999996) | 0.3278708 | 0.7369914 | 0.4958896 | -1.103498 | 1 | 9167 | 2050.923743 | 223.3846 | [[6.75600000e+03 4.57362000e+05 3.58559620e+07 3.08778979e+09] [4.32039000e+05 2.90315130e+07 2.30258351e+09 2.01227226e+11] [3.22027470e+07 2.11918058e+09 1.66948765e+11 1.45450135e+13] [2.59717764e+09 1.66800566e+11 1.29739673e+13 1.11997417e+15]] | [[ 6.75600000e+03 -3.46460638e-11 4.89385439e+06 -2.15700960e+06] [ 1.54557256e-10 -2.16299480e+05 3.89186717e+07 -1.16385073e+09] [ 4.57431338e+06 -3.31896368e+07 2.61503000e+09 -5.80624090e+10] [-4.71986463e+07 -5.46883357e+03 3.37566451e+10 -1.42614064e+12]] | [ 2.07437210e-01 1.38839254e-04 2.58403027e-03 9.36372288e-05 -4.33551643e-08 1.93181212e-07 1.55509096e-08] | [[ nan nan 1.07219002e-01 -5.74947218e-04] [ nan -4.73888527e-03 1.03737053e-02 -3.77422998e-03] [ 1.00218208e-01 -8.84664087e-03 8.48023239e-03 -2.29076905e-03] [-1.25807184e-02 -1.77347791e-08 1.33182001e-03 -6.84547820e-04]] | 6756 | 1511.513124 | 92.747 | 43.86933 |  |  |  | 43.86933 | 1.058512 | 0.1740745 | 330.3264 | 5.744667 | 1.058512 | 0.1740745 | 0.1740745 | 0.7369914 | 0.4958896 | 51.48625 | 48.64022 | 50.06324 | 18.30327 | 0.4172223 | 0.8520592 | 2.396804 | 7.165381 | 0.6721292 | 2.846028 | 48.64022
S5 | 5 | 2 | 550 | 3 | 100x3.tiff | 1600 | 1200 | 429559.68 | 1910 | 247.9005 | 66.08209 | 46.40258 | (np.float64(1173.8167539267015), np.float64(264.47277486910997)) | (1153, 234, 1200, 298) | 427.32239 | 117.257 | 31.25683 | 21.94842 | (np.float64(555.2153246073298), np.float64(125.09562251308901)) | (545.369, 110.68199999999999, 567.6, 140.95399999999998) | 0.7119837 | 0.7516726 | 0.6349734 | 1.125499 | 1 | 2541 | 568.495389 | 73.28421 | [[1.91000000e+03 5.82030000e+04 2.24587300e+06 9.77825910e+07] [3.97600000e+04 1.31431900e+06 5.45123570e+07 2.52811220e+09] [1.13373800e+06 3.91341570e+07 1.68435251e+09 8.05287181e+10] [3.69873820e+07 1.30203253e+09 5.71670299e+10 2.77853939e+12]] | [[ 1.91000000e+03 -2.59348099e-12 4.72266084e+05 5.62092556e+05] [-6.69331257e-12 1.02721471e+05 1.50015488e+06 6.92960231e+07] [ 3.06063864e+05 3.09358987e+05 8.49703846e+07 3.57122590e+08] [ 6.44124756e+05 2.20657009e+07 6.43254343e+08 1.55086122e+10]] | [ 2.13352142e-01 5.24696845e-03 5.90306952e-04 2.10758079e-04 -2.32518764e-08 1.40001778e-06 7.06087892e-08] | [[ nan nan 0.12945536 0.00352553] [ nan 0.02815753 0.0094092 0.00994508] [0.08389679 0.00194035 0.0121946 0.00117274] [0.00404005 0.00316678 0.00211235 0.0011653 ]] | 1910 | 427.32239 | 49.31417 | 23.3256 |  |  |  | 23.3256 | 1.424104 | 0.3905605 | 117.257 | 2.560423 | 1.424104 | 0.3905605 | 0.3905605 | 0.7516726 | 0.6349734 | 31.25683 | 21.94842 | 26.60262 | 14.5773 | 0.6249484 | 0.7462563 | 1.600132 | 5.496367 | 0.2880163 | 9.308408 | 21.94842
S5 | 5 | 2 | 550 | 3 | 100x3.tiff | 1600 | 1200 | 429559.68 | 2405 | 311.463 | 99.59526 | 38.40223 | (np.float64(812.5276507276508), np.float64(103.0993762993763)) | (767, 76, 857, 122) | 538.068245 | 147.322 | 47.10856 | 18.16426 | (np.float64(384.3255787941788), np.float64(48.76600498960499)) | (362.791, 35.948, 405.361, 57.705999999999996) | 0.9226732 | 0.7361494 | 0.5809179 | 0.09641439 | 1 | 3267 | 730.922643 | 165.5605 | [[2.40500000e+03 6.51740000e+04 1.99960800e+06 6.57465260e+07] [1.09494000e+05 3.08884200e+06 9.70686740e+07 3.26045449e+09] [6.46422400e+06 1.84950520e+08 5.84868602e+09 1.97629986e+11] [4.27342752e+08 1.22827671e+10 3.89297531e+11 1.31896026e+13]] | [[ 2.40500000e+03 -2.01083594e-12 2.33433249e+05 -1.09339456e+06] [-6.03250783e-11 1.21622891e+05 -5.60589622e+05 4.47936319e+07] [ 1.47921941e+06 -1.30032771e+06 1.38962696e+08 -8.45218309e+08] [-1.64894991e+06 1.23359911e+08 -1.05477703e+08 3.64343008e+10]] | [ 2.96100494e-01 4.81588496e-02 9.79830297e-05 1.31892670e-04 9.39423026e-09 3.25936660e-06 -1.16857604e-08] | [[ nan nan 4.03582711e-02 -3.85468777e-03] [ nan 2.10273800e-02 -1.97632039e-03 3.22011243e-03] [ 2.55742223e-01 -4.58421644e-03 9.98971246e-03 -1.23898519e-03] [-5.81326017e-03 8.86806373e-03 -1.54617227e-04 1.08905576e-03]] | 2405 | 538.068245 | 55.33662 | 26.17422 |  |  |  | 26.17422 | 2.593476 | 0.3115387 | 147.322 | 3.209874 | 2.593476 | 0.3115387 | 0.3115387 | 0.7361494 | 0.5809179 | 47.10856 | 18.16426 | 32.63641 | 14.60931 | 0.5581566 | 0.555615 | 1.791612 | 3.046826 | 0.07732682 | 28.9443 | 18.16426
S5 | 5 | 2 | 550 | 3 | 100x3.tiff | 1600 | 1200 | 429559.68 | 3724 | 400.8427 | 109.7963 | 50.56449 | (np.float64(847.1476906552094), np.float64(1564.1952201933404)) | (786, 1525, 892, 1600) | 833.166796 | 189.5986 | 51.93367 | 23.917 | (np.float64(400.70085767991407), np.float64(739.8643391514499)) | (371.77799999999996, 721.3249999999999, 421.916, 756.8) | 0.8876442 | 0.749145 | 0.4684277 | 0.4943885 | 1 | 4971 | 1112.156859 | 204.0093 | [[3.72400000e+03 1.45963000e+05 6.81388100e+06 3.54029377e+08] [2.27714000e+05 9.84868800e+06 4.85597990e+08 2.60131456e+10] [1.62323000e+07 7.39017858e+08 3.74392149e+10 2.03770003e+12] [1.25812956e+09 5.90840621e+10 3.04295247e+12 1.67295457e+14]] | [[ 3.72400000e+03 -1.44240175e-11 1.09282907e+06 1.29045838e+06] [-5.40012479e-11 9.23387629e+05 -3.43986043e+06 5.13840003e+08] [ 2.30811477e+06 -1.01367569e+07 7.78945883e+08 -3.71354526e+09] [-1.67098789e+07 1.27316495e+09 -1.00168327e+10 6.59303139e+11]] | [2.45233681e-01 2.54125309e-02 1.46012051e-03 6.76142605e-04 6.66079198e-07 1.06385238e-04 8.76257899e-08] | [[ nan nan 0.07880121 0.00152482] [ nan 0.06658321 -0.00406459 0.00994945] [ 0.16643247 -0.01197774 0.01508267 -0.0011783 ] [-0.01974464 0.0246522 -0.00317831 0.00342804]] | 3724 | 833.166796 | 68.85887 | 32.57025 |  |  |  | 32.57025 | 2.171412 | 0.2912538 | 189.5986 | 3.433432 | 2.171412 | 0.2912538 | 0.2912538 | 0.749145 | 0.4684277 | 51.93367 | 23.917 | 37.92534 | 17.57749 | 0.5396793 | 0.6271509 | 1.852952 | 3.881895 | 0.1123558 | 28.01667 | 23.917
S5 | 5 | 2 | 550 | 3 | 100x3.tiff | 1600 | 1200 | 429559.68 | 9011 | 1209.025 | 256.924 | 85.62534 | (np.float64(147.9465098213295), np.float64(383.1887692819887)) | (104, 248, 216, 490) | 2016.022019 | 571.8686 | 121.5251 | 40.50079 | (np.float64(69.97869914548885), np.float64(181.24828787038064)) | (49.192, 117.30399999999999, 102.16799999999999, 231.76999999999998) | 0.9428311 | 0.5162713 | 0.3324602 | 1.375245 | 1 | 17454 | 3904.965966 | 414.2169 | [[9.01100000e+03 1.21818600e+06 2.00613354e+08 3.58381584e+10] [3.96002000e+05 5.98338890e+07 1.02428618e+10 1.84542232e+12] [2.27797240e+07 3.70423355e+09 6.48583752e+11 1.17389382e+14] [1.55026900e+09 2.63761348e+11 4.68495500e+13 8.50645174e+15]] | [[ 9.01100000e+03 4.36614300e-10 3.59282879e+07 -9.96716083e+08] [ 2.78106427e-11 6.29886599e+06 -2.76466814e+08 3.72316736e+10] [ 5.37681822e+06 7.10443450e+07 1.82758689e+10 -1.88133579e+11] [ 7.65948503e+07 8.32101783e+09 1.00959646e+10 3.07791402e+13]] | [ 5.08695344e-01 1.65641258e-01 3.84536942e-02 1.50951999e-02 3.63682449e-04 6.14000816e-03 -1.74412319e-06] | [[ nan nan 4.42476839e-01 -1.29312049e-01] [ nan 7.75740363e-02 -3.58682785e-02 5.08854465e-02] [ 6.62185054e-02 9.21715817e-03 2.49780807e-02 -2.70869966e-03] [ 9.93727017e-03 1.13725403e-02 1.45359143e-04 4.66836200e-03]] | 9011 | 2016.022019 | 107.1128 | 50.66438 |  |  |  | 50.66438 | 3.000561 | 0.07746626 | 571.8686 | 12.90885 | 3.000561 | 0.07746626 | 0.07746626 | 0.5162713 | 0.3324602 | 121.5251 | 40.50079 | 81.01293 | 14.10129 | 0.2783276 | 0.4169047 | 3.592888 | 1.715432 | 0.05716894 | 81.02428 | 40.50079
S5 | 5 | 2 | 550 | 3 | 100x3.tiff | 1600 | 1200 | 429559.68 | 8855 | 1188.131 | 149.6597 | 123.4568 | (np.float64(140.54861660079052), np.float64(790.0063241106719)) | (53, 718, 225, 843) | 1981.120295 | 561.986 | 70.78903 | 58.39507 | (np.float64(66.47949565217391), np.float64(373.6729913043478)) | (25.069, 339.614, 106.425, 398.739) | 0.5652539 | 0.5916349 | 0.4118605 | 0.2054114 | 1 | 14967 | 3348.551943 | 268.5323 | [[8.85500000e+03 6.37616000e+05 5.45124260e+07 5.02494236e+09] [7.75243000e+05 5.66132670e+07 4.95786533e+09 4.66743546e+11] [8.01025790e+07 6.01334447e+09 5.36990761e+11 5.11947945e+13] [9.18195118e+09 7.12219817e+11 6.46123468e+13 6.20850312e+15]] | [[ 8.85500000e+03 -5.20685717e-11 8.60004165e+06 -1.38811827e+08] [ 3.48478579e-10 7.90868277e+05 7.14828081e+07 -9.26593115e+08] [ 1.22311268e+07 1.06973356e+08 7.88412006e+09 5.07614691e+10] [ 2.74447342e+07 4.77970909e+09 1.65889972e+11 2.47300550e+12]] | [ 2.65666320e-01 2.55138795e-03 4.52442654e-03 1.98378625e-04 -1.82082368e-07 5.12806715e-06 4.65644216e-08] | [[ nan nan 0.10967899 -0.01881287] [ nan 0.01008619 0.00968791 -0.00133451] [ 0.15598733 0.01449787 0.01135501 0.00077692] [ 0.00371953 0.00688392 0.00253899 0.00040223]] | 8855 | 1981.120295 | 106.1816 | 50.22391 |  |  |  | 50.22391 | 1.212243 | 0.07882603 | 561.986 | 12.68616 | 1.212243 | 0.07882603 | 0.07882603 | 0.5916349 | 0.4118605 | 70.78903 | 58.39507 | 64.59205 | 14.10085 | 0.2807597 | 0.7094871 | 3.561764 | 4.968082 | 0.4347461 | 12.39396 | 58.39507
S5 | 5 | 2 | 550 | 3 | 100x3.tiff | 1600 | 1200 | 429559.68 | 1037 | 159.1249 | 52.17196 | 27.67277 | (np.float64(594.4455159112825), np.float64(620.2343297974928)) | (570, 604, 620, 635) | 232.006973 | 75.26607 | 24.67733 | 13.08922 | (np.float64(281.1727290260366), np.float64(293.37083799421407)) | (269.61, 285.692, 293.26, 300.35499999999996) | 0.8477384 | 0.8133333 | 0.6690323 | -0.1991841 | 1 | 1275 | 285.254475 | 97.26007 | [[1.03700000e+03 1.68350000e+04 3.27901000e+05 7.05077900e+06] [2.53500000e+04 3.86950000e+05 7.29358200e+06 1.53800434e+08] [7.91144000e+05 1.15595920e+07 2.13251436e+08 4.44295228e+09] [2.76550800e+07 3.87878458e+08 7.01665750e+09 1.44588165e+11]] | [[ 1.03700000e+03 2.23465690e-12 5.45960579e+04 -4.51347928e+04] [ 3.22941673e-12 -2.45902604e+04 7.62856804e+04 -2.83229201e+06] [ 1.71450172e+05 -8.18574112e+04 1.00803448e+07 -2.28728076e+07] [-6.72190382e+04 -1.09959084e+07 3.77853814e+07 -1.37496218e+09]] | [ 2.10203409e-01 1.38994730e-02 1.06600714e-04 1.35166304e-05 -1.90923113e-10 -1.36605588e-06 4.76231641e-10] | [[ nan nan 0.0507696 -0.00130336] [ nan -0.02286681 0.00220291 -0.00253981] [ 0.15943381 -0.0023638 0.00903939 -0.00063693] [-0.00194109 -0.00986041 0.0010522 -0.00118898]] | 1037 | 232.006973 | 36.33661 | 17.18722 |  |  |  | 17.18722 | 1.885318 | 0.5146505 | 75.26607 | 1.943066 | 1.885318 | 0.5146505 | 0.5146505 | 0.8133333 | 0.6690323 | 24.67733 | 13.08922 | 18.88328 | 12.32996 | 0.7173914 | 0.6964779 | 1.393939 | 4.787562 | 0.1522616 | 11.58812 | 13.08922
S5 | 5 | 2 | 550 | 3 | 100x3.tiff | 1600 | 1200 | 429559.68 | 749 | 116.8112 | 40.09788 | 26.75896 | (np.float64(915.894526034713), np.float64(583.845126835781)) | (896, 574, 940, 602) | 167.573021 | 55.25169 | 18.9663 | 12.65699 | (np.float64(433.2181108144192), np.float64(276.1587449933244)) | (423.808, 271.502, 444.62, 284.746) | 0.7447523 | 0.9505076 | 0.6079545 | -0.199913 | 1 | 788 | 176.298452 | 70.58329 | [[7.49000000e+02 7.37400000e+03 1.07764000e+05 1.85659800e+06] [1.49010000e+04 1.38577000e+05 1.95630900e+06 3.30216850e+07] [3.70069000e+05 3.10271500e+06 4.08319350e+07 6.57663271e+08] [1.04522850e+07 7.84369930e+07 9.47387013e+08 1.43395978e+10]] | [[ 7.49000000e+02 2.02504680e-13 3.51660347e+04 1.03219608e+05] [-1.54543045e-12 -8.12523498e+03 -2.76167657e+04 -7.36128252e+05] [ 7.36206676e+04 -2.17365845e+05 2.78859468e+06 -1.08207969e+07] [ 1.60641070e+05 -1.84619408e+06 5.50376236e+06 -1.00973069e+08]] | [1.93915345e-01 5.53769957e-03 2.67170236e-03 1.30340802e-04 4.96816619e-08 5.08862274e-06 5.87175194e-08] | [[ nan nan 0.06268444 0.00672292] [ nan -0.01448346 -0.00179874 -0.00175189] [ 0.1312309 -0.01415751 0.00663651 -0.00094096] [ 0.0104629 -0.00439372 0.0004786 -0.00032083]] | 749 | 167.573021 | 30.88133 | 14.60687 |  |  |  | 14.60687 | 1.498484 | 0.6897994 | 55.25169 | 1.449697 | 1.498484 | 0.6897994 | 0.6897994 | 0.9505076 | 0.6079545 | 18.9663 | 12.65699 | 15.81164 | 12.13161 | 0.8305417 | 0.7701487 | 1.204034 | 5.853949 | 0.2552477 | 6.30931 | 12.65699
S5 | 5 | 2 | 550 | 3 | 100x3.tiff | 1600 | 1200 | 429559.68 | 6711 | 938.0763 | 153.0887 | 85.45883 | (np.float64(1027.58858590374), np.float64(151.97273133661153)) | (968, 84, 1080, 224) | 1501.445319 | 443.7101 | 72.41094 | 40.42203 | (np.float64(486.04940113246903), np.float64(71.88310192221725)) | (457.864, 39.732, 510.84, 105.952) | 0.8296856 | 0.6407906 | 0.4279974 | 0.9852336 | 1 | 10473 | 2343.113817 | 271.9907 | [[6.71100000e+03 4.56165000e+05 3.87699230e+07 3.71480486e+09] [3.99899000e+05 3.02989580e+07 2.74442967e+09 2.72951405e+11] [2.89595110e+07 2.31585869e+09 2.14955556e+11 2.16354361e+13] [2.30850516e+09 1.89949870e+11 1.78078064e+13 1.79780410e+15]] | [[ 6.71100000e+03 -4.86863883e-11 7.76314201e+06 2.41433627e+07] [ 2.16516582e-10 3.11673071e+06 1.04793863e+07 6.25387922e+09] [ 5.13009509e+06 -2.40415203e+07 5.11221311e+09 -2.39758947e+10] [-2.85413734e+07 4.13161147e+09 -1.71483364e+10 6.90391444e+12]] | [ 2.86277682e-01 2.25741803e-02 9.45095148e-04 2.39667237e-05 1.85537158e-09 -1.43849335e-06 3.09327053e-09] | [[ nan nan 0.17237054 0.00654379] [ nan 0.06920298 0.00284032 0.0206913 ] [ 0.11390714 -0.00651619 0.01691404 -0.00096832] [-0.00773583 0.01366966 -0.00069257 0.00340366]] | 6711 | 1501.445319 | 92.4376 | 43.72299 |  |  |  | 43.72299 | 1.791373 | 0.09583426 | 443.7101 | 10.43468 | 1.791373 | 0.09583426 | 0.09583426 | 0.6407906 | 0.4279974 | 72.41094 | 40.42203 | 56.41648 | 13.53537 | 0.3095711 | 0.6038174 | 3.230276 | 3.598413 | 0.1703144 | 31.98891 | 40.42203
S5 | 5 | 2 | 550 | 3 | 100x3.tiff | 1600 | 1200 | 429559.68 | 9104 | 1213.61 | 167.5923 | 127.1358 | (np.float64(1136.566234622144), np.float64(118.33985061511423)) | (1066, 42, 1200, 212) | 2036.828816 | 574.0377 | 79.27117 | 60.13524 | (np.float64(537.5958289762741), np.float64(55.974749340949025)) | (504.21799999999996, 19.866, 567.6, 100.276) | 0.6515547 | 0.5533674 | 0.3996488 | -1.535927 | 1 | 16452 | 3680.789508 | 268.3495 | [[9.10400000e+03 6.94998000e+05 6.90294080e+07 7.95223721e+09] [6.42435000e+05 4.88070120e+07 4.77131725e+09 5.36055737e+11] [5.45395050e+07 4.01568462e+09 3.77140321e+11 4.05860890e+13] [5.12798086e+09 3.66330684e+11 3.30119995e+13 3.39074242e+15]] | [[ 9.10400000e+03 -8.75672868e-11 1.59733645e+07 2.43733993e+08] [ 5.78239678e-11 -2.36379930e+05 -6.37377317e+07 -6.37380693e+09] [ 9.20528606e+06 -1.14492157e+08 1.13252378e+10 -1.57222139e+11] [-1.98313988e+07 2.63046090e+09 -9.28259228e+10 -3.51435727e+12]] | [ 3.03786138e-01 6.70062998e-03 5.98312996e-03 3.78750689e-04 7.54944944e-08 1.46609658e-05 -5.65136660e-07] | [[ nan nan 0.19272227 0.0308202 ] [ nan -0.00285198 -0.00805965 -0.00844699] [ 0.11106387 -0.01447755 0.01500896 -0.00218374] [-0.00250768 0.00348606 -0.00128931 -0.00051158]] | 9104 | 2036.828816 | 107.6642 | 50.92515 |  |  |  | 50.92515 | 1.318215 | 0.07767541 | 574.0377 | 12.87409 | 1.318215 | 0.07767541 | 0.07767541 | 0.5533674 | 0.3996488 | 79.27117 | 60.13524 | 69.70321 | 14.193 | 0.2787031 | 0.642417 | 3.588048 | 4.073182 | 0.3484453 | 19.13593 | 60.13524
S5 | 5 | 2 | 550 | 3 | 100x3.tiff | 1600 | 1200 | 429559.68 | 4138 | 656.057 | 116.8859 | 71.22683 | (np.float64(642.3388110198164), np.float64(1286.2489125181246)) | (600, 1232, 688, 1341) | 925.790602 | 310.3149 | 55.28704 | 33.69029 | (np.float64(303.8262576123731), np.float64(608.395735621073)) | (283.8, 582.736, 325.424, 634.293) | 0.7928856 | 0.59531 | 0.4314012 | 0.8443047 | 1 | 6951 | 1555.140279 | 211.3997 | [[4.13800000e+03 2.24482000e+05 1.47311980e+07 1.05591871e+09] [1.75198000e+05 1.06072740e+07 7.44499210e+08 5.62353670e+10] [9.70987000e+06 6.29795736e+08 4.59057457e+10 3.57089230e+12] [6.09020836e+08 4.12791273e+10 3.08451830e+12 2.44670099e+14]] | [[ 4.13800000e+03 9.42179668e-12 2.55329362e+06 -2.02595660e+07] [ 5.24380539e-12 1.10297302e+06 1.12762753e+06 1.60754135e+09] [ 2.29219499e+06 9.64871491e+06 1.47743181e+09 1.02419830e+10] [ 3.81886430e+06 1.08337855e+09 1.06316319e+10 1.48203263e+12]] | [ 2.82980562e-01 1.68294455e-02 1.99578007e-03 1.12967048e-04 1.34405411e-08 -1.00389773e-05 -5.19282041e-08] | [[ nan nan 0.14911447 -0.01839306] [ nan 0.06441454 0.00102374 0.02268771] [ 0.13386609 0.00875978 0.02085144 0.00224707] [ 0.00346703 0.01529005 0.00233256 0.00505471]] | 4138 | 925.790602 | 72.58557 | 34.33298 |  |  |  | 34.33298 | 1.641038 | 0.120814 | 310.3149 | 8.277187 | 1.641038 | 0.120814 | 0.120814 | 0.59531 | 0.4314012 | 55.28704 | 33.69029 | 44.48866 | 11.93356 | 0.3475831 | 0.6209951 | 2.87701 | 3.806063 | 0.2071144 | 21.59675 | 33.69029
S5 | 5 | 2 | 550 | 3 | 100x3.tiff | 1600 | 1200 | 429559.68 | 2281 | 273.2203 | 68.20507 | 51.39021 | (np.float64(698.1209995615958), np.float64(740.0613765892152)) | (655, 705, 733, 766) | 510.325849 | 129.2332 | 32.261 | 24.30757 | (np.float64(330.2112327926348), np.float64(350.04903112669876)) | (309.815, 333.465, 346.709, 362.318) | 0.6574866 | 0.7508229 | 0.4794031 | 0.5747861 | 1 | 3038 | 679.688702 | 126.0778 | [[2.28100000e+03 7.99750000e+04 3.26526900e+06 1.45783615e+08] [9.83590000e+04 3.57941700e+06 1.51984497e+08 6.98189509e+09] [4.81979500e+06 1.79813807e+08 7.80758208e+09 3.63875821e+11] [2.54928523e+08 9.71481395e+09 4.28404787e+11 2.01392467e+13]] | [[ 2.28100000e+03 -8.66862138e-12 4.61235407e+05 -1.04430770e+06] [-4.09272616e-12 1.30815060e+05 2.00972171e+06 1.73615059e+06] [ 5.78456604e+05 -4.56592873e+05 9.25644472e+07 -1.68185842e+08] [-2.79310903e+06 1.06014572e+08 3.91894417e+08 1.32703315e+10]] | [ 1.99826985e-01 3.03615405e-03 1.26219180e-03 4.64205302e-05 -1.11901543e-08 1.31698981e-06 1.01857656e-09] | [[ nan nan 0.08864864 -0.00420257] [ nan 0.02514243 0.00808766 0.00014629] [ 0.11117835 -0.00183745 0.00779953 -0.00029672] [-0.01124022 0.00893284 0.0006914 0.00049021]] | 2281 | 510.325849 | 53.89118 | 25.49053 |  |  |  | 25.49053 | 1.3272 | 0.3839804 | 129.2332 | 2.604299 | 1.3272 | 0.3839804 | 0.3839804 | 0.7508229 | 0.4794031 | 32.261 | 24.30757 | 28.28428 | 15.7955 | 0.6196615 | 0.7901345 | 1.613784 | 6.161718 | 0.3425134 | 7.953426 | 24.30757
S5 | 5 | 2 | 550 | 3 | 100x3.tiff | 1600 | 1200 | 429559.68 | 4634 | 742.6255 | 108.5838 | 75.18135 | (np.float64(77.16896849374191), np.float64(994.555459646094)) | (42, 930, 121, 1050) | 1036.760186 | 351.2619 | 51.36012 | 35.56078 | (np.float64(36.50092209753992), np.float64(470.42473241260245)) | (19.866, 439.89, 57.233, 496.65) | 0.7215319 | 0.6438794 | 0.4888186 | 1.384607 | 1 | 7197 | 1610.177613 | 161.3383 | [[4.63400000e+03 2.99150000e+05 2.26656500e+07 1.89785020e+09] [1.62973000e+05 1.08442020e+07 8.39780600e+08 7.18761396e+10] [7.42954100e+06 4.98306264e+08 3.85854268e+10 3.30585944e+12] [3.86371315e+08 2.57261535e+10 1.97141396e+12 1.67680613e+14]] | [[ 4.63400000e+03 -3.26423333e-11 3.35388425e+06 1.63566576e+06] [ 3.13278292e-11 3.23405075e+05 8.97942710e+05 9.13522435e+08] [ 1.69794870e+06 -4.05881601e+06 9.99138435e+08 -1.94445637e+09] [ 5.65181314e+06 1.19919737e+07 5.41493057e+09 3.17360842e+11]] | [ 2.35253949e-01 6.85377339e-03 9.33717179e-05 2.28234423e-05 1.00754550e-09 -1.78364280e-06 -3.08129206e-10] | [[ nan nan 1.56183809e-01 1.11893405e-03] [ nan 1.50603398e-02 6.14268939e-04 9.18017857e-03] [ 7.90701396e-02 -2.77657425e-03 1.00405517e-02 -2.87046397e-04] [ 3.86631934e-03 1.20509859e-04 7.99368056e-04 6.88223062e-04]] | 4634 | 1036.760186 | 76.81271 | 36.33241 |  |  |  | 36.33241 | 1.444291 | 0.1055908 | 351.2619 | 9.47052 | 1.444291 | 0.1055908 | 0.1055908 | 0.6438794 | 0.4888186 | 51.36012 | 35.56078 | 43.46045 | 11.80612 | 0.3249474 | 0.7074051 | 3.077421 | 4.938967 | 0.2784681 | 15.79934 | 35.56078
S5 | 5 | 2 | 550 | 3 | 100x3.tiff | 1600 | 1200 | 429559.68 | 1898 | 226.7351 | 57.69913 | 47.81308 | (np.float64(270.98840885142255), np.float64(1117.3793466807165)) | (242, 1093, 305, 1145) | 424.637642 | 107.2457 | 27.29169 | 22.61559 | (np.float64(128.17751738672285), np.float64(528.5204309799789)) | (114.466, 516.9889999999999, 144.265, 541.5849999999999) | 0.5597491 | 0.7868988 | 0.5793651 | -0.5539639 | 1 | 2412 | 539.634348 | 122.5736 | [[1.89800000e+03 4.62720000e+04 1.43351200e+06 5.03974860e+07] [5.50200000e+04 1.28599300e+06 3.76068510e+07 1.25180992e+09] [1.95562400e+06 4.45384750e+07 1.25185347e+09 4.01833709e+10] [7.82581440e+07 1.73984492e+09 4.71832228e+10 1.46782300e+12]] | [[ 1.89800000e+03 1.29318778e-12 3.05430870e+05 5.56989829e+05] [ 1.92912353e-12 -5.53586544e+04 -1.24916530e+06 -1.90638395e+07] [ 3.60681745e+05 7.11581397e+04 5.83062910e+07 3.40287513e+08] [ 6.56536150e+05 -3.46675313e+07 -4.98134600e+08 -9.87814364e+09]] | [ 1.84907805e-01 1.17982665e-03 7.92235237e-04 3.02781413e-05 3.34701791e-09 9.02003000e-07 -3.28455623e-09] | [[ nan nan 0.08478529 0.00354901] [ nan -0.01536714 -0.00795938 -0.00278819] [ 0.10012251 0.0004534 0.0085276 0.00114238] [ 0.00418329 -0.00507031 -0.00167228 -0.00076119]] | 1898 | 424.637642 | 49.15901 | 23.25221 |  |  |  | 23.25221 | 1.206764 | 0.4639473 | 107.2457 | 2.155417 | 1.206764 | 0.4639473 | 0.4639473 | 0.7868988 | 0.5793651 | 27.29169 | 22.61559 | 24.95364 | 15.83794 | 0.6811368 | 0.8519889 | 1.468134 | 7.164198 | 0.4402509 | 4.676099 | 22.61559
S5 | 5 | 2 | 550 | 3 | 100x3.tiff | 1600 | 1200 | 429559.68 | 1864 | 231.865 | 74.86065 | 36.27199 | (np.float64(1035.3975321888413), np.float64(1130.848712446352)) | (1011, 1096, 1054, 1166) | 417.030856 | 109.6721 | 35.40909 | 17.15665 | (np.float64(489.7430327253219), np.float64(534.8914409871245)) | (478.203, 518.408, 498.542, 551.5179999999999) | 0.8747764 | 0.8175439 | 0.6192691 | 1.280533 | 1 | 2280 | 510.10212 | 141.7933 | [[1.86400000e+03 6.49580000e+04 2.87565800e+06 1.43468486e+08] [4.54770000e+04 1.72182300e+06 7.86136430e+07 3.97567883e+09] [1.30372500e+06 5.12562130e+07 2.37362460e+09 1.20789943e+11] [4.08413190e+07 1.64250225e+09 7.67160625e+10 3.91813623e+12]] | [[ 1.86400000e+03 -7.75202125e-12 6.11955337e+05 6.03796132e+05] [-2.47268872e-12 1.37008104e+05 -1.09442766e+06 9.06586209e+07] [ 1.94198429e+05 -8.62243893e+05 7.36275265e+07 -5.80255347e+08] [-4.42278481e+05 3.76867969e+07 -4.84774598e+08 2.52423396e+10]] | [ 2.32020346e-01 2.06762082e-02 8.11057706e-04 1.07911027e-04 -7.20478406e-09 -9.47704059e-06 3.11009196e-08] | [[ nan nan 0.1761278 0.00402509] [ nan 0.03943251 -0.00729579 0.01399817] [ 0.05589255 -0.00574798 0.01136848 -0.00207519] [-0.00294836 0.00581904 -0.00173372 0.00209096]] | 1864 | 417.030856 | 48.71672 | 23.04301 |  |  |  | 23.04301 | 2.063869 | 0.4356978 | 109.6721 | 2.295169 | 2.063869 | 0.4356978 | 0.4356978 | 0.8175439 | 0.6192691 | 35.40909 | 17.15665 | 26.28287 | 15.21009 | 0.6600741 | 0.6507653 | 1.514981 | 4.179733 | 0.1252236 | 18.25244 | 17.15665
S5 | 5 | 2 | 550 | 3 | 100x3.tiff | 1600 | 1200 | 429559.68 | 3110 | 325.1615 | 96.63732 | 51.89658 | (np.float64(1161.744694533762), np.float64(1573.420578778135)) | (1113, 1542, 1200, 1600) | 695.79719 | 153.8014 | 45.70945 | 24.54708 | (np.float64(549.5052405144694), np.float64(744.2279337620578)) | (526.449, 729.366, 567.6, 756.8) | 0.8435668 | 0.7559553 | 0.6163298 | 0.02544984 | 1 | 4114 | 920.421106 | 134.2847 | [[3.11000000e+03 9.77180000e+04 3.59469400e+06 1.45717904e+08] [1.51596000e+05 4.79609400e+06 1.81702418e+08 7.63269976e+09] [9.20388800e+06 2.96492512e+08 1.14714308e+10 4.91225568e+11] [6.07564362e+08 1.99206408e+10 7.81893934e+11 3.38628947e+13]] | [[ 3.11000000e+03 -5.22248911e-13 5.24337883e+05 -1.79461526e+05] [ 2.12594387e-11 3.28599395e+04 4.41520039e+06 1.62173894e+07] [ 1.81438729e+06 4.09752860e+06 2.49776335e+08 1.38803269e+09] [-1.79598553e+07 -2.81150614e+06 1.15083880e+09 1.58671764e+10]] | [2.41801178e-01 1.78359718e-02 3.88168127e-03 6.83335420e-04 9.94981019e-07 7.45880946e-05 4.98583943e-07] | [[ nan nan 5.42113794e-02 -3.32713470e-04] [ nan 3.39739452e-03 8.18557980e-03 5.39137794e-04] [ 1.87589798e-01 7.59663082e-03 8.30367076e-03 8.27443472e-04] [-3.32967511e-02 -9.34669065e-05 6.86045840e-04 1.69612593e-04]] | 3110 | 695.79719 | 62.92674 | 29.76435 |  |  |  | 29.76435 | 1.862114 | 0.3696342 | 153.8014 | 2.705378 | 1.862114 | 0.3696342 | 0.3696342 | 0.7559553 | 0.6163298 | 45.70945 | 24.54708 | 35.12827 | 18.09599 | 0.6079755 | 0.651164 | 1.644803 | 4.184856 | 0.1564332 | 21.16237 | 24.54708
S5 | 5 | 2 | 550 | 3 | 100x3.tiff | 1600 | 1200 | 429559.68 | 3269 | 480.8427 | 94.22619 | 68.48699 | (np.float64(1168.6271030896298), np.float64(704.4062404405017)) | (1106, 664, 1200, 752) | 731.370101 | 227.4386 | 44.56899 | 32.39435 | (np.float64(552.7606197613949), np.float64(333.1841517283573)) | (523.1379999999999, 314.072, 567.6, 355.69599999999997) | 0.6868109 | 0.6347573 | 0.3951886 | 0.4669682 | 1 | 5150 | 1152.20435 | 206.26 | [[3.26900000e+03 1.32088000e+05 6.46891600e+06 3.56223610e+08] [2.04728000e+05 8.61625900e+06 4.40909513e+08 2.51364782e+10] [1.44621100e+07 6.16944011e+08 3.22404513e+10 1.87331164e+12] [1.08634577e+09 4.65740138e+10 2.46260107e+12 1.44749543e+14]] | [[ 3.26900000e+03 -1.32445166e-11 1.13173651e+06 3.38059942e+06] [ 4.95958830e-11 3.43970207e+05 7.98295801e+06 1.74777923e+08] [ 1.64058844e+06 -1.04991982e+07 5.56701458e+08 -2.26109208e+09] [-2.48648864e+07 6.04156095e+08 -4.03957623e+09 2.27245240e+11]] | [ 2.59426474e-01 6.41158601e-03 9.64139818e-03 8.99172555e-04 2.21924892e-06 7.13355946e-05 -1.44365697e-06] | [[ nan nan 0.10590476 0.00553295] [ nan 0.03218778 0.01306552 0.00500313] [ 0.15352171 -0.01718379 0.01593594 -0.00113205] [-0.04069576 0.01729436 -0.00202248 0.00198992]] | 3269 | 731.370101 | 64.51527 | 30.51572 |  |  |  | 30.51572 | 1.375826 | 0.1776719 | 227.4386 | 5.628353 | 1.375826 | 0.1776719 | 0.1776719 | 0.6347573 | 0.3951886 | 44.56899 | 32.39435 | 38.48167 | 12.86273 | 0.4215114 | 0.6846852 | 2.372415 | 4.626809 | 0.3131891 | 12.17464 | 32.39435
S5 | 5 | 2 | 550 | 3 | 100x3.tiff | 1600 | 1200 | 429559.68 | 1700 | 188.7523 | 60.90997 | 37.97837 | (np.float64(867.0823529411765), np.float64(567.5876470588236)) | (841, 541, 891, 596) | 380.3393 | 89.27984 | 28.81041 | 17.96377 | (np.float64(410.12995294117644), np.float64(268.46895705882355)) | (397.793, 255.893, 421.443, 281.90799999999996) | 0.7818102 | 0.8611955 | 0.6181818 | -0.7966622 | 1 | 1974 | 441.641046 | 133.1057 | [[1.70000000e+03 4.51990000e+04 1.47816900e+06 5.43241690e+07] [4.43400000e+04 1.05845700e+06 3.14007990e+07 1.05087438e+09] [1.42749800e+06 3.23355470e+07 9.09301393e+08 2.87419251e+10] [5.13891600e+07 1.13559382e+09 3.09884846e+10 9.45835342e+11]] | [[ 1.70000000e+03 -4.19220214e-13 2.76433941e+05 3.23677240e+05] [-4.60431693e-12 -1.20439271e+05 -7.48932928e+05 -5.08740426e+07] [ 2.71006471e+05 6.64413126e+05 4.99646150e+07 3.91626820e+08] [ 1.96805107e+04 -3.69108211e+07 -3.55928995e+08 -1.60464798e+10]] | [1.89425748e-01 6.95057878e-03 5.58110156e-04 1.06217151e-04 2.47194817e-08 8.51859697e-06 7.59993053e-09] | [[ nan nan 0.09565188 0.00271638] [ nan -0.04167449 -0.00628522 -0.01035499] [ 0.09377387 0.00557591 0.01016988 0.00193331] [ 0.00016516 -0.00751289 -0.00175708 -0.00192125]] | 1700 | 380.3393 | 46.52426 | 22.00598 |  |  |  | 22.00598 | 1.603807 | 0.5996174 | 89.27984 | 1.66773 | 1.603807 | 0.5996174 | 0.5996174 | 0.8611955 | 0.6181818 | 28.81041 | 17.96377 | 23.38709 | 17.04032 | 0.7743497 | 0.7638202 | 1.291406 | 5.758138 | 0.2181898 | 10.84665 | 17.96377
S5 | 5 | 2 | 550 | 3 | 100x3.tiff | 1600 | 1200 | 429559.68 | 6494 | 904.8986 | 129.4527 | 90.17549 | (np.float64(938.8059747459193), np.float64(947.0491222667077)) | (881, 883, 994, 1021) | 1452.896126 | 428.0171 | 61.23111 | 42.653 | (np.float64(444.05522605481985), np.float64(447.95423483215274)) | (416.71299999999997, 417.659, 470.162, 482.933) | 0.717469 | 0.6596912 | 0.4164422 | -1.117103 | 1 | 9844 | 2202.388276 | 246.6723 | [[6.49400000e+03 4.15935000e+05 3.27693470e+07 2.91292259e+09] [3.75392000e+05 2.26642230e+07 1.76449212e+09 1.57235004e+11] [2.56728960e+07 1.45402895e+09 1.10362207e+11 9.69855191e+12] [1.94370711e+09 1.02935209e+11 7.56047591e+12 6.50670677e+14]] | [[ 6.49400000e+03 1.16529009e-11 6.12907533e+06 2.89508880e+07] [-9.30810984e-13 -1.37930511e+06 4.69146386e+07 -3.18892088e+09] [ 3.97299553e+06 -3.08333556e+07 3.51693157e+09 -8.62771162e+10] [ 3.34569834e+05 -2.38349696e+09 8.42126473e+10 -4.61244274e+12]] | [ 2.39544300e-01 6.89274332e-03 2.98413426e-03 1.93604957e-04 -9.90322224e-08 -8.85931179e-06 -1.08848965e-07] | [[ nan nan 1.45335059e-01 8.51885407e-03] [ nan -3.27066283e-02 1.38047220e-02 -1.16441259e-02] [ 9.42092416e-02 -9.07277375e-03 1.28418344e-02 -3.90933264e-03] [ 9.84478124e-05 -8.70317567e-03 3.81578877e-03 -2.59347371e-03]] | 6494 | 1452.896126 | 90.93084 | 43.01029 |  |  |  | 43.01029 | 1.435564 | 0.09966032 | 428.0171 | 10.03408 | 1.435564 | 0.09966032 | 0.09966032 | 0.6596912 | 0.4164422 | 61.23111 | 42.653 | 51.94206 | 13.57793 | 0.3156902 | 0.7024254 | 3.167662 | 4.869677 | 0.282531 | 18.57811 | 42.653
S5 | 5 | 2 | 550 | 3 | 100x3.tiff | 1600 | 1200 | 429559.68 | 1378 | 203.6224 | 53.65796 | 36.9235 | (np.float64(1110.4912917271408), np.float64(1233.766328011611)) | (1089, 1205, 1135, 1262) | 308.298562 | 96.31338 | 25.38022 | 17.46481 | (np.float64(525.2623809869376), np.float64(583.571473149492)) | (515.097, 569.9649999999999, 536.855, 596.9259999999999) | 0.7255902 | 0.7271768 | 0.525553 | -1.37116 | 1 | 1895 | 423.966455 | 90.90543 | [[1.37800000e+03 3.96400000e+04 1.38313200e+06 5.34563920e+07] [2.96150000e+04 8.26539000e+05 2.86523310e+07 1.11312377e+09] [7.59017000e+05 2.07107530e+07 7.13386073e+08 2.78081133e+10] [2.15811050e+07 5.74873671e+08 1.96374172e+10 7.66813209e+11]] | [[ 1.37800000e+03 1.48503432e-12 2.42834758e+05 -3.02165376e+05] [ 6.11066753e-12 -2.53758041e+04 3.86975097e+05 -6.12314443e+06] [ 1.22552396e+05 -3.26613725e+04 2.11366036e+07 -6.86293435e+06] [ 1.23066001e+03 -8.66827332e+06 1.12394186e+08 -2.54357206e+09]] | [ 1.92422051e-01 4.72676225e-03 2.79061133e-04 5.28932431e-05 2.44338654e-09 9.06331471e-07 -5.94349201e-09] | [[ nan nan 1.27882882e-01 -4.28668582e-03] [ nan -1.33635357e-02 5.48984363e-03 -2.34005924e-03] [ 6.45391691e-02 -4.63352368e-04 8.07769685e-03 -7.06541349e-05] [ 1.74588263e-05 -3.31272163e-03 1.15710184e-03 -7.05419037e-04]] | 1378 | 308.298562 | 41.88704 | 19.81257 |  |  |  | 19.81257 | 1.45322 | 0.4176458 | 96.31338 | 2.394373 | 1.45322 | 0.4176458 | 0.4176458 | 0.7271768 | 0.525553 | 25.38022 | 17.46481 | 21.42251 | 12.80398 | 0.6462552 | 0.7806305 | 1.547376 | 6.014379 | 0.2744098 | 7.915401 | 17.46481
S5 | 5 | 2 | 550 | 3 | 100x3.tiff | 1600 | 1200 | 429559.68 | 2357 | 280.9188 | 68.89625 | 50.2884 | (np.float64(93.77980483665677), np.float64(1471.6656767076793)) | (59, 1443, 127, 1509) | 527.329253 | 132.8746 | 32.58793 | 23.78641 | (np.float64(44.35784768773865), np.float64(696.0978650827323)) | (27.907, 682.539, 60.071, 713.757) | 0.6835381 | 0.8011557 | 0.5251783 | 0.5625331 | 1 | 2942 | 658.210718 | 118.1235 | [[2.35700000e+03 6.75650000e+04 2.40226700e+06 9.76254590e+07] [8.19760000e+04 2.49729000e+06 9.19420600e+07 3.83458881e+09] [3.45742800e+06 1.06546526e+08 3.93347626e+09 1.64299960e+11] [1.60693402e+08 4.91898237e+09 1.79643143e+11 7.42668672e+12]] | [[ 2.35700000e+03 -1.34008360e-11 4.65470553e+05 2.07679302e+06] [ 2.35615971e-11 1.47392486e+05 -5.85281433e+04 8.08811326e+07] [ 6.06318719e+05 -2.81555110e+06 1.07082797e+08 -8.91347941e+08] [-1.73056249e+06 7.14969597e+07 -8.66938091e+08 3.09604133e+10]] | [1.92925769e-01 3.45839156e-03 1.55560167e-03 5.15039377e-05 1.41277080e-08 2.85356616e-06 3.59688809e-09] | [[ nan nan 0.08378631 0.00770006] [ nan 0.02653116 -0.000217 0.00617687] [ 0.10913946 -0.01043913 0.00817788 -0.00140213] [-0.00641635 0.0054602 -0.00136373 0.00100316]] | 2357 | 527.329253 | 54.78162 | 25.91171 |  |  |  | 25.91171 | 1.370023 | 0.3753252 | 132.8746 | 2.664356 | 1.370023 | 0.3753252 | 0.3753252 | 0.8011557 | 0.5251783 | 32.58793 | 23.78641 | 28.18717 | 15.87449 | 0.6126379 | 0.795132 | 1.632286 | 6.239909 | 0.3164619 | 8.801516 | 23.78641
S5 | 5 | 2 | 550 | 3 | 100x3.tiff | 1600 | 1200 | 429559.68 | 3698 | 543.4945 | 91.45686 | 80.28673 | (np.float64(963.6668469442942), np.float64(1561.908599242834)) | (907, 1508, 1000, 1600) | 827.349842 | 257.0729 | 43.2591 | 37.97563 | (np.float64(455.8144186046511), np.float64(738.7827674418604)) | (429.01099999999997, 713.284, 473.0, 756.8) | 0.4789091 | 0.6304125 | 0.4322113 | -0.9969884 | 1 | 5866 | 1312.394314 | 171.9001 | [[3.69800000e+03 1.99354000e+05 1.25494540e+07 8.49595780e+08] [2.09554000e+05 1.10946240e+07 7.03539054e+08 4.84603363e+10] [1.34952400e+07 7.15842818e+08 4.59594599e+10 3.21321773e+12] [9.26546218e+08 4.95253510e+10 3.21658082e+12 2.27463334e+14]] | [[ 3.69800000e+03 -8.66862138e-12 1.80255911e+06 -2.12745794e+07] [-3.63797881e-11 -2.02138606e+05 1.41950831e+07 -2.16961340e+08] [ 1.62047556e+06 1.12424480e+07 6.01274369e+08 6.16870232e+07] [-2.18409621e+07 -3.87399071e+08 2.60060398e+09 -1.65664308e+11]] | [ 2.50309587e-01 1.05124441e-03 1.03763537e-02 2.30061621e-04 -3.36989536e-07 -5.74567123e-06 1.13086906e-07] | [[ nan nan 1.31812228e-01 -2.55825431e-02] [ nan -1.47813960e-02 1.70694950e-02 -4.29024046e-03] [ 1.18497359e-01 1.35189705e-02 1.18897294e-02 2.00590167e-05] [-2.62636147e-02 -7.66051301e-03 8.45648824e-04 -8.85852312e-04]] | 3698 | 827.349842 | 68.61807 | 32.45635 |  |  |  | 32.45635 | 1.139128 | 0.1573209 | 257.0729 | 6.356434 | 1.139128 | 0.1573209 | 0.1573209 | 0.6304125 | 0.4322113 | 43.2591 | 37.97563 | 40.61736 | 12.87339 | 0.396637 | 0.750278 | 2.521197 | 5.555769 | 0.5210909 | 5.283471 | 37.97563
S5 | 5 | 2 | 550 | 3 | 100x3.tiff | 1600 | 1200 | 429559.68 | 2212 | 249.2203 | 85.90583 | 39.34512 | (np.float64(1042.891952983725), np.float64(62.33679927667269)) | (998, 32, 1079, 93) | 494.888548 | 117.8812 | 40.63346 | 18.61024 | (np.float64(493.287893761302), np.float64(29.485306057866183)) | (472.054, 15.136, 510.36699999999996, 43.989) | 0.8889507 | 0.7945402 | 0.4476827 | 0.4951528 | 1 | 2784 | 622.861536 | 155.4474 | [[2.21200000e+03 6.71050000e+04 2.43180300e+06 9.84351370e+07] [9.93010000e+04 3.34956200e+06 1.27683860e+08 5.31242136e+09] [5.29603900e+06 1.85160540e+08 7.18464178e+09 3.02101687e+11] [3.06493855e+08 1.08507916e+10 4.23364200e+11 1.78548282e+13]] | [[ 2.21200000e+03 3.70903308e-12 3.96052085e+05 6.32112325e+05] [ 2.39595010e-11 3.37087495e+05 -1.93683729e+06 1.39061650e+08] [ 8.38223177e+05 -5.76936406e+06 2.00081507e+08 -2.17650682e+09] [-6.51462967e+06 2.91758530e+08 -3.98672823e+09 1.20931381e+11]] | [ 2.52256159e-01 2.71513254e-02 6.08692067e-03 1.84712399e-03 6.15820564e-06 3.02779564e-04 -6.61164218e-07] | [[ nan nan 0.08094351 0.00274683] [ nan 0.06889257 -0.00841648 0.01284849] [ 0.17131264 -0.02507062 0.01848637 -0.00427575] [-0.02830916 0.02695679 -0.00783193 0.00505125]] | 2212 | 494.888548 | 53.06982 | 25.10203 |  |  |  | 25.10203 | 2.183392 | 0.447536 | 117.8812 | 2.234457 | 2.183392 | 0.447536 | 0.447536 | 0.7945402 | 0.4476827 | 40.63346 | 18.61024 | 29.62185 | 16.79279 | 0.6689813 | 0.6177674 | 1.49481 | 3.766602 | 0.1110493 | 22.02322 | 18.61024
S5 | 5 | 2 | 550 | 3 | 100x3.tiff | 1600 | 1200 | 429559.68 | 1579 | 253.9066 | 64.63026 | 46.03971 | (np.float64(1019.5864471184294), np.float64(1466.2317922735908)) | (999, 1443, 1058, 1498) | 353.268091 | 120.0978 | 30.57011 | 21.77678 | (np.float64(482.26438948701707), np.float64(693.5276377454085)) | (472.527, 682.539, 500.43399999999997, 708.554) | 0.701819 | 0.7068039 | 0.4865948 | -0.7353598 | 1 | 2234 | 499.810586 | 107.7778 | [[1.57900000e+03 3.66830000e+04 1.15277300e+06 4.24979630e+07] [3.25060000e+04 6.54160000e+05 1.82126520e+07 6.26302252e+08] [9.90030000e+05 1.73210980e+07 4.07045222e+08 1.22987805e+10] [3.74987800e+07 5.95063300e+08 1.18648455e+10 3.01518329e+11]] | [[ 1.57900000e+03 -2.16715534e-12 3.00561164e+05 1.75183107e+06] [-6.97397695e-12 -1.01012640e+05 -8.25439082e+05 -2.74960625e+07] [ 3.20846950e+05 -1.52009058e+06 4.31874748e+07 -4.88606486e+07] [ 3.90738222e+06 -5.37927577e+07 2.14739310e+08 -9.39965122e+09]] | [ 2.49237083e-01 6.63192794e-03 8.21095109e-03 9.73166550e-04 1.47493375e-06 -3.96304329e-06 -2.32209279e-06] | [[ nan nan 0.12055039 0.01768222] [ nan -0.04051459 -0.00833162 -0.00698432] [ 0.1286867 -0.01534314 0.01097012 -0.00031234] [ 0.03943942 -0.01366399 0.0013727 -0.00151211]] | 1579 | 353.268091 | 44.83799 | 21.20837 |  |  |  | 21.20837 | 1.403794 | 0.3077825 | 120.0978 | 3.249048 | 1.403794 | 0.3077825 | 0.3077825 | 0.7068039 | 0.4865948 | 30.57011 | 21.77678 | 26.17345 | 11.76601 | 0.5547815 | 0.6937615 | 1.802512 | 4.750291 | 0.298181 | 8.79333 | 21.77678
S5 | 5 | 2 | 550 | 3 | 100x3.tiff | 1600 | 1200 | 429559.68 | 4299 | 587.6123 | 151.2196 | 50.97798 | (np.float64(514.8232147010933), np.float64(64.40451267736682)) | (476, 0, 564, 124) | 961.810971 | 277.9406 | 71.52689 | 24.11258 | (np.float64(243.51138055361713), np.float64(30.463334496394506)) | (225.148, 0.0, 266.772, 58.651999999999994) | 0.9414645 | 0.6459805 | 0.3939699 | 1.034618 | 1 | 6655 | 1488.916495 | 244.1577 | [[4.29900000e+03 2.76875000e+05 2.25549450e+07 2.02700938e+09] [1.66901000e+05 1.31408350e+07 1.17440405e+09 1.11017060e+11] [8.59911900e+06 7.45575441e+08 6.94432646e+10 6.71115293e+12] [5.13501101e+08 4.66579624e+10 4.43088601e+12 4.32434937e+14]] | [[ 4.29900000e+03 5.74118530e-11 4.72294555e+06 -3.39888796e+07] [-4.76489959e-11 2.39165743e+06 -9.31848780e+06 4.36113458e+09] [ 2.11948564e+06 6.04971259e+06 2.67998458e+09 -1.30350021e+10] [ 1.50851655e+07 2.06714678e+09 4.52276393e+09 3.53861940e+12]] | [ 3.70233360e-01 8.68307618e-02 3.11287377e-03 5.54252945e-04 1.94229194e-07 1.48995053e-05 -7.01631541e-07] | [[ nan nan 0.25555127 -0.02804906] [ nan 0.12940888 -0.00769001 0.0548905 ] [ 0.11468209 0.00499248 0.03373106 -0.00250222] [ 0.01244891 0.0260177 0.0008682 0.0103601 ]] | 4299 | 961.810971 | 73.98417 | 34.99451 |  |  |  | 34.99451 | 2.966372 | 0.1564572 | 277.9406 | 6.391524 | 2.966372 | 0.1564572 | 0.1564572 | 0.6459805 | 0.3939699 | 71.52689 | 24.11258 | 47.81974 | 13.84196 | 0.3955467 | 0.4892497 | 2.528146 | 2.362441 | 0.05853552 | 47.4143 | 24.11258
S5 | 5 | 2 | 550 | 3 | 100x3.tiff | 1600 | 1200 | 429559.68 | 3061 | 329.7056 | 82.84872 | 54.10307 | (np.float64(215.9408689970598), np.float64(68.6125449199608)) | (174, 36, 251, 104) | 684.834469 | 155.9508 | 39.18745 | 25.59075 | (np.float64(102.14003103560928), np.float64(32.453733747141456)) | (82.30199999999999, 17.028, 118.723, 49.192) | 0.7573282 | 0.7994254 | 0.5846066 | 0.5588058 | 1 | 3829 | 856.658341 | 180.4192 | [[3.06100000e+03 9.98270000e+04 4.02731100e+06 1.82925587e+08] [1.28381000e+05 4.52539500e+06 1.91783221e+08 9.03815310e+09] [6.48586300e+06 2.35820359e+08 1.02250178e+10 4.90866193e+11] [3.57248219e+08 1.32463418e+10 5.82205732e+11 2.82547543e+13]] | [[ 3.06100000e+03 3.07238679e-11 7.71698478e+05 1.25062353e+06] [ 3.64508423e-12 3.38563871e+05 7.91439060e+05 2.08395156e+08] [ 1.10145230e+06 -4.09946532e+06 3.18002432e+08 -1.73427702e+09] [-7.16624443e+06 3.24734985e+08 -2.94758387e+09 1.93393322e+11]] | [ 1.99915320e-01 6.46120012e-03 1.02183579e-03 1.81423687e-04 7.45442123e-08 1.40268956e-05 -2.33459240e-08] | [[ nan nan 0.08236088 0.00241251] [ nan 0.03613383 0.00152672 0.00726604] [ 0.11755444 -0.00790804 0.01108767 -0.00109294] [-0.01382399 0.01132242 -0.00185757 0.00220287]] | 3061 | 684.834469 | 62.42905 | 29.52894 |  |  |  | 29.52894 | 1.531313 | 0.353851 | 155.9508 | 2.826048 | 1.531313 | 0.353851 | 0.353851 | 0.7994254 | 0.5846066 | 39.18745 | 25.59075 | 32.3891 | 17.5654 | 0.5948538 | 0.7535306 | 1.681085 | 5.604044 | 0.2426718 | 13.59669 | 25.59075
S5 | 5 | 2 | 550 | 3 | 100x3.tiff | 1600 | 1200 | 429559.68 | 10043 | 1404.31 | 233.4936 | 117.6177 | (np.float64(481.5601911779349), np.float64(798.8025490391317)) | (371, 746, 604, 887) | 2246.910347 | 664.2386 | 110.4425 | 55.63319 | (np.float64(227.77797042716318), np.float64(377.8336056955093)) | (175.483, 352.858, 285.692, 419.551) | 0.8638611 | 0.4811709 | 0.3056951 | -0.1511513 | 1 | 20872 | 4669.671688 | 388.4767 | [[1.00430000e+04 5.30296000e+05 3.72633900e+07 3.21858640e+09] [1.11035600e+06 5.48281010e+07 3.56043097e+09 2.86509730e+11] [1.56403202e+08 7.21498596e+09 4.20839037e+11 3.00943087e+13] [2.51289125e+10 1.11176106e+12 5.93888551e+13 3.76338307e+15]] | [[ 1.00430000e+04 -4.32009983e-12 9.26240945e+06 2.72826763e+08] [-4.60431693e-10 -3.80152614e+06 -1.57956010e+08 -1.25191477e+10] [ 3.36420304e+07 -2.02906867e+08 1.66766547e+10 1.86452951e+11] [ 3.98005957e+08 -8.40480585e+09 -2.13177435e+11 -1.60582184e+13]] | [ 4.25378280e-01 6.41074513e-02 1.50466040e-02 6.11859095e-04 -1.30609477e-07 9.99950900e-05 -1.85190604e-06] | [[ nan nan 0.09183264 0.02699158] [ nan -0.03769043 -0.01562707 -0.01235903] [ 0.33354564 -0.02007419 0.01646336 0.00183674] [ 0.03937594 -0.00829731 -0.0021 -0.0015785 ]] | 10043 | 2246.910347 | 113.0803 | 53.48696 |  |  |  | 53.48696 | 1.98519 | 0.0639952 | 664.2386 | 15.62617 | 1.98519 | 0.0639952 | 0.0639952 | 0.4811709 | 0.3056951 | 110.4425 | 55.63319 | 83.03783 | 13.53074 | 0.2529727 | 0.4842971 | 3.952995 | 2.314853 | 0.1361389 | 54.80927 | 55.63319
S5 | 5 | 2 | 550 | 3 | 100x3.tiff | 1600 | 1200 | 429559.68 | 703 | 138.5036 | 46.76491 | 21.33077 | (np.float64(1062.2958748221906), np.float64(1141.8136557610242)) | (1053, 1118, 1079, 1167) | 157.281487 | 65.51219 | 22.1198 | 10.08945 | (np.float64(502.46594879089616), np.float64(540.0778591749644)) | (498.06899999999996, 528.814, 510.36699999999996, 551.991) | 0.8899144 | 0.8270588 | 0.5518053 | -1.342825 | 1 | 850 | 190.16965 | 75.08648 | [[7.03000000e+02 1.67410000e+04 4.90867000e+05 1.61975830e+07] [6.53500000e+03 1.38869000e+05 3.64081500e+06 1.08359279e+08] [8.46270000e+04 1.69782500e+06 4.10595190e+07 1.11971872e+09] [1.27585300e+06 2.48507150e+07 5.65551117e+08 1.43061168e+10]] | [[ 7.03000000e+02 -2.98427949e-12 9.22025889e+04 1.16883813e+05] [-1.84741111e-13 -1.67532404e+04 -1.24311387e+05 -4.82870389e+06] [ 2.38784580e+04 -5.98119487e+03 2.53145848e+06 1.16759156e+07] [ 4.52286877e+04 -1.02210003e+06 -6.93294173e+06 -2.17068611e+08]] | [ 2.34882503e-01 2.37095111e-02 1.12426198e-03 1.08055874e-04 3.10953924e-08 1.17936965e-05 -2.12490493e-08] | [[ nan nan 0.18656599 0.00892002] [ nan -0.0338991 -0.00948686 -0.01389839] [ 0.04831652 -0.00045646 0.00728626 0.0012675 ] [ 0.00345164 -0.0029419 -0.00075262 -0.00088874]] | 703 | 157.281487 | 29.91801 | 14.15122 |  |  |  | 14.15122 | 2.192369 | 0.4605144 | 65.51219 | 2.171485 | 2.192369 | 0.4605144 | 0.4605144 | 0.8270588 | 0.5518053 | 22.1198 | 10.08945 | 16.10463 | 9.603189 | 0.6786121 | 0.6397534 | 1.473596 | 4.039476 | 0.1100856 | 12.03035 | 10.08945
S6 | 6 | 2 | 600 | 1 | 100x1.tiff | 1600 | 1200 | 429559.68 | 9201 | 712.661 | 124.6439 | 108.4235 | (np.float64(768.6478643625693), np.float64(995.5246168894686)) | (694, 937, 843, 1058) | 2058.530529 | 337.0887 | 58.95657 | 51.28429 | (np.float64(363.57043984349525), np.float64(470.8831437887186)) | (328.262, 443.20099999999996, 398.739, 500.43399999999997) | 0.4932888 | 0.7267198 | 0.5103444 | -0.4574232 | 1 | 12661 | 2832.632869 | 293.148 | [[9.20100000e+03 5.38485000e+05 3.86988850e+07 3.09293974e+09] [6.86835000e+05 3.93353410e+07 2.74290649e+09 2.11459723e+11] [5.97809730e+07 3.43573694e+09 2.37149538e+11 1.79675447e+13] [5.71314975e+09 3.31267517e+11 2.27015700e+13 1.69473438e+15]] | [[ 9.20100000e+03 3.04112291e-11 7.18425667e+06 -1.28094187e+07] [ 2.29661623e-10 -8.61414241e+05 -4.50547486e+07 -2.65981788e+09] [ 8.51020708e+06 6.56838698e+07 6.45043386e+09 1.18946539e+11] [-1.99097847e+07 -3.40167978e+09 -1.84478580e+11 -9.23551744e+12]] | [ 1.85385781e-01 6.59446474e-04 8.69302127e-04 1.06394825e-04 3.23478712e-08 2.45844082e-06 -7.61866270e-10] | [[ nan nan 0.08486171 -0.0015774 ] [ nan -0.01017518 -0.00554821 -0.00341465] [ 0.10052407 0.00808856 0.00828102 0.00159195] [-0.00245177 -0.00436705 -0.00246901 -0.00128861]] | 9201 | 2058.530529 | 108.2362 | 51.19573 |  |  |  | 51.19573 | 1.149603 | 0.2276559 | 337.0887 | 4.392595 | 1.149603 | 0.2276559 | 0.2276559 | 0.7267198 | 0.5103444 | 58.95657 | 51.28429 | 55.12043 | 24.42717 | 0.477133 | 0.8683633 | 2.095852 | 7.442223 | 0.5067112 | 7.67228 | 51.28429
S6 | 6 | 2 | 600 | 1 | 100x1.tiff | 1600 | 1200 | 429559.68 | 6275 | 346.0071 | 97.20427 | 89.19925 | (np.float64(1087.2905179282868), np.float64(233.3979282868526)) | (1037, 186, 1136, 271) | 1403.899475 | 163.6614 | 45.97762 | 42.19125 | (np.float64(514.2884149800797), np.float64(110.39722007968128)) | (490.501, 87.978, 537.328, 128.183) | 0.3973954 | 0.9165936 | 0.7456922 | -0.7668415 | 1 | 6846 | 1531.648734 | 146.3168 | [[6.27500000e+03 2.97422000e+05 1.74993760e+07 1.12816194e+09] [3.15573000e+05 1.46651040e+07 8.62135930e+08 5.57765509e+10] [1.92942330e+07 9.09780862e+08 5.40170251e+10 3.51535165e+12] [1.30650300e+09 6.31502646e+10 3.79471773e+12 2.48463628e+14]] | [[ 6.27500000e+03 8.98126018e-12 3.40218937e+06 -2.37856886e+07] [ 8.77378170e-11 -2.92402423e+05 9.80178572e+06 -3.82348291e+08] [ 3.42390339e+06 2.46843285e+07 1.52881661e+09 1.02249540e+10] [-8.19371682e+06 -2.80857382e+08 5.72150727e+09 -2.44328018e+11]] | [ 1.73358334e-01 2.20884550e-04 1.12921011e-03 3.48795960e-07 6.35153971e-12 -4.31119814e-09 2.75225103e-12] | [[ nan nan 0.08640344 -0.00762573] [ nan -0.00742598 0.00314247 -0.00154745] [ 0.0869549 0.00791384 0.00618749 0.00052241] [-0.00262692 -0.0011367 0.00029232 -0.00015759]] | 6275 | 1403.899475 | 89.38444 | 42.27884 |  |  |  | 42.27884 | 1.089743 | 0.6586481 | 163.6614 | 1.518261 | 1.089743 | 0.6586481 | 0.6586481 | 0.9165936 | 0.7456922 | 45.97762 | 42.19125 | 44.08443 | 34.3123 | 0.8115714 | 0.9195526 | 1.232177 | 8.345511 | 0.6026046 | 3.786373 | 42.19125
S6 | 6 | 2 | 600 | 1 | 100x1.tiff | 1600 | 1200 | 429559.68 | 11433 | 772.1636 | 160.3424 | 108.5884 | (np.float64(618.3539753345578), np.float64(144.9717484474766)) | (567, 61, 677, 253) | 2557.893657 | 365.2334 | 75.84197 | 51.36234 | (np.float64(292.48143033324584), np.float64(68.57163701565644)) | (268.191, 28.852999999999998, 320.221, 119.669) | 0.7357729 | 0.7533606 | 0.5413352 | 1.455357 | 1 | 15176 | 3395.311304 | 266.7559 | [[1.14330000e+04 9.60049000e+05 9.88562310e+07 1.15704734e+10] [5.87130000e+05 5.04402550e+07 5.23179795e+09 6.18342739e+11] [3.87091360e+07 3.30288528e+09 3.37684039e+11 3.93764728e+13] [2.86927328e+09 2.39659471e+11 2.38792560e+13 2.71535187e+15]] | [[ 1.14330000e+04 -1.09139364e-11 1.82392379e+07 2.06181400e+08] [ 1.27812427e-10 1.13792233e+06 -3.59691574e+07 9.14277455e+09] [ 8.55767646e+06 -6.44622188e+07 1.15271445e+10 -2.25532110e+11] [ 2.46385675e+06 -3.50141622e+08 -9.95161700e+10 5.07608807e+12]] | [ 2.05004966e-01 5.78906745e-03 8.79658905e-04 1.08561745e-04 3.05366705e-08 6.34311595e-06 -1.38927968e-08] | [[ nan nan 0.139536 0.01475193] [ nan 0.00870547 -0.00257353 0.00611783] [ 0.06546896 -0.00461216 0.00771332 -0.00141139] [ 0.00017628 -0.0002343 -0.00062278 0.00029709]] | 11433 | 2557.893657 | 120.6522 | 57.06848 |  |  |  | 57.06848 | 1.476607 | 0.2409636 | 365.2334 | 4.150004 | 1.476607 | 0.2409636 | 0.2409636 | 0.7533606 | 0.5413352 | 75.84197 | 51.36234 | 63.60215 | 28.0138 | 0.4908804 | 0.7524657 | 2.037156 | 5.588215 | 0.2642271 | 24.47964 | 51.36234
S6 | 6 | 2 | 600 | 1 | 100x1.tiff | 1600 | 1200 | 429559.68 | 3713 | 317.6051 | 85.03105 | 65.55029 | (np.float64(1091.0131968758417), np.float64(294.6143280366281)) | (1041, 271, 1137, 338) | 830.705777 | 150.2272 | 40.21968 | 31.00529 | (np.float64(516.0492421222731), np.float64(139.3525771613251)) | (492.393, 128.183, 537.8009999999999, 159.874) | 0.6369583 | 0.8811106 | 0.5772699 | 0.1639479 | 1 | 4214 | 942.794006 | 165.1908 | [[3.71300000e+03 8.76800000e+04 3.08577400e+06 1.30008926e+08] [1.85699000e+05 4.49477400e+06 1.60473746e+08 6.84766475e+09] [1.09471430e+07 2.56506896e+08 9.00630217e+09 3.82325260e+11] [7.09956317e+08 1.57654411e+10 5.35431488e+11 2.23569476e+13]] | [[ 3.71300000e+03 6.42330633e-12 1.01526972e+06 9.19062220e+06] [-5.37454525e-11 1.09616898e+05 9.67264652e+05 9.35996758e+07] [ 1.65974235e+06 -1.29671129e+07 3.60086278e+08 -3.10065923e+09] [-3.56334325e+06 1.23319274e+08 -1.54630171e+09 6.38000388e+10]] | [ 1.94033111e-01 2.43817087e-03 3.33655887e-03 2.97595040e-05 9.57596415e-10 -5.64411142e-08 -9.32849732e-09] | [[ nan nan 0.07364301 0.01094038] [ nan 0.00795111 0.00115142 0.00182852] [ 0.1203901 -0.01543586 0.00703448 -0.00099407] [-0.00424175 0.00240911 -0.00049574 0.00033568]] | 3713 | 830.705777 | 68.7571 | 32.52211 |  |  |  | 32.52211 | 1.297188 | 0.4625512 | 150.2272 | 2.161923 | 1.297188 | 0.4625512 | 0.4625512 | 0.8811106 | 0.5772699 | 40.21968 | 31.00529 | 35.61249 | 22.11865 | 0.6801112 | 0.8086117 | 1.470348 | 6.453269 | 0.3630417 | 9.214399 | 31.00529
S6 | 6 | 2 | 600 | 1 | 100x1.tiff | 1600 | 1200 | 429559.68 | 9718 | 605.8793 | 160.9437 | 82.31268 | (np.float64(842.5200658571723), np.float64(162.8685943609796)) | (787, 71, 898, 241) | 2174.198422 | 286.5809 | 76.12635 | 38.9339 | (np.float64(398.5119911504425), np.float64(77.03684513274335)) | (372.251, 33.583, 424.75399999999996, 113.993) | 0.8593203 | 0.8363167 | 0.5149974 | -1.112675 | 1 | 11620 | 2599.73098 | 345.2605 | [[9.71800000e+03 8.92779000e+05 9.54787430e+07 1.11657889e+10] [5.39544000e+05 4.49589340e+07 4.54412818e+09 5.11940350e+11] [3.63430720e+07 2.78092043e+09 2.66065973e+11 2.87428800e+13] [2.72944097e+09 1.94071513e+11 1.76801122e+13 1.83576667e+15]] | [[ 9.71800000e+03 -1.02772901e-10 1.34603912e+07 -7.88834850e+07] [-2.76315859e-10 -4.60821488e+06 8.98425290e+07 -1.60683339e+10] [ 6.38755359e+06 -4.61697246e+07 1.03696526e+10 -3.26318383e+11] [ 2.39643146e+06 -6.37419512e+09 1.96412385e+11 -2.30239185e+13]] | [ 2.10165659e-01 1.51328935e-02 8.64331059e-04 2.78590740e-04 1.35785762e-07 3.21366393e-05 -1.58421081e-08] | [[ nan nan 0.14252921 -0.00847313] [ nan -0.04879541 0.00965028 -0.01750815] [ 0.06763644 -0.00495924 0.01129883 -0.0036068 ] [ 0.00025741 -0.00694536 0.00217095 -0.0025815 ]] | 9718 | 2174.198422 | 111.2355 | 52.6144 |  |  |  | 52.6144 | 1.955272 | 0.3326707 | 286.5809 | 3.005976 | 1.955272 | 0.3326707 | 0.3326707 | 0.8363167 | 0.5149974 | 76.12635 | 38.9339 | 57.53012 | 30.34673 | 0.5767761 | 0.6911457 | 1.733775 | 4.714537 | 0.1406797 | 37.19246 | 38.9339
S6 | 6 | 2 | 600 | 1 | 100x1.tiff | 1600 | 1200 | 429559.68 | 10196 | 671.193 | 159.0872 | 91.74609 | (np.float64(587.733032561789), np.float64(531.6140643389565)) | (535, 427, 643, 601) | 2281.140884 | 317.4743 | 75.24825 | 43.3959 | (np.float64(277.99772440172615), np.float64(251.4534524323264)) | (253.05499999999998, 201.971, 304.139, 284.27299999999997) | 0.8169538 | 0.8039107 | 0.5425713 | -1.297404 | 1 | 12683 | 2837.554907 | 292.8457 | [[1.01960000e+04 1.06664500e+06 1.26929371e+08 1.62650635e+10] [5.37666000e+05 5.34490840e+07 6.08002979e+09 7.47816478e+11] [3.45014040e+07 3.36359467e+09 3.73024275e+11 4.46408002e+13] [2.46977849e+09 2.38931361e+11 2.60231950e+13 3.04732383e+15]] | [[ 1.01960000e+04 -5.20969934e-11 1.53433023e+07 -2.23784342e+08] [ 1.00868647e-10 -2.79834152e+06 -2.78491070e+07 -9.27341063e+09] [ 6.14864531e+06 4.93926408e+07 7.12345560e+09 1.04041171e+11] [ 1.94140027e+06 -3.91142042e+09 -8.29759507e+10 -9.13369686e+12]] | [2.06736005e-01 1.07209033e-02 1.32191593e-03 2.82087098e-04 1.68234299e-07 1.94570928e-05 3.70091539e-08] | [[ nan nan 0.14759077 -0.02131843] [ nan -0.02691789 -0.002653 -0.00874883] [ 0.05914524 0.0047053 0.00672049 0.00097208] [ 0.00018494 -0.00369016 -0.00077526 -0.00084514]] | 10196 | 2281.140884 | 113.9384 | 53.89285 |  |  |  | 53.89285 | 1.733994 | 0.28441 | 317.4743 | 3.516051 | 1.733994 | 0.28441 | 0.28441 | 0.8039107 | 0.5425713 | 75.24825 | 43.3959 | 59.32208 | 28.74111 | 0.533301 | 0.7162007 | 1.875114 | 5.062548 | 0.1830462 | 31.85235 | 43.3959
S6 | 6 | 2 | 600 | 1 | 100x1.tiff | 1600 | 1200 | 429559.68 | 12230 | 875.7332 | 158.2228 | 114.5325 | (np.float64(303.3505314799673), np.float64(1396.5606704824204)) | (226, 1305, 370, 1490) | 2736.20567 | 414.2218 | 74.83939 | 54.17388 | (np.float64(143.48480139002453), np.float64(660.5731971381848)) | (106.898, 617.265, 175.01, 704.77) | 0.6899379 | 0.7220451 | 0.4590841 | -0.995606 | 1 | 16938 | 3789.521802 | 280.2574 | [[1.22300000e+04 1.11978700e+06 1.18968575e+08 1.38741987e+10] [9.45997000e+05 8.24582850e+07 8.32861717e+09 9.25486226e+11] [8.58958010e+07 7.29748588e+09 7.10949680e+11 7.58568656e+13] [8.64819447e+09 7.26184884e+11 6.91717704e+13 7.17740613e+15]] | [[ 1.22300000e+04 -4.35420588e-11 1.64401265e+07 -2.91818234e+07] [ 4.78792117e-10 -4.15783459e+06 -1.12277092e+08 -1.22800905e+10] [ 1.27224303e+07 7.60301832e+07 1.37257776e+10 2.46001740e+11] [ 3.59351253e+07 -8.66224606e+09 -8.55050288e+10 -2.06261850e+13]] | [ 1.94972196e-01 3.70871736e-03 7.49766871e-04 2.93222427e-05 2.74905663e-09 1.12338856e-06 -3.36825246e-09] | [[ nan nan 0.1099138 -0.00176419] [ nan -0.02779805 -0.00678774 -0.00671309] [ 0.08505839 0.00459642 0.00750339 0.00121603] [ 0.00217247 -0.00473534 -0.00042267 -0.00092196]] | 12230 | 2736.20567 | 124.7867 | 59.02411 |  |  |  | 59.02411 | 1.381466 | 0.2003977 | 414.2218 | 4.990077 | 1.381466 | 0.2003977 | 0.2003977 | 0.7220451 | 0.4590841 | 74.83939 | 54.17388 | 64.50664 | 26.42262 | 0.447658 | 0.788677 | 2.233848 | 6.139006 | 0.3100621 | 20.66551 | 54.17388
S6 | 6 | 2 | 600 | 1 | 100x1.tiff | 1600 | 1200 | 429559.68 | 10788 | 658.8499 | 136.7742 | 112.9981 | (np.float64(779.9705228031146), np.float64(559.0039859102707)) | (711, 487, 853, 623) | 2413.588452 | 311.636 | 64.6942 | 53.44809 | (np.float64(368.9260572858732), np.float64(264.408885335558)) | (336.303, 230.351, 403.469, 294.679) | 0.5634281 | 0.7788045 | 0.5586164 | -0.5173559 | 1 | 13852 | 3099.094108 | 239.1546 | [[1.07880000e+04 7.76779000e+05 6.55198490e+07 6.06389257e+09] [7.44054000e+05 5.18536550e+07 4.29898812e+09 3.91776204e+11] [6.29516540e+07 4.33127898e+09 3.55095809e+11 3.19112928e+13] [5.95843597e+09 4.11660494e+11 3.36694058e+13 3.00138289e+15]] | [[ 1.07880000e+04 -8.43556336e-11 9.58866483e+06 -3.46418857e+07] [-6.90647539e-12 -1.72119873e+06 2.79162221e+07 -5.71282866e+09] [ 1.16338606e+07 3.59329262e+07 8.27118572e+09 2.62022770e+10] [ 1.18405791e+07 -2.42702600e+08 2.32469756e+10 -5.63153052e+12]] | [ 1.82353955e-01 1.18372015e-03 1.74243139e-04 1.08286897e-05 -1.70145049e-10 1.69114270e-07 4.38521076e-10] | [[ nan nan 0.08239033 -0.00286582] [ nan -0.01478935 0.00230943 -0.00455018] [ 0.09996362 0.00297263 0.00658787 0.00020093] [ 0.00097954 -0.00019331 0.00017827 -0.00041578]] | 10788 | 2413.588452 | 117.1994 | 55.43533 |  |  |  | 55.43533 | 1.210412 | 0.3123042 | 311.636 | 3.202006 | 1.210412 | 0.3123042 | 0.3123042 | 0.7788045 | 0.5586164 | 64.6942 | 53.44809 | 59.07115 | 30.97959 | 0.5588419 | 0.8568826 | 1.789415 | 7.246735 | 0.4365719 | 11.24611 | 53.44809
S6 | 6 | 2 | 600 | 1 | 100x1.tiff | 1600 | 1200 | 429559.68 | 5653 | 343.9899 | 96.81735 | 76.95205 | (np.float64(804.4549796568194), np.float64(1112.851760127366)) | (753, 1078, 856, 1159) | 1264.740037 | 162.7072 | 45.79461 | 36.39832 | (np.float64(380.5072053776756), np.float64(526.3788825402441)) | (356.169, 509.89399999999995, 404.888, 548.207) | 0.6068496 | 0.9211341 | 0.677574 | -0.2720169 | 1 | 6137 | 1373.024873 | 177.8732 | [[5.65300000e+03 1.97017000e+05 9.04661100e+06 4.74846451e+08] [2.90875000e+05 9.82187100e+06 4.46262181e+08 2.32991076e+10] [1.81907370e+07 5.90263317e+08 2.59833165e+10 1.32317630e+12] [1.26690355e+09 3.94958458e+10 1.67718279e+12 8.29450075e+13]] | [[ 5.65300000e+03 -1.27116095e-11 2.18022177e+06 7.58700181e+06] [-9.23563448e-11 -3.15634727e+05 2.76984762e+06 -2.73556423e+08] [ 3.22376979e+06 -1.12339285e+07 8.77743929e+08 -4.63072701e+09] [-8.58467442e+05 -4.16810598e+08 8.51015519e+09 -2.70178167e+11]] | [ 1.69105095e-01 1.45659616e-03 3.09863795e-04 2.93672400e-06 8.48664320e-12 -6.86280748e-09 8.81816265e-11] | [[ nan nan 0.06822487 0.00315771] [ nan -0.00987704 0.00115281 -0.00151429] [ 0.10088023 -0.00467557 0.00485882 -0.00034094] [-0.00035729 -0.00230729 0.00062656 -0.00026457]] | 5653 | 1264.740037 | 84.83881 | 40.12876 |  |  |  | 40.12876 | 1.258152 | 0.6003403 | 162.7072 | 1.665722 | 1.258152 | 0.6003403 | 0.6003403 | 0.9211341 | 0.677574 | 45.79461 | 36.39832 | 41.09646 | 31.09241 | 0.7748163 | 0.8762769 | 1.290629 | 7.578486 | 0.3931504 | 9.396289 | 36.39832
S6 | 6 | 2 | 600 | 1 | 100x1.tiff | 1600 | 1200 | 429559.68 | 2828 | 234.1076 | 76.03316 | 51.46967 | (np.float64(827.2850070721358), np.float64(1052.738684582744)) | (785, 1018, 866, 1079) | 632.705612 | 110.7329 | 35.96368 | 24.34515 | (np.float64(391.3058083451202), np.float64(497.94539780763796)) | (371.305, 481.51399999999995, 409.618, 510.36699999999996) | 0.7360408 | 0.9035144 | 0.5723538 | -0.6031713 | 1 | 3130 | 700.27177 | 140.1917 | [[2.82800000e+03 9.82410000e+04 4.05912300e+06 1.84466811e+08] [1.19582000e+05 3.89551800e+06 1.51716914e+08 6.57045983e+09] [5.90019800e+06 1.86430088e+08 6.99140923e+09 2.92470518e+11] [3.19514906e+08 9.91039027e+09 3.60254361e+11 1.45992600e+13]] | [[ 2.82800000e+03 6.70752343e-12 6.46359888e+05 -1.44916713e+06] [-2.75122147e-11 -2.58603380e+05 -1.95604828e+06 -8.96397303e+07] [ 8.43672284e+05 3.33506219e+06 1.68673190e+08 1.61657028e+09] [-1.32438517e+06 -2.25041198e+08 -2.48418489e+09 -7.54743033e+10]] | [ 1.86310287e-01 4.79094038e-03 8.39483115e-04 7.91554086e-05 1.89248029e-08 5.40639220e-06 -7.62870988e-09] | [[ nan nan 0.08081939 -0.00340738] [ nan -0.03233519 -0.00459919 -0.00396335] [ 0.10549089 0.00784161 0.00745775 0.00134405] [-0.00311398 -0.00995002 -0.00206541 -0.00118 ]] | 2828 | 632.705612 | 60.00601 | 28.38284 |  |  |  | 28.38284 | 1.477242 | 0.6484225 | 110.7329 | 1.542204 | 1.477242 | 0.6484225 | 0.6484225 | 0.9035144 | 0.5723538 | 35.96368 | 24.34515 | 30.15442 | 22.8552 | 0.8052468 | 0.7892085 | 1.241855 | 6.147283 | 0.2639592 | 11.61853 | 24.34515
S6 | 6 | 2 | 600 | 1 | 100x1.tiff | 1600 | 1200 | 429559.68 | 6768 | 488.6417 | 106.3604 | 88.97807 | (np.float64(958.036938534279), np.float64(140.79151891252954)) | (916, 93, 1013, 204) | 1514.197872 | 231.1275 | 50.30845 | 42.08663 | (np.float64(453.15147192671395), np.float64(66.59438844562646)) | (433.268, 43.989, 479.149, 96.49199999999999) | 0.5478574 | 0.8181818 | 0.6285874 | 1.472094 | 1 | 8272 | 1850.686288 | 178.5 | [[6.76800000e+03 3.23453000e+05 2.02295610e+07 1.44667287e+09] [2.84506000e+05 1.37378180e+07 8.49341682e+08 5.96353599e+10] [1.53226400e+07 7.43613536e+08 4.49911929e+10 3.06718808e+12] [9.42078274e+08 4.61023883e+10 2.74804006e+12 1.83192111e+14]] | [[ 6.76800000e+03 -6.67910172e-12 4.77125083e+06 2.38207730e+07] [-1.36083145e-10 1.40844120e+05 -1.45094392e+07 -6.31304583e+07] [ 3.36287877e+06 -5.20014603e+05 1.70027794e+09 2.53793045e+09] [ 1.52311422e+07 3.97957443e+08 1.23780268e+09 5.01166380e+11]] | [1.77578502e-01 9.83169473e-04 2.88502361e-04 3.82696777e-05 1.24525414e-09 1.18897072e-06 3.82354316e-09] | [[ nan nan 1.04162537e-01 6.32127924e-03] [ nan 3.07480814e-03 -3.85034595e-03 -2.03637563e-04] [ 7.34159649e-02 -1.37995418e-04 5.48452308e-03 9.95104045e-05] [ 4.04186309e-03 1.28367647e-03 4.85333417e-05 2.38858406e-04]] | 6768 | 1514.197872 | 92.82933 | 43.90827 |  |  |  | 43.90827 | 1.195355 | 0.3561961 | 231.1275 | 2.807442 | 1.195355 | 0.3561961 | 0.3561961 | 0.8181818 | 0.6285874 | 50.30845 | 42.08663 | 46.19754 | 26.20541 | 0.5968217 | 0.8727814 | 1.675542 | 7.518145 | 0.4521426 | 8.221821 | 42.08663
S6 | 6 | 2 | 600 | 1 | 100x1.tiff | 1600 | 1200 | 429559.68 | 5912 | 431.4457 | 96.91946 | 82.04555 | (np.float64(259.6058863328823), np.float64(152.10554803788904)) | (212, 114, 310, 210) | 1322.685848 | 204.0738 | 45.84291 | 38.80755 | (np.float64(122.79358423545331), np.float64(71.94592422192152)) | (100.276, 53.922, 146.63, 99.33) | 0.5323358 | 0.8253525 | 0.6284014 | -0.4742495 | 1 | 7163 | 1602.570827 | 192.9189 | [[5.91200000e+03 2.25280000e+05 1.12768200e+07 6.42478192e+08] [2.81446000e+05 1.03250560e+07 5.07970986e+08 2.87744681e+10] [1.66642180e+07 5.95662688e+08 2.86150127e+10 1.59064612e+12] [1.10315993e+09 3.84872697e+10 1.79936368e+12 9.76647004e+13]] | [[ 5.91200000e+03 3.26849658e-11 2.69240214e+06 7.57786776e+06] [ 2.29576358e-11 -3.99598073e+05 1.58178202e+06 -2.51411144e+08] [ 3.26573172e+06 -1.29003062e+06 1.16344713e+09 -1.03701311e+09] [-1.09104759e+06 -6.48152898e+08 6.32007620e+08 -3.76719744e+11]] | [ 1.70467427e-01 7.91913846e-04 2.28626008e-05 5.50766755e-06 6.00642852e-11 -1.08789344e-07 -1.45594480e-11] | [[ nan nan 7.70319827e-02 2.81975229e-03] [ nan -1.14328508e-02 5.88586873e-04 -1.21669367e-03] [ 9.34354439e-02 -4.80025110e-04 5.63045348e-03 -6.52700215e-05] [-4.05982795e-04 -3.13670872e-03 3.97788136e-05 -3.08376078e-04]] | 5912 | 1322.685848 | 86.76055 | 41.03774 |  |  |  | 41.03774 | 1.181288 | 0.3991094 | 204.0738 | 2.505579 | 1.181288 | 0.3991094 | 0.3991094 | 0.8253525 | 0.6284014 | 45.84291 | 38.80755 | 42.32523 | 25.92563 | 0.631751 | 0.8951819 | 1.582902 | 7.909013 | 0.4676642 | 7.035361 | 38.80755
S6 | 6 | 2 | 600 | 1 | 100x1.tiff | 1600 | 1200 | 429559.68 | 6415 | 495.3696 | 111.0365 | 82.10221 | (np.float64(70.25876851130164), np.float64(1458.5714731098988)) | (18, 1393, 112, 1512) | 1435.221535 | 234.3098 | 52.52025 | 38.83435 | (np.float64(33.232397505845675), np.float64(689.9043067809821)) | (8.514, 658.889, 52.976, 715.1759999999999) | 0.6732481 | 0.8331169 | 0.5734847 | -1.150539 | 1 | 7700 | 1722.7133 | 204.7492 | [[6.41500000e+03 4.20641000e+05 3.21522810e+07 2.66659744e+09] [3.35240000e+05 2.11475840e+07 1.59759619e+09 1.31897806e+11] [2.05948240e+07 1.26383067e+09 9.41426602e+10 7.67918823e+12] [1.38199306e+09 8.33219768e+10 6.13425850e+12 4.94271271e+14]] | [[ 6.41500000e+03 -5.61897195e-11 4.57023098e+06 -4.10285496e+07] [-1.64106950e-10 -8.34596645e+05 2.68090431e+07 -1.96367644e+09] [ 3.07559444e+06 6.27707662e+05 1.66684093e+09 -2.71220907e+10] [-1.57206381e+07 -5.57956126e+08 1.59930067e+10 -1.10038909e+12]] | [1.85793731e-01 2.96435072e-03 1.02043166e-03 1.61561748e-04 6.16800148e-08 8.39094984e-06 2.23350688e-08] | [[ nan nan 0.11105672 -0.01244785] [ nan -0.02028072 0.00813373 -0.00743841] [ 0.07473701 0.00019044 0.00631399 -0.00128273] [-0.00476956 -0.00211354 0.00075638 -0.00064977]] | 6415 | 1435.221535 | 90.37606 | 42.74787 |  |  |  | 42.74787 | 1.352417 | 0.3285094 | 234.3098 | 3.044053 | 1.352417 | 0.3285094 | 0.3285094 | 0.8331169 | 0.5734847 | 52.52025 | 38.83435 | 45.6773 | 24.50126 | 0.5731574 | 0.8139314 | 1.744721 | 6.538458 | 0.3267519 | 13.6859 | 38.83435
S6 | 6 | 2 | 600 | 1 | 100x1.tiff | 1600 | 1200 | 429559.68 | 1735 | 209.0782 | 78.91811 | 29.96255 | (np.float64(777.5671469740633), np.float64(1059.8161383285303)) | (742, 1034, 811, 1093) | 388.169815 | 98.89399 | 37.32826 | 14.17228 | (np.float64(367.78926051873196), np.float64(501.2930334293948)) | (350.966, 489.082, 383.603, 516.9889999999999) | 0.9251235 | 0.8513248 | 0.4261852 | -0.7215807 | 1 | 2038 | 455.959702 | 155.6349 | [[1.73500000e+03 4.47910000e+04 1.50589700e+06 5.71972930e+07] [6.17090000e+04 1.30643600e+06 3.84901820e+07 1.33190928e+09] [2.61795300e+06 4.75058500e+07 1.23936132e+09 3.87333732e+10] [1.22548091e+08 1.97611660e+09 4.66103916e+10 1.32637991e+12]] | [[ 1.73500000e+03 8.24229573e-12 3.49566348e+05 2.71941343e+05] [ 5.27222710e-12 -2.86652080e+05 -2.69778422e+05 -1.08403720e+08] [ 4.23139927e+05 3.11206542e+05 1.08302511e+08 5.42438231e+07] [-6.64788097e+05 -1.32944537e+08 -6.33722596e+06 -4.75930592e+10]] | [ 2.56693860e-01 3.68694374e-02 2.91771413e-05 7.71851599e-05 3.63980927e-09 1.40332290e-05 -4.10415330e-10] | [[ nan nan 1.16126319e-01 2.16883514e-03] [ nan -9.52261310e-02 -2.15158502e-03 -2.07560996e-02] [ 1.40567541e-01 2.48198996e-03 2.07367213e-02 2.49345832e-04] [-5.30193669e-03 -2.54549388e-02 -2.91307064e-05 -5.25225381e-03]] | 1735 | 388.169815 | 47.00075 | 22.23136 |  |  |  | 22.23136 | 2.633892 | 0.4987602 | 98.89399 | 2.004972 | 2.633892 | 0.4987602 | 0.4987602 | 0.8513248 | 0.4261852 | 37.32826 | 14.17228 | 25.75027 | 15.70044 | 0.7062296 | 0.5955636 | 1.41597 | 3.500709 | 0.07487651 | 23.15598 | 14.17228
S6 | 6 | 2 | 600 | 1 | 100x1.tiff | 1600 | 1200 | 429559.68 | 8516 | 1038.45 | 224.865 | 77.34374 | (np.float64(701.9152184124002), np.float64(652.4628933771723)) | (654, 555, 750, 777) | 1905.276164 | 491.1868 | 106.3611 | 36.58359 | (np.float64(332.0058983090653), np.float64(308.6149485674025)) | (309.342, 262.515, 354.75, 367.52099999999996) | 0.9389856 | 0.5800695 | 0.3995871 | 1.523594 | 1 | 14681 | 3284.565449 | 292.4467 | [[8.51600000e+03 8.29994000e+05 1.07753616e+08 1.60685243e+10] [4.08046000e+05 4.08877460e+07 5.52198671e+09 8.54557391e+11] [2.27883920e+07 2.38526396e+09 3.32448692e+11 5.25109571e+13] [1.39071008e+09 1.51754193e+11 2.15976912e+13 3.44384560e+15]] | [[ 8.51600000e+03 9.48716661e-11 2.68599993e+07 3.30838646e+08] [-5.45838930e-11 1.11840221e+06 1.40943232e+08 1.15491729e+10] [ 3.23677879e+06 5.70643660e+07 8.79286032e+09 3.15848777e+11] [-1.13826291e+07 3.05698452e+08 3.77771539e+10 4.60736857e+12]] | [ 4.15000577e-01 1.07056229e-01 4.77848680e-03 3.73422135e-03 1.52782210e-05 1.04143682e-03 -3.92415449e-06] | [[ nan nan 0.37036905 0.04943415] [ nan 0.0154215 0.02105984 0.0187001 ] [ 0.04463152 0.0085266 0.01423716 0.00554185] [-0.0017008 0.00049498 0.00066283 0.00087601]] | 8516 | 1905.276164 | 104.1293 | 49.25315 |  |  |  | 49.25315 | 2.907346 | 0.09923718 | 491.1868 | 10.07687 | 2.907346 | 0.09923718 | 0.09923718 | 0.5800695 | 0.3995871 | 106.3611 | 36.58359 | 71.47236 | 15.51569 | 0.3150193 | 0.4630747 | 3.174408 | 2.11642 | 0.06101435 | 69.77755 | 36.58359
S6 | 6 | 2 | 600 | 1 | 100x1.tiff | 1600 | 1200 | 429559.68 | 3800 | 258.9361 | 84.8224 | 59.50118 | (np.float64(1038.2636842105262), np.float64(314.2547368421053)) | (999, 275, 1082, 344) | 850.1702 | 122.4768 | 40.121 | 28.14406 | (np.float64(491.0987226315789), np.float64(148.64249052631578)) | (472.527, 130.075, 511.786, 162.712) | 0.7126896 | 0.9462151 | 0.6635237 | 0.6310923 | 1 | 4016 | 898.495664 | 142.6922 | [[3.80000000e+03 1.49168000e+05 6.99854800e+06 3.60809282e+08] [1.49202000e+05 6.27034900e+06 3.07704195e+08 1.63363419e+10] [7.26484000e+06 3.23029721e+08 1.63123105e+10 8.79824573e+11] [3.99920202e+08 1.86159392e+10 9.60546857e+11 5.23960543e+13]] | [[ 3.80000000e+03 -1.41611167e-11 1.14299741e+06 -3.65300347e+06] [-1.22781785e-11 4.13463754e+05 4.54594707e+05 2.04743656e+08] [ 1.40661979e+06 5.38211809e+06 3.48273573e+08 2.23191753e+09] [ 4.21766805e+06 3.70978639e+08 2.95805164e+09 1.56367655e+11]] | [1.76566288e-01 3.61274209e-03 5.05027288e-04 3.13243187e-05 3.68130780e-09 1.60187895e-06 1.40371090e-09] | [[ nan nan 0.07915495 -0.00410385] [ nan 0.02863322 0.0005107 0.0037313 ] [ 0.09741134 0.00604636 0.00634702 0.00065984] [ 0.0047382 0.0067608 0.00087451 0.00074992]] | 3800 | 850.1702 | 69.55796 | 32.90092 |  |  |  | 32.90092 | 1.425558 | 0.7122104 | 122.4768 | 1.404079 | 1.425558 | 0.7122104 | 0.7122104 | 0.9462151 | 0.6635237 | 40.121 | 28.14406 | 34.13253 | 27.76593 | 0.8439256 | 0.8200423 | 1.184939 | 6.637007 | 0.2873104 | 11.97694 | 28.14406
S6 | 6 | 2 | 600 | 1 | 100x1.tiff | 1600 | 1200 | 429559.68 | 6965 | 469.2864 | 121.8852 | 90.46539 | (np.float64(630.0173725771716), np.float64(1212.978033022254)) | (572, 1167, 678, 1295) | 1558.272485 | 221.9724 | 57.6517 | 42.79013 | (np.float64(297.99821722900214), np.float64(573.7386096195262)) | (270.556, 551.991, 320.69399999999996, 612.535) | 0.6701585 | 0.7616184 | 0.5133402 | 1.457532 | 1 | 9145 | 2046.001705 | 254.996 | [[6.96500000e+03 3.20237000e+05 2.11537690e+07 1.69680438e+09] [4.04091000e+05 1.89054690e+07 1.25602410e+09 1.00142929e+11] [2.70439910e+07 1.23753316e+09 8.02410507e+10 6.25425052e+12] [1.96869503e+09 8.66877965e+10 5.41424885e+12 4.09334417e+14]] | [[ 6.96500000e+03 -6.53699317e-12 6.42990164e+06 1.32927230e+08] [ 4.15667500e-11 3.26159658e+05 -1.25435554e+06 -1.96668768e+08] [ 3.59969290e+06 -4.37421990e+07 2.11521244e+09 -1.85664404e+10] [-1.80157189e+07 4.90918290e+08 -6.60819800e+09 2.01545107e+11]] | [ 2.06747913e-01 3.58452487e-03 4.26943796e-03 5.07919132e-04 5.75765334e-07 2.41694471e-05 -4.77425858e-07] | [[ nan nan 1.32544615e-01 3.28330442e-02] [ nan 6.72338532e-03 -3.09825992e-04 -5.82065735e-04] [ 7.42032983e-02 -1.08043293e-02 6.26023491e-03 -6.58422595e-04] [-4.44988507e-03 1.45293388e-03 -2.34346852e-04 8.56421922e-05]] | 6965 | 1558.272485 | 94.17066 | 44.54272 |  |  |  | 44.54272 | 1.347313 | 0.3974249 | 221.9724 | 2.516198 | 1.347313 | 0.3974249 | 0.3974249 | 0.7616184 | 0.5133402 | 57.6517 | 42.79013 | 50.22091 | 28.08047 | 0.6304165 | 0.7726177 | 1.586253 | 5.891543 | 0.3298415 | 14.86157 | 42.79013
S6 | 6 | 2 | 600 | 1 | 100x1.tiff | 1600 | 1200 | 429559.68 | 7676 | 522.0975 | 130.4901 | 81.96138 | (np.float64(1046.510422094841), np.float64(692.1334028139656)) | (997, 610, 1098, 760) | 1717.343804 | 246.9521 | 61.7218 | 38.76773 | (np.float64(494.9994296508598), np.float64(327.37909953100575)) | (471.58099999999996, 288.53, 519.3539999999999, 359.47999999999996) | 0.7781291 | 0.814689 | 0.5066667 | 1.367446 | 1 | 9422 | 2107.974638 | 218.4196 | [[7.67600000e+03 6.30456000e+05 5.97487860e+07 6.15659594e+09] [3.80042000e+05 3.21924580e+07 3.14017237e+09 3.32546712e+11] [2.22405700e+07 1.94577561e+09 1.93466690e+11 2.07685728e+13] [1.43088451e+09 1.28597302e+11 1.29403167e+13 1.39770214e+15]] | [[ 7.67600000e+03 4.91979790e-11 7.96728940e+06 -5.95363487e+07] [ 1.44865453e-10 9.78315328e+05 2.12800257e+07 2.68880615e+09] [ 3.42453017e+06 2.22083017e+07 2.23567722e+09 3.33460070e+10] [-9.35536834e+06 5.80881646e+08 1.31463635e+10 1.41631053e+12]] | [ 1.93340646e-01 7.04703630e-03 7.98323891e-04 5.76232528e-05 1.13742378e-08 2.51053406e-06 -4.83462777e-09] | [[ nan nan 0.13521992 -0.01153307] [ nan 0.01660385 0.00412225 0.00594504] [ 0.05812073 0.00430207 0.00494315 0.00084153] [-0.00181227 0.00128435 0.00033177 0.00040796]] | 7676 | 1717.343804 | 98.86044 | 46.76099 |  |  |  | 46.76099 | 1.592092 | 0.3538682 | 246.9521 | 2.825911 | 1.592092 | 0.3538682 | 0.3538682 | 0.814689 | 0.5066667 | 61.7218 | 38.76773 | 50.24477 | 27.81663 | 0.5948682 | 0.757609 | 1.681045 | 5.66487 | 0.2218709 | 22.95407 | 38.76773
S6 | 6 | 2 | 600 | 1 | 100x1.tiff | 1600 | 1200 | 429559.68 | 7613 | 637.862 | 135.6706 | 94.53269 | (np.float64(300.4492315775647), np.float64(824.4241429134375)) | (231, 764, 384, 886) | 1703.248877 | 301.7087 | 64.17221 | 44.71396 | (np.float64(142.1124865361881), np.float64(389.95261959805595)) | (109.26299999999999, 361.37199999999996, 181.632, 419.078) | 0.7172842 | 0.6369645 | 0.4078539 | 0.1892772 | 1 | 11952 | 2674.009008 | 237.6243 | [[7.61300000e+03 4.60009000e+05 3.22072270e+07 2.45350012e+09] [5.28717000e+05 3.27799280e+07 2.31314090e+09 1.74997119e+11] [4.53175310e+07 2.94884369e+09 2.12893259e+11 1.62466483e+13] [4.47538052e+09 3.06313142e+11 2.27080015e+13 1.75979739e+15]] | [[ 7.61300000e+03 -6.45172804e-11 4.41157744e+06 -2.57255358e+07] [ 1.88464355e-10 8.32656431e+05 -2.42513728e+07 -1.20752447e+08] [ 8.59854163e+06 9.49160197e+07 4.07892796e+09 9.75427521e+10] [ 1.33788593e+08 4.06838157e+09 5.38806001e+10 1.29507942e+12]] | [ 2.24475843e-01 6.04445178e-03 5.43755346e-03 6.56388509e-04 9.43357998e-07 3.74019456e-05 -8.04877763e-07] | [[ nan nan 0.0761171 -0.00508715] [ nan 0.01436661 -0.00479564 -0.00027367] [ 0.14835874 0.01876938 0.0092444 0.00253367] [ 0.02645632 0.00922049 0.00139955 0.00038554]] | 7613 | 1703.248877 | 98.45391 | 46.5687 |  |  |  | 46.5687 | 1.435172 | 0.2351322 | 301.7087 | 4.252926 | 1.435172 | 0.2351322 | 0.2351322 | 0.6369645 | 0.4078539 | 64.17221 | 44.71396 | 54.44309 | 22.58137 | 0.4849044 | 0.7256832 | 2.062262 | 5.197493 | 0.2827158 | 19.45825 | 44.71396
S6 | 6 | 2 | 600 | 1 | 100x1.tiff | 1600 | 1200 | 429559.68 | 2774 | 224.2021 | 74.55129 | 51.03615 | (np.float64(255.8226387887527), np.float64(48.70475847152127)) | (224, 15, 297, 73) | 620.624246 | 106.0476 | 35.26276 | 24.1401 | (np.float64(121.00410814708002), np.float64(23.037350757029557)) | (105.952, 7.095, 140.481, 34.528999999999996) | 0.72894 | 0.9461119 | 0.6551724 | 0.6216327 | 1 | 2932 | 655.973428 | 140.1917 | [[2.77400000e+03 9.34970000e+04 3.77652900e+06 1.67113877e+08] [8.82760000e+04 3.21771800e+06 1.35876316e+08 6.17202411e+09] [3.59912800e+06 1.39949700e+08 6.10900275e+09 2.82913440e+11] [1.68641206e+08 6.90881487e+09 3.09627512e+11 1.45646517e+13]] | [[ 2.77400000e+03 3.86535248e-12 6.25235197e+05 -2.31992342e+06] [-3.14912540e-11 2.42396741e+05 -6.42649473e+05 9.29046969e+07] [ 7.89952738e+05 3.21455218e+06 1.71447365e+08 7.88641260e+08] [ 3.83069440e+06 1.81505915e+08 9.21603420e+08 6.24802619e+10]] | [1.83908247e-01 4.42725921e-03 1.07323161e-03 6.67477129e-05 1.70594454e-08 3.40798144e-06 5.30386980e-09] | [[ nan nan 0.08125133 -0.0057241 ] [ nan 0.03150024 -0.00158565 0.00435229] [ 0.10265691 0.00793148 0.00803177 0.00070147] [ 0.00945173 0.00850298 0.00081973 0.00105516]] | 2774 | 620.624246 | 59.43035 | 28.11056 |  |  |  | 28.11056 | 1.460755 | 0.6934851 | 106.0476 | 1.441992 | 1.460755 | 0.6934851 | 0.6934851 | 0.9461119 | 0.6551724 | 35.26276 | 24.1401 | 29.70143 | 23.40928 | 0.8327575 | 0.797174 | 1.20083 | 6.271999 | 0.27106 | 11.12266 | 24.1401
S6 | 6 | 2 | 600 | 1 | 100x1.tiff | 1600 | 1200 | 429559.68 | 7168 | 650.9565 | 121.6069 | 113.9368 | (np.float64(389.70535714285717), np.float64(1318.0425502232142)) | (309, 1237, 444, 1381) | 1603.689472 | 307.9024 | 57.52008 | 53.8921 | (np.float64(184.33063392857144), np.float64(623.4341262555803)) | (146.15699999999998, 585.101, 210.012, 653.213) | 0.3495259 | 0.5857645 | 0.3687243 | -0.1393978 | 1 | 12237 | 2737.771773 | 237.0739 | [[7.16800000e+03 5.80913000e+05 5.29100490e+07 5.16698471e+09] [5.78496000e+05 4.67714210e+07 4.30875018e+09 4.25366138e+11] [5.32972340e+07 4.25634636e+09 3.89804414e+11 3.82510513e+13] [5.22471557e+09 4.12385464e+11 3.73983824e+13 3.63132021e+15]] | [[ 7.16800000e+03 -5.31485966e-11 5.83137802e+06 -6.61600829e+07] [-1.86673788e-10 -1.11370134e+05 5.66772154e+07 -3.22260488e+09] [ 6.60950771e+06 -4.50210713e+07 2.83457720e+09 -7.33817711e+10] [-1.43502092e+08 2.03769398e+09 1.31155419e+10 -1.23888032e+12]] | [ 2.42133739e-01 2.48150400e-04 5.44580922e-03 1.05162017e-03 -2.02674952e-06 -8.28272787e-06 -1.49188434e-06] | [[ nan nan 0.1134946 -0.01520901] [ nan -0.00216757 0.01302907 -0.0087501 ] [ 0.12863914 -0.01034953 0.00769652 -0.0023534 ] [-0.03298855 0.0055328 0.00042062 -0.00046929]] | 7168 | 1603.689472 | 95.53314 | 45.18718 |  |  |  | 45.18718 | 1.067319 | 0.212571 | 307.9024 | 4.704311 | 1.067319 | 0.212571 | 0.212571 | 0.5857645 | 0.3687243 | 57.52008 | 53.8921 | 55.70609 | 20.83374 | 0.4610542 | 0.7855896 | 2.168942 | 6.091037 | 0.6504741 | 3.627982 | 53.8921
S6 | 6 | 2 | 600 | 1 | 100x1.tiff | 1600 | 1200 | 429559.68 | 4016 | 321.5462 | 89.44688 | 61.54404 | (np.float64(875.5089641434263), np.float64(1380.715139442231)) | (831, 1344, 931, 1415) | 898.495664 | 152.0914 | 42.30838 | 29.11033 | (np.float64(414.1157400398406), np.float64(653.0782609561752)) | (393.063, 635.712, 440.363, 669.295) | 0.7256621 | 0.8442296 | 0.5656338 | 0.2570382 | 1 | 4757 | 1064.278853 | 129.6335 | [[4.01600000e+03 1.47448000e+05 6.43262000e+06 3.08040670e+08] [1.78748000e+05 6.82275600e+06 3.05007932e+08 1.48246464e+10] [9.89573400e+06 3.90062316e+08 1.75854296e+10 8.53544124e+11] [6.20980676e+08 2.50749191e+10 1.13056539e+12 5.43888747e+13]] | [[ 4.01600000e+03 -9.20863386e-12 1.01904612e+06 -2.96271103e+06] [ 3.79003495e-11 2.59998255e+05 -3.93065301e+05 1.05935521e+08] [ 1.93984568e+06 3.59455629e+06 2.98719567e+08 6.82178359e+08] [ 7.85076283e+06 2.50350074e+08 -1.01486931e+09 7.23015478e+10]] | [1.83460121e-01 4.29903674e-03 2.58942747e-04 5.36225300e-05 4.68302202e-09 3.30866110e-06 4.24197734e-09] | [[ nan nan 0.0631839 -0.00289871] [ nan 0.01612067 -0.00038457 0.00163554] [ 0.12027622 0.00351691 0.00461193 0.0001662 ] [ 0.00768117 0.00386515 -0.00024725 0.00027795]] | 4016 | 898.495664 | 71.50755 | 33.82307 |  |  |  | 33.82307 | 1.45338 | 0.4881088 | 152.0914 | 2.048723 | 1.45338 | 0.4881088 | 0.4881088 | 0.8442296 | 0.5656338 | 42.30838 | 29.11033 | 35.70935 | 23.63042 | 0.6986479 | 0.7994415 | 1.431336 | 6.307731 | 0.2743379 | 13.19804 | 29.11033
S6 | 6 | 2 | 600 | 1 | 100x1.tiff | 1600 | 1200 | 429559.68 | 7747 | 773.1758 | 146.7642 | 81.28109 | (np.float64(726.8818897637796), np.float64(469.161352781722)) | (654, 417, 803, 532) | 1733.228563 | 365.7121 | 69.41947 | 38.44596 | (np.float64(343.8151338582677), np.float64(221.9133198657545)) | (309.342, 197.24099999999999, 379.81899999999996, 251.636) | 0.8326358 | 0.7000723 | 0.4521156 | -0.5017206 | 1 | 11066 | 2475.785114 | 285.0328 | [[7.74700000e+03 4.04094000e+05 2.59493160e+07 1.89080344e+09] [5.64616000e+05 2.64023330e+07 1.55263487e+09 1.05857913e+11] [4.99071640e+07 2.16330202e+09 1.17509603e+11 7.41637014e+12] [4.97121851e+09 2.05218002e+11 1.04503115e+13 6.11117316e+14]] | [[ 7.74700000e+03 -8.54925020e-11 4.87122631e+06 2.90725077e+07] [-7.90407739e-11 -3.04880136e+06 -2.05411083e+07 -3.84746129e+09] [ 8.75688293e+06 4.48164084e+06 4.73514685e+09 9.29211803e+09] [ 5.74537343e+07 -6.48377833e+09 -2.66581175e+10 -6.61046625e+12]] | [ 2.27074567e-01 1.45142221e-02 5.16898070e-04 8.91777271e-05 -1.33699103e-08 -8.47024700e-06 -1.37051088e-08] | [[ nan nan 0.08116545 0.00550362] [ nan -0.0507998 -0.00388857 -0.00827511] [ 0.14590912 0.0008484 0.01018434 0.00022706] [ 0.01087638 -0.01394529 -0.00065142 -0.00183526]] | 7747 | 1733.228563 | 99.3166 | 46.97675 |  |  |  | 46.97675 | 1.805638 | 0.1628497 | 365.7121 | 6.140632 | 1.805638 | 0.1628497 | 0.1628497 | 0.7000723 | 0.4521156 | 69.41947 | 38.44596 | 53.93271 | 18.9573 | 0.4035464 | 0.6767086 | 2.47803 | 4.519633 | 0.1673642 | 30.97351 | 38.44596
S6 | 6 | 2 | 600 | 1 | 100x1.tiff | 1600 | 1200 | 429559.68 | 3795 | 328.3503 | 88.05002 | 63.16716 | (np.float64(723.575230566535), np.float64(824.2945981554677)) | (689, 764, 755, 859) | 849.051555 | 155.3097 | 41.64766 | 29.87806 | (np.float64(342.251084057971), np.float64(389.89134492753624)) | (325.897, 361.37199999999996, 357.115, 406.30699999999996) | 0.6966606 | 0.8347998 | 0.6052632 | -1.463528 | 1 | 4546 | 1017.072034 | 153.0334 | [[3.79500000e+03 2.28818000e+05 1.56251280e+07 1.14124827e+09] [1.31213000e+05 7.81643400e+06 5.33575978e+08 3.90853520e+10] [5.49334900e+06 3.30485526e+08 2.27113871e+10 1.67007187e+12] [2.53679657e+08 1.55432231e+10 1.07791585e+12 7.96354327e+13]] | [[ 3.79500000e+03 1.13118404e-11 1.82863864e+06 -2.13766057e+07] [ 3.04680725e-11 -9.50011078e+04 4.78968200e+06 -2.03833910e+08] [ 9.56629272e+05 5.83562593e+06 3.11887482e+08 1.85195513e+09] [-2.40550653e+06 -1.68879480e+07 6.96873743e+08 -6.19775489e+09]] | [ 1.93394187e-01 3.84007142e-03 2.27822539e-03 3.14051386e-04 2.65319669e-07 1.93826195e-05 -1.31154286e-08] | [[ nan nan 1.26970939e-01 -2.40940217e-02] [ nan -6.59637154e-03 5.39855127e-03 -3.72941827e-03] [ 6.64232475e-02 6.57745665e-03 5.70640516e-03 5.50033611e-04] [-2.71129697e-03 -3.08987949e-04 2.06972607e-04 -2.98804598e-05]] | 3795 | 849.051555 | 69.51219 | 32.87926 |  |  |  | 32.87926 | 1.393921 | 0.4423305 | 155.3097 | 2.260753 | 1.393921 | 0.4423305 | 0.4423305 | 0.8347998 | 0.6052632 | 41.64766 | 29.87806 | 35.76286 | 21.86732 | 0.6650793 | 0.7894625 | 1.50358 | 6.151241 | 0.3033394 | 11.76959 | 29.87806
S6 | 6 | 2 | 600 | 1 | 100x1.tiff | 1600 | 1200 | 429559.68 | 4745 | 348.6173 | 93.7946 | 69.03454 | (np.float64(842.3089567966281), np.float64(1434.390727081138)) | (796, 1395, 900, 1478) | 1061.594105 | 164.896 | 44.36484 | 32.65334 | (np.float64(398.41213656480505), np.float64(678.4668139093783)) | (376.508, 659.8349999999999, 425.7, 699.0939999999999) | 0.6769617 | 0.8435556 | 0.5496988 | -0.2745677 | 1 | 5625 | 1258.475625 | 167.6663 | [[4.74500000e+03 1.86909000e+05 8.86372300e+06 4.70266911e+08] [2.19736000e+05 8.34352900e+06 3.80093987e+08 1.94504023e+10] [1.26968380e+07 4.70229835e+08 2.05012368e+10 9.98896521e+11] [8.38407070e+08 3.05955172e+10 1.28593746e+12 5.97853293e+13]] | [[ 4.74500000e+03 2.02362571e-11 1.50124159e+06 2.84842172e+06] [-9.40403311e-11 -3.12031806e+05 -5.79345905e+06 -1.90068892e+08] [ 2.52109307e+06 -1.00811061e+06 4.73769759e+08 5.54898510e+08] [ 1.69313675e+07 -2.82418364e+08 -1.16061468e+09 -1.38425059e+11]] | [ 1.78651130e-01 2.82003969e-03 5.03784161e-04 5.29814487e-05 6.83395892e-09 1.79992933e-06 -5.31226413e-09] | [[ nan nan 6.66773229e-02 1.83659648e-03] [ nan -1.38588256e-02 -3.73548847e-03 -1.77910833e-03] [ 1.11973807e-01 -6.50006419e-04 4.43464322e-03 7.54026832e-05] [ 1.09169544e-02 -2.64353024e-03 -1.57710751e-04 -2.73067397e-04]] | 4745 | 1061.594105 | 77.72723 | 36.76498 |  |  |  | 36.76498 | 1.358662 | 0.4906233 | 164.896 | 2.038224 | 1.358662 | 0.4906233 | 0.4906233 | 0.8435556 | 0.5496988 | 44.36484 | 32.65334 | 38.50909 | 25.75185 | 0.7004451 | 0.8286962 | 1.427664 | 6.777826 | 0.3230383 | 11.71151 | 32.65334
S6 | 6 | 2 | 600 | 1 | 100x1.tiff | 1600 | 1200 | 429559.68 | 2413 | 234.6934 | 66.88283 | 52.41711 | (np.float64(288.34728553667634), np.float64(23.35433070866142)) | (254, 0, 318, 60) | 539.858077 | 111.01 | 31.63558 | 24.79329 | (np.float64(136.3882660588479), np.float64(11.04659842519685)) | (120.142, 0.0, 150.414, 28.38) | 0.6211199 | 0.9157495 | 0.6283854 | 0.7778115 | 1 | 2635 | 589.525915 | 120.9493 | [[2.41300000e+03 5.63540000e+04 1.85863400e+06 7.18165220e+07] [8.28800000e+04 2.06572500e+06 7.08288990e+07 2.80476596e+09] [3.39317600e+06 8.49667870e+07 2.92438182e+09 1.16267893e+11] [1.52493602e+08 3.73986340e+09 1.27244110e+11 5.02836436e+12]] | [[ 2.41300000e+03 -1.70530257e-13 5.42524047e+05 3.06879686e+06] [ 6.36646291e-12 1.30118071e+05 9.12225377e+05 6.12412743e+07] [ 5.46472975e+05 -3.21697252e+06 1.03719061e+08 -6.43770705e+08] [-1.59250955e+06 4.94452818e+07 -1.65546980e+08 1.54753098e+10]] | [1.87030334e-01 1.99804804e-03 2.20683545e-03 5.92549398e-06 5.59494671e-10 1.13799378e-07 3.82235704e-10] | [[ nan nan 0.09317606 0.01072939] [ nan 0.02234719 0.0031894 0.00435885] [ 0.09385427 -0.01124745 0.00738221 -0.00093278] [-0.00556787 0.00351927 -0.00023987 0.00045647]] | 2413 | 539.858077 | 55.42858 | 26.21772 |  |  |  | 26.21772 | 1.275973 | 0.5505101 | 111.01 | 1.816497 | 1.275973 | 0.5505101 | 0.5505101 | 0.9157495 | 0.6283854 | 31.63558 | 24.79329 | 28.21444 | 19.45259 | 0.7419637 | 0.8287415 | 1.347775 | 6.778567 | 0.3788801 | 6.842285 | 24.79329
S6 | 6 | 2 | 600 | 1 | 100x1.tiff | 1600 | 1200 | 429559.68 | 2754 | 280.9361 | 67.96111 | 58.60018 | (np.float64(1045.2788671023966), np.float64(366.2069716775599)) | (1011, 344, 1082, 403) | 616.149666 | 132.8828 | 32.1456 | 27.71789 | (np.float64(494.41690413943354), np.float64(173.21589760348584)) | (478.203, 162.712, 511.786, 190.619) | 0.506465 | 0.8434916 | 0.6574361 | 0.01981201 | 1 | 3265 | 730.475185 | 127.795 | [[2.75400000e+03 6.11580000e+04 1.94928800e+06 7.37184600e+07] [9.44040000e+04 2.10046600e+06 6.62869340e+07 2.46635208e+09] [4.03097800e+06 8.62458360e+07 2.61451139e+09 9.37483998e+10] [1.92588300e+08 3.93710073e+09 1.13885217e+11 3.91023113e+12]] | [[ 2.75400000e+03 -2.14583906e-12 5.91154026e+05 4.17519516e+06] [ 2.76401124e-12 4.03904575e+03 -7.11840246e+05 -1.91853221e+07] [ 7.94915830e+05 -3.54688610e+06 1.26040966e+08 -5.71854623e+08] [-8.66873475e+04 1.08093868e+07 -2.65542127e+08 -3.00579501e+09]] | [ 1.82749942e-01 7.22889403e-04 1.41208339e-03 6.51682615e-06 -5.27457451e-10 3.44405108e-08 -3.35561340e-10] | [[ nan nan 7.79422215e-02 1.04897935e-02] [ nan 5.32538365e-04 -1.78843310e-03 -9.18496038e-04] [ 1.04807720e-01 -8.91122487e-03 6.03420297e-03 -5.21689217e-04] [-2.17793982e-04 5.17498685e-04 -2.42247695e-04 -5.22520839e-05]] | 2754 | 616.149666 | 59.21572 | 28.00904 |  |  |  | 28.00904 | 1.159742 | 0.4384891 | 132.8828 | 2.280559 | 1.159742 | 0.4384891 | 0.4384891 | 0.8434916 | 0.6574361 | 32.1456 | 27.71789 | 29.93174 | 18.54717 | 0.6621851 | 0.8713178 | 1.510152 | 7.492951 | 0.493535 | 4.427719 | 27.71789
S6 | 6 | 2 | 600 | 1 | 100x1.tiff | 1600 | 1200 | 429559.68 | 3851 | 279.5635 | 74.40508 | 68.19929 | (np.float64(577.0817969358608), np.float64(727.4440405089587)) | (540, 691, 615, 766) | 861.580379 | 132.2335 | 35.1936 | 32.25827 | (np.float64(272.95968995066215), np.float64(344.08103116073744)) | (255.42, 326.84299999999996, 290.895, 362.318) | 0.3998179 | 0.8850839 | 0.6846222 | -0.5315434 | 1 | 4351 | 973.444879 | 122.3577 | [[3.85100000e+03 1.40346000e+05 6.28897000e+06 3.14827530e+08] [1.42802000e+05 5.11121500e+06 2.26021113e+08 1.12388145e+10] [6.57310600e+06 2.32308335e+08 1.01099019e+10 4.95675781e+11] [3.39236912e+08 1.18297495e+10 5.06006331e+11 2.43970704e+13]] | [[ 3.85100000e+03 -6.07514039e-12 1.17419469e+06 4.72548117e+04] [-1.29674049e-11 -9.30668728e+04 -4.01729714e+05 -2.08087289e+07] [ 1.27775123e+06 -3.40032579e+05 3.22788717e+08 -7.12798769e+08] [ 7.31706485e+05 -1.11669707e+08 1.98867449e+08 -4.76217671e+10]] | [ 1.65334639e-01 2.06287118e-04 5.77447965e-06 2.29764556e-07 -2.71461711e-14 3.05425786e-09 2.63259637e-13] | [[ nan nan 7.91759121e-02 5.13466649e-05] [ nan -6.27549638e-03 -4.36515992e-04 -3.64355220e-04] [ 8.61587266e-02 -3.69476425e-04 5.65194322e-03 -2.01122022e-04] [ 7.95065864e-04 -1.95530639e-03 5.61120824e-05 -2.16526688e-04]] | 3851 | 861.580379 | 70.02318 | 33.12096 |  |  |  | 33.12096 | 1.090995 | 0.6191879 | 132.2335 | 1.615019 | 1.090995 | 0.6191879 | 0.6191879 | 0.8850839 | 0.6846222 | 35.1936 | 32.25827 | 33.72593 | 26.06239 | 0.7868849 | 0.9411075 | 1.270834 | 8.741344 | 0.6001821 | 2.935336 | 32.25827
S6 | 6 | 2 | 600 | 1 | 100x1.tiff | 1600 | 1200 | 429559.68 | 1597 | 219.0538 | 86.04969 | 26.71462 | (np.float64(277.2417031934878), np.float64(104.1390106449593)) | (237, 88, 315, 125) | 357.295213 | 103.6125 | 40.7015 | 12.63601 | (np.float64(131.13532561051971), np.float64(49.25775203506575)) | (112.101, 41.623999999999995, 148.995, 59.125) | 0.9505878 | 0.7431363 | 0.5533611 | 0.03422289 | 1 | 2149 | 480.793621 | 138.1731 | [[1.59700000e+03 2.57740000e+04 4.87982000e+05 1.02426940e+07] [6.42660000e+04 1.06002700e+06 2.07858570e+07 4.54048027e+08] [3.32445800e+06 5.59839610e+07 1.12799389e+09 2.53412208e+10] [1.91513232e+08 3.28651990e+09 6.76084807e+10 1.54954817e+12]] | [[ 1.59700000e+03 -1.09423581e-12 7.20151396e+04 4.26410971e+04] [ 2.75903744e-11 2.28373419e+04 4.11485984e+05 4.09647778e+06] [ 7.38284703e+05 4.92470881e+05 3.71174858e+07 9.93960241e+07] [-1.68828786e+06 2.52842024e+07 2.36013426e+08 4.50051860e+09]] | [3.17713685e-01 6.85672082e-02 1.02052293e-03 1.84501381e-04 5.94302021e-08 3.14409865e-05 5.36424628e-08] | [[ nan nan 0.0282367 0.00041838] [ nan 0.00895438 0.00403732 0.00100576] [ 0.28947698 0.0048319 0.00911305 0.00061066] [-0.01656472 0.00620775 0.00145001 0.0006919 ]] | 1597 | 357.295213 | 45.09283 | 21.32891 |  |  |  | 21.32891 | 3.221071 | 0.418228 | 103.6125 | 2.39104 | 3.221071 | 0.418228 | 0.418228 | 0.7431363 | 0.5533611 | 40.7015 | 12.63601 | 26.66876 | 13.79352 | 0.6467055 | 0.5240325 | 1.546299 | 2.710292 | 0.04941216 | 28.06549 | 12.63601
S6 | 6 | 2 | 600 | 1 | 100x1.tiff | 1600 | 1200 | 429559.68 | 4680 | 367.7889 | 90.66753 | 69.636 | (np.float64(132.11944444444444), np.float64(1189.3350427350426)) | (94, 1137, 176, 1236) | 1047.05172 | 173.9641 | 42.88574 | 32.93783 | (np.float64(62.49249722222222), np.float64(562.5554752136751)) | (44.461999999999996, 537.8009999999999, 83.24799999999999, 584.6279999999999) | 0.6404057 | 0.8340759 | 0.5764967 | -0.9441706 | 1 | 5611 | 1255.343419 | 172.7435 | [[4.68000000e+03 2.44928000e+05 1.48837260e+07 9.93175376e+08] [1.78399000e+05 8.86809900e+06 5.18178645e+08 3.35413075e+10] [8.55797100e+06 4.11668565e+08 2.31634175e+10 1.44638910e+12] [4.61192443e+08 2.16987456e+10 1.17929408e+12 7.09431903e+13]] | [[ 4.68000000e+03 -2.07478479e-12 2.06540865e+06 -1.95156051e+06] [ 2.01367811e-11 -4.68420289e+05 -1.51129709e+05 -4.45309309e+08] [ 1.75750023e+06 -5.01370652e+05 5.24238674e+08 2.29777776e+09] [ 9.77478109e+05 -3.38471348e+08 -2.42676976e+09 -2.38598520e+11]] | [ 1.74542921e-01 2.02719867e-03 1.00112445e-06 2.98419761e-06 -3.21012748e-12 1.10637293e-07 -4.03739315e-12] | [[ nan nan 0.09430056 -0.00130247] [ nan -0.02138671 -0.00010086 -0.00434434] [ 0.08024236 -0.00033461 0.00511436 0.00032768] [ 0.00065237 -0.00330206 -0.00034607 -0.00049738]] | 4680 | 1047.05172 | 77.19301 | 36.51229 |  |  |  | 36.51229 | 1.302021 | 0.4347689 | 173.9641 | 2.300072 | 1.302021 | 0.4347689 | 0.4347689 | 0.8340759 | 0.5764967 | 42.88574 | 32.93783 | 37.91179 | 24.07512 | 0.6593701 | 0.8513854 | 1.516599 | 7.154053 | 0.3595943 | 9.947914 | 32.93783
S6 | 6 | 2 | 600 | 1 | 100x1.tiff | 1600 | 1200 | 429559.68 | 3259 | 271.2203 | 93.25971 | 47.83206 | (np.float64(881.7106474378644), np.float64(1196.7468548634552)) | (841, 1159, 925, 1231) | 729.132811 | 128.2872 | 44.11184 | 22.62457 | (np.float64(417.04913623810984), np.float64(566.0612623504143)) | (397.793, 548.207, 437.525, 582.2629999999999) | 0.8584538 | 0.848477 | 0.5388558 | -0.6080473 | 1 | 3841 | 859.343089 | 151.6412 | [[3.25900000e+03 1.23017000e+05 5.53557500e+06 2.73184727e+08] [1.32676000e+05 4.39597200e+06 1.83102818e+08 8.59382192e+09] [6.74682000e+06 2.03216152e+08 7.93651959e+09 3.55937975e+11] [3.81800548e+08 1.06951200e+10 3.95910131e+11 1.70919521e+13]] | [[ 3.25900000e+03 1.04733999e-11 8.92070155e+05 -3.11150447e+06] [-3.49658080e-11 -6.12129716e+05 3.95791889e+06 -3.59368890e+08] [ 1.34549414e+06 -1.61468923e+06 4.07279125e+08 -2.60039436e+09] [-2.41873752e+06 -4.75892702e+08 2.88417354e+09 -2.45022627e+11]] | [2.10671992e-01 1.51089826e-02 5.63805956e-04 6.72017205e-05 9.59855969e-09 2.24286781e-06 8.88683617e-09] | [[ nan nan 0.08399052 -0.00513168] [ nan -0.05763347 0.00652764 -0.01038215] [ 0.12668147 -0.00266304 0.01176628 -0.00131596] [-0.00398913 -0.01374852 0.00145957 -0.00217204]] | 3259 | 729.132811 | 64.41652 | 30.46901 |  |  |  | 30.46901 | 1.949732 | 0.5567365 | 128.2872 | 1.796182 | 1.949732 | 0.5567365 | 0.5567365 | 0.848477 | 0.5388558 | 44.11184 | 22.62457 | 33.36821 | 22.73439 | 0.7461478 | 0.6907218 | 1.340217 | 4.708755 | 0.1415462 | 21.48728 | 22.62457
S6 | 6 | 2 | 600 | 1 | 100x1.tiff | 1600 | 1200 | 429559.68 | 4183 | 348.333 | 91.80478 | 63.03891 | (np.float64(143.4989242170691), np.float64(1455.2158737748027)) | (109, 1408, 175, 1507) | 935.858407 | 164.7615 | 43.42366 | 29.81741 | (np.float64(67.87499115467368), np.float64(688.3171082954816)) | (51.556999999999995, 665.9839999999999, 82.77499999999999, 712.8109999999999) | 0.7269762 | 0.8073731 | 0.6401898 | 1.518073 | 1 | 5181 | 1159.139949 | 140.9662 | [[4.18300000e+03 1.97504000e+05 1.15255160e+07 7.56078284e+08] [1.44309000e+05 6.87495800e+06 4.08032782e+08 2.73619099e+10] [6.02066700e+06 2.88813124e+08 1.71622900e+10 1.15492257e+12] [2.76437991e+08 1.32971776e+10 7.86751524e+11 5.28143697e+13]] | [[ 4.18300000e+03 7.40101314e-11 2.20019207e+06 4.12299362e+06] [ 2.27373675e-12 6.12824714e+04 4.62786808e+06 2.12637838e+08] [ 1.04216175e+06 3.13712212e+05 3.73339872e+08 2.19676484e+09] [-3.17546171e+06 -6.36262540e+06 1.84691481e+09 5.08389307e+10]] | [ 1.85303949e-01 4.42921020e-03 2.35138246e-04 1.70174504e-05 9.75177289e-10 9.78723047e-07 -4.55877874e-10] | [[ nan nan 1.25743303e-01 3.64328379e-03] [ nan 3.50235805e-03 4.08941617e-03 2.90520615e-03] [ 5.95606458e-02 2.77211833e-04 5.10082918e-03 4.64062039e-04] [-2.80599710e-03 -8.69306168e-05 3.90156942e-04 1.66052321e-04]] | 4183 | 935.858407 | 72.97918 | 34.51915 |  |  |  | 34.51915 | 1.456319 | 0.4332199 | 164.7615 | 2.308297 | 1.456319 | 0.4332199 | 0.4332199 | 0.8073731 | 0.6401898 | 43.42366 | 29.81741 | 36.62053 | 22.72031 | 0.6581944 | 0.7949388 | 1.519308 | 6.236876 | 0.2730238 | 13.60625 | 29.81741
S6 | 6 | 2 | 600 | 1 | 100x1.tiff | 1600 | 1200 | 429559.68 | 6719 | 662.2641 | 119.5372 | 101.7241 | (np.float64(701.5920523887484), np.float64(914.4031849977675)) | (649, 835, 779, 970) | 1503.235151 | 313.2509 | 56.54111 | 48.11549 | (np.float64(331.853040779878), np.float64(432.512706503944)) | (306.977, 394.955, 368.467, 458.81) | 0.5251942 | 0.6267139 | 0.382849 | -0.07048645 | 1 | 10721 | 2398.598609 | 254.0446 | [[6.71900000e+03 5.33510000e+05 4.67160280e+07 4.34331868e+09] [3.53366000e+05 2.79421080e+07 2.36817906e+09 2.11453151e+11] [2.45765840e+07 1.92310433e+09 1.58208336e+11 1.35991160e+13] [2.01128046e+09 1.55156905e+11 1.24429107e+13 1.03538294e+15]] | [[ 6.71900000e+03 2.16857643e-11 4.35363477e+06 -5.74676700e+07] [-4.58726390e-11 -1.16277870e+05 -7.02470655e+07 1.96197854e+09] [ 5.99234082e+06 -1.61241343e+07 3.10623410e+09 -6.39824153e+10] [ 8.84484585e+07 -1.03631768e+09 -5.66405661e+10 1.36738257e+12]] | [ 2.29172323e-01 1.34413589e-03 6.54291238e-03 4.19682968e-04 -4.46424897e-07 -1.24698704e-05 -5.33253418e-07] | [[ nan nan 0.09643678 -0.01552966] [ nan -0.00257566 -0.01898308 0.00646815] [ 0.13273554 -0.00435727 0.01024048 -0.00257332] [ 0.02390169 -0.00341648 -0.00227804 0.00067092]] | 6719 | 1503.235151 | 92.49268 | 43.74904 |  |  |  | 43.74904 | 1.175112 | 0.1925095 | 313.2509 | 5.194549 | 1.175112 | 0.1925095 | 0.1925095 | 0.6267139 | 0.382849 | 56.54111 | 48.11549 | 52.3283 | 19.19529 | 0.438759 | 0.7737562 | 2.279155 | 5.90892 | 0.4748058 | 8.425619 | 48.11549
S6 | 6 | 2 | 600 | 1 | 100x1.tiff | 1600 | 1200 | 429559.68 | 608 | 133.5563 | 66.8198 | 12.02269 | (np.float64(266.0180921052632), np.float64(88.16940789473684)) | (238, 83, 298, 94) | 136.027232 | 63.17215 | 31.60576 | 5.68673 | (np.float64(125.82655756578947), np.float64(41.70412993421052)) | (112.574, 39.259, 140.95399999999998, 44.461999999999996) | 0.98368 | 0.9728 | 0.9212121 | 0.008126767 | 1 | 625 | 139.830625 | 32.82164 | [[6.08000000e+02 3.14300000e+03 2.17510000e+04 1.69373000e+05] [1.70350000e+04 8.93950000e+04 6.14269000e+05 4.75702900e+06] [6.46943000e+05 3.40276300e+06 2.31647930e+07 1.78065493e+08] [2.78264470e+07 1.45837369e+08 9.83576467e+08 7.50380478e+09]] | [[ 6.08000000e+02 -2.41584530e-13 5.50355099e+03 3.30090406e+01] [-6.16040552e-12 1.33413651e+03 -8.94591303e+03 4.33004047e+04] [ 1.69654801e+05 -1.63091711e+04 1.45330041e+06 -2.07073715e+05] [ 1.93530759e+05 2.20024304e+05 -2.74568169e+06 1.25534900e+07]] | [4.73831241e-01 1.97237190e-01 6.13347324e-04 4.13273787e-04 2.07857527e-07 1.80162652e-04 9.40664105e-09] | [[ nan nan 1.48879820e-02 3.62137879e-06] [ nan 3.60905177e-03 -9.81444450e-04 1.92655414e-04] [ 4.58943259e-01 -1.78925788e-03 6.46613339e-03 -3.73647815e-05] [ 2.12320071e-02 9.78948666e-04 -4.95436113e-04 9.18650177e-05]] | 608 | 136.027232 | 27.82319 | 13.16037 |  |  |  | 13.16037 | 5.55781 | 0.4283358 | 63.17215 | 2.334617 | 5.55781 | 0.4283358 | 0.4283358 | 0.9728 | 0.9212121 | 31.60576 | 5.68673 | 18.64625 | 8.613114 | 0.6544737 | 0.4163913 | 1.527945 | 1.711209 | 0.01632003 | 25.91903 | 5.68673
S6 | 6 | 2 | 600 | 1 | 100x1.tiff | 1600 | 1200 | 429559.68 | 5205 | 481.9554 | 101.0517 | 74.95594 | (np.float64(894.3659942363113), np.float64(1113.9333333333334)) | (854, 1056, 941, 1163) | 1164.509445 | 227.9649 | 47.79748 | 35.45416 | (np.float64(423.0351152737752), np.float64(526.8904666666667)) | (403.942, 499.488, 445.09299999999996, 550.0989999999999) | 0.6706676 | 0.8018795 | 0.5591363 | 1.053364 | 1 | 6491 | 1452.224939 | 165.8704 | [[5.20500000e+03 3.01543000e+05 2.04257110e+07 1.51021477e+09] [2.10105000e+05 1.28144260e+07 8.85884560e+08 6.62411641e+10] [1.06744250e+07 6.66567640e+08 4.61268322e+10 3.43136206e+12] [6.11546787e+08 3.85756834e+10 2.65765683e+12 1.95955890e+14]] | [[ 5.20500000e+03 1.10844667e-11 2.95631987e+06 -1.56536855e+07] [-7.27595761e-12 6.42343000e+05 -1.30457148e+07 1.07955702e+09] [ 2.19332778e+06 -3.69500934e+06 9.56264967e+08 -1.11196083e+10] [ 3.59129584e+06 4.54270625e+08 -5.93908145e+09 6.56362434e+11]] | [ 1.90079835e-01 3.04174729e-03 4.83356245e-04 1.21391359e-04 2.92555262e-08 6.64204234e-06 -2.95717442e-09] | [[ nan nan 0.10912141 -0.00800875] [ nan 0.02370967 -0.00667446 0.00765567] [ 0.08095843 -0.00189044 0.00678135 -0.00109299] [ 0.00183738 0.00322146 -0.00058378 0.00089425]] | 5205 | 1164.509445 | 81.40769 | 38.50584 |  |  |  | 38.50584 | 1.348149 | 0.2815898 | 227.9649 | 3.551265 | 1.348149 | 0.2815898 | 0.2815898 | 0.8018795 | 0.5591363 | 47.79748 | 35.45416 | 41.62582 | 20.43314 | 0.5306503 | 0.805604 | 1.88448 | 6.405351 | 0.3293324 | 12.34331 | 35.45416
S6 | 6 | 2 | 600 | 1 | 100x1.tiff | 1600 | 1200 | 429559.68 | 636 | 142.7279 | 70.31088 | 12.06305 | (np.float64(267.22169811320754), np.float64(77.68396226415095)) | (234, 73, 298, 84) | 142.291644 | 67.51031 | 33.25705 | 5.705821 | (np.float64(126.39586320754717), np.float64(36.744514150943395)) | (110.68199999999999, 34.528999999999996, 140.95399999999998, 39.732) | 0.9851724 | 0.9650986 | 0.9034091 | 0.02436182 | 1 | 659 | 147.437411 | 44.67076 | [[6.36000000e+02 2.97900000e+03 1.98510000e+04 1.49325000e+05] [2.11290000e+04 1.03612000e+05 7.11760000e+05 5.48948200e+06] [8.98337000e+05 4.48424800e+06 3.12352960e+07 2.43822238e+08] [4.26412950e+07 2.15132218e+08 1.51048325e+09 1.18691513e+10]] | [[ 6.36000000e+02 1.86517468e-13 5.89747642e+03 1.09655113e+03] [ 1.36424205e-12 4.64456132e+03 8.76617083e+03 9.97725951e+04] [ 1.96395741e+05 -3.21290366e+04 1.84487786e+06 -1.02093158e+05] [-2.52185626e+05 3.22579940e+06 1.53672127e+06 6.13290257e+07]] | [ 5.00111786e-01 2.22323312e-01 8.36595495e-04 5.78664256e-04 4.02238116e-07 2.67140521e-04 -1.75828147e-08] | [[ nan nan 1.45798139e-02 1.07494464e-04] [ nan 1.14823418e-02 8.59344182e-04 3.87828679e-04] [ 4.85531972e-01 -3.14959647e-03 7.17127327e-03 -1.57360864e-05] [-2.47216549e-02 1.25390897e-02 2.36861893e-04 3.74832814e-04]] | 636 | 142.291644 | 28.45664 | 13.45999 |  |  |  | 13.45999 | 5.828618 | 0.3923278 | 67.51031 | 2.548889 | 5.828618 | 0.3923278 | 0.3923278 | 0.9650986 | 0.9034091 | 33.25705 | 5.705821 | 19.48143 | 8.43081 | 0.6263608 | 0.404726 | 1.596524 | 1.616672 | 0.01482759 | 27.55123 | 5.705821
S6 | 6 | 2 | 600 | 1 | 100x1.tiff | 1600 | 1200 | 429559.68 | 1681 | 181.397 | 72.87557 | 30.17153 | (np.float64(728.313503866746), np.float64(872.081499107674)) | (695, 859, 766, 887) | 376.088449 | 85.80077 | 34.47014 | 14.27113 | (np.float64(344.49228732897086), np.float64(412.4945490779298)) | (328.73499999999996, 406.30699999999996, 362.318, 419.551) | 0.9102703 | 0.9540295 | 0.8455734 | 0.02716938 | 1 | 1762 | 394.210498 | 70.23143 | [[1.68100000e+03 2.19900000e+04 3.83644000e+05 7.51465200e+06] [5.60000000e+04 7.45119000e+05 1.30135750e+07 2.53835535e+08] [2.42318600e+06 3.26167010e+07 5.66846117e+08 1.09613405e+10] [1.18182098e+08 1.60787193e+09 2.77975742e+10 5.32764831e+11]] | [[ 1.68100000e+03 -3.82804899e-12 9.59818346e+04 -1.51592116e+04] [ 5.12301312e-12 1.25550500e+04 -9.54286274e+04 7.95722964e+05] [ 5.57629783e+05 8.12900918e+04 2.80031187e+07 -2.78927827e+05] [ 3.04077924e+05 1.19483607e+07 -7.46629363e+07 6.86280373e+08]] | [ 2.31304635e-01 2.67691105e-02 3.09644825e-05 3.56917517e-06 3.27958277e-11 4.94912550e-07 -1.82296307e-11] | [[ nan nan 3.39667207e-02 -1.30845060e-04] [ nan 4.44306860e-03 -8.23681655e-04 1.67516948e-04] [ 1.97337915e-01 7.01646447e-04 5.89526404e-03 -1.43220388e-06] [ 2.62461501e-03 2.51538916e-03 -3.83369950e-04 8.59470005e-05]] | 1681 | 376.088449 | 46.26355 | 21.88266 |  |  |  | 21.88266 | 2.415375 | 0.6419741 | 85.80077 | 1.557695 | 2.415375 | 0.6419741 | 0.6419741 | 0.9540295 | 0.8455734 | 34.47014 | 14.27113 | 24.37064 | 17.5331 | 0.8012329 | 0.6348293 | 1.248077 | 3.977532 | 0.08972966 | 20.19901 | 14.27113
S6 | 6 | 2 | 600 | 1 | 100x1.tiff | 1600 | 1200 | 429559.68 | 3764 | 282.7351 | 75.46508 | 68.11599 | (np.float64(90.5374601487779), np.float64(884.1272582359193)) | (56, 845, 130, 924) | 842.115956 | 133.7337 | 35.69498 | 32.21886 | (np.float64(42.82421865037194), np.float64(418.1921931455898)) | (26.488, 399.685, 61.489999999999995, 437.05199999999996) | 0.4304466 | 0.8562329 | 0.643859 | -0.9848553 | 1 | 4396 | 983.512684 | 145.4596 | [[3.76400000e+03 1.47275000e+05 7.02630300e+06 3.71230103e+08] [1.29999000e+05 4.97213300e+06 2.30301935e+08 1.17755078e+10] [5.65725300e+06 2.18278845e+08 1.00474241e+10 5.06643221e+11] [2.77795731e+08 1.09081140e+10 5.03053007e+11 2.52322692e+13]] | [[ 3.76400000e+03 -7.64543984e-12 1.26383604e+06 -2.59074739e+06] [ 3.84403620e-11 -1.14371443e+05 -3.41864285e+06 -1.19262496e+08] [ 1.16741772e+06 4.82624430e+06 3.55639891e+08 2.22574049e+09] [ 1.76929513e+06 -5.20507874e+07 -1.94891187e+09 -5.54070911e+10]] | [1.71605444e-01 3.06988310e-04 5.77047657e-04 1.02151589e-05 6.37891888e-10 1.78096965e-07 4.56284819e-10] | [[ nan nan 0.08920547 -0.00298058] [ nan -0.00807269 -0.00393305 -0.00223643] [ 0.08239997 0.00555246 0.00666901 0.0006803 ] [ 0.00203552 -0.00097606 -0.00059569 -0.00027604]] | 3764 | 842.115956 | 69.22769 | 32.7447 |  |  |  | 32.7447 | 1.107891 | 0.591698 | 133.7337 | 1.690051 | 1.107891 | 0.591698 | 0.591698 | 0.8562329 | 0.643859 | 35.69498 | 32.21886 | 33.95692 | 25.18785 | 0.7692191 | 0.9173474 | 1.30002 | 8.305532 | 0.5695534 | 3.476118 | 32.21886
S6 | 6 | 2 | 600 | 1 | 100x1.tiff | 1600 | 1200 | 429559.68 | 6502 | 550.926 | 121.8711 | 81.43912 | (np.float64(331.7757613042141), np.float64(390.7179329437096)) | (288, 326, 386, 446) | 1454.685958 | 260.588 | 57.64502 | 38.5207 | (np.float64(156.92993509689325), np.float64(184.80958228237463)) | (136.224, 154.19799999999998, 182.578, 210.958) | 0.7439458 | 0.7277001 | 0.5528912 | 0.9302147 | 1 | 8935 | 1999.018615 | 256.5925 | [[6.50200000e+03 4.20796000e+05 3.20755320e+07 2.67019832e+09] [2.84630000e+05 2.00213450e+07 1.57700764e+09 1.33341835e+11] [1.63483320e+07 1.18492485e+09 9.41455204e+10 7.97901115e+12] [1.07853794e+09 7.91439073e+10 6.31243128e+12 5.35657415e+14]] | [[ 6.50200000e+03 -9.66338121e-13 4.84248469e+06 -3.24550119e+07] [ 1.47679202e-10 1.60067975e+06 -3.43085625e+07 3.00009570e+09] [ 3.88843706e+06 -1.32473521e+07 2.97130712e+09 -4.27772178e+10] [ 2.24386755e+07 1.88066923e+09 -1.34718643e+10 3.27530373e+12]] | [ 2.06521926e-01 6.24358306e-03 1.35699505e-03 1.91863422e-04 6.33865459e-08 1.08526064e-05 -7.46077931e-08] | [[ nan nan 0.11454452 -0.0095206 ] [ nan 0.03786261 -0.01006434 0.01091426] [ 0.0919774 -0.00388608 0.01080953 -0.00192996] [ 0.00658233 0.00684182 -0.0006078 0.00183258]] | 6502 | 1454.685958 | 90.98683 | 43.03677 |  |  |  | 43.03677 | 1.496468 | 0.2691971 | 260.588 | 3.714751 | 1.496468 | 0.2691971 | 0.2691971 | 0.7277001 | 0.5528912 | 57.64502 | 38.5207 | 48.08286 | 22.32929 | 0.5188421 | 0.7465827 | 1.927369 | 5.501176 | 0.2560542 | 19.12431 | 38.5207
S6 | 6 | 2 | 600 | 1 | 100x1.tiff | 1600 | 1200 | 429559.68 | 3127 | 298.463 | 90.60884 | 51.28772 | (np.float64(209.675727534378), np.float64(1163.1266389510713)) | (177, 1134, 250, 1219) | 699.600583 | 141.173 | 42.85798 | 24.25909 | (np.float64(99.1766191237608), np.float64(550.1589002238567)) | (83.72099999999999, 536.382, 118.25, 576.587) | 0.8243816 | 0.8222456 | 0.5039484 | -0.855626 | 1 | 3803 | 850.841387 | 186.3421 | [[3.12700000e+03 9.10790000e+04 3.78846300e+06 1.88813765e+08] [1.02177000e+05 2.43621700e+06 8.41010150e+07 3.57955351e+09] [4.32168900e+06 9.08298770e+07 2.69886576e+09 9.79528831e+10] [2.10932583e+08 4.10371021e+09 1.10249996e+11 3.55580949e+12]] | [[ 3.12700000e+03 -5.28643795e-12 1.13563785e+06 1.23139437e+07] [ 2.74411605e-11 -5.39855588e+05 -8.24141216e+06 -4.95962287e+08] [ 9.82981188e+05 2.33950048e+05 4.00144655e+08 5.77150527e+09] [ 5.47899982e+06 -3.33763871e+08 -2.30459363e+09 -2.52417778e+11]] | [2.16669164e-01 1.24365423e-02 3.50218337e-03 5.52149299e-04 6.53098400e-07 3.34268831e-05 4.03727553e-07] | [[ nan nan 0.11614061 0.02252047] [ nan -0.05521052 -0.01507238 -0.01622053] [ 0.10052856 0.00042786 0.0130868 0.00337553] [ 0.01002032 -0.0109158 -0.00134787 -0.00264003]] | 3127 | 699.600583 | 63.09849 | 29.84559 |  |  |  | 29.84559 | 1.766677 | 0.44112 | 141.173 | 2.266957 | 1.766677 | 0.44112 | 0.44112 | 0.8222456 | 0.5039484 | 42.85798 | 24.25909 | 33.55854 | 19.8225 | 0.6641687 | 0.6963835 | 1.505642 | 4.786264 | 0.1756184 | 18.59889 | 24.25909
S6 | 6 | 2 | 600 | 1 | 100x1.tiff | 1600 | 1200 | 429559.68 | 4662 | 338.8772 | 111.6188 | 59.66363 | (np.float64(555.2247962247963), np.float64(640.6550836550837)) | (513, 601, 605, 697) | 1043.024598 | 160.2889 | 52.79568 | 28.2209 | (np.float64(262.6213286143286), np.float64(303.02985456885455)) | (242.649, 284.27299999999997, 286.16499999999996, 329.681) | 0.8451492 | 0.8591965 | 0.5278533 | -0.8722935 | 1 | 5426 | 1213.953554 | 239.356 | [[4.66200000e+03 1.84872000e+05 9.88899200e+06 6.16950492e+08] [1.96852000e+05 6.52923900e+06 2.99719071e+08 1.64557532e+10] [1.04215480e+07 3.03330513e+08 1.23601845e+10 6.12391911e+11] [6.32191282e+08 1.65820080e+10 6.11549385e+11 2.77264587e+13]] | [[ 4.66200000e+03 -1.02033937e-11 2.55787737e+06 2.19360044e+07] [-4.38262759e-11 -1.27694353e+06 -1.65669962e+07 -1.59987932e+09] [ 2.10951241e+06 -2.09948426e+06 1.52969346e+09 1.90697001e+10] [ 1.39960778e+07 -1.39152347e+09 -7.16209877e+09 -1.73199259e+12]] | [2.14748200e-01 1.42330492e-02 2.20436363e-03 1.81678743e-04 8.27884547e-08 9.06636003e-06 7.97808247e-08] | [[ nan nan 0.11768881 0.01478178] [ nan -0.05875261 -0.01116383 -0.01578957] [ 0.09705939 -0.00141476 0.01509689 0.00275639] [ 0.00943139 -0.01373326 -0.00103523 -0.00366654]] | 4662 | 1043.024598 | 77.04442 | 36.44201 |  |  |  | 36.44201 | 1.870801 | 0.5101495 | 160.2889 | 1.96021 | 1.870801 | 0.5101495 | 0.5101495 | 0.8591965 | 0.5278533 | 52.79568 | 28.2209 | 40.50829 | 26.02861 | 0.7142475 | 0.6902461 | 1.400075 | 4.702271 | 0.1548508 | 24.57478 | 28.2209
S6 | 6 | 2 | 600 | 1 | 100x1.tiff | 1600 | 1200 | 429559.68 | 4471 | 458.3808 | 105.3453 | 67.27598 | (np.float64(26.235294117647058), np.float64(928.3357190785059)) | (0, 861, 67, 980) | 1000.292359 | 216.8141 | 49.82833 | 31.82154 | (np.float64(12.409294117647057), np.float64(439.10279512413325)) | (0.0, 407.253, 31.691, 463.53999999999996) | 0.7695194 | 0.8025489 | 0.5607676 | 1.387295 | 1 | 5571 | 1246.394259 | 195.9741 | [[4.47100000e+03 3.01058000e+05 2.33119080e+07 1.94407045e+09] [1.17298000e+05 8.22780400e+06 6.30071752e+08 5.11521580e+10] [4.40324200e+06 3.16800874e+08 2.43089362e+10 1.95845422e+12] [1.91979436e+08 1.40031238e+10 1.07599356e+12 8.62727586e+13]] | [[ 4.47100000e+03 1.93125516e-11 3.03995109e+06 -3.50482249e+07] [-2.94875235e-11 3.29458824e+05 -2.58917044e+07 8.97810783e+08] [ 1.32589447e+06 3.01850938e+06 8.75825338e+08 -1.02303494e+10] [ 6.88862425e+06 1.58185676e+08 -9.73697233e+09 3.60586980e+11]] | [2.18403216e-01 8.43897734e-03 5.09137473e-03 7.76353097e-04 1.34225889e-06 5.43659086e-05 7.62057401e-07] | [[ nan nan 0.1520748 -0.02622131] [ nan 0.01648131 -0.01937086 0.01004548] [ 0.06632842 0.0022583 0.00979949 -0.00171188] [ 0.00515372 0.00176992 -0.00162932 0.00090238]] | 4471 | 1000.292359 | 75.44968 | 35.6877 |  |  |  | 35.6877 | 1.565868 | 0.2674002 | 216.8141 | 3.739713 | 1.565868 | 0.2674002 | 0.2674002 | 0.8025489 | 0.5607676 | 49.82833 | 31.82154 | 40.82494 | 18.45438 | 0.5171075 | 0.716213 | 1.933834 | 5.062722 | 0.2304806 | 18.00679 | 31.82154
S6 | 6 | 2 | 600 | 1 | 100x1.tiff | 1600 | 1200 | 429559.68 | 2868 | 290.3919 | 81.17211 | 59.16367 | (np.float64(1102.0774058577406), np.float64(583.8019525801952)) | (1065, 557, 1137, 637) | 641.654772 | 137.3554 | 38.39441 | 27.98442 | (np.float64(521.2826129707113), np.float64(276.1383235704323)) | (503.74499999999995, 263.461, 537.8009999999999, 301.301) | 0.6846553 | 0.7833925 | 0.4979167 | 1.105549 | 1 | 3661 | 819.071869 | 159.9124 | [[2.86800000e+03 7.68680000e+04 3.12984000e+06 1.58644148e+08] [1.06338000e+05 3.07204700e+06 1.32277507e+08 6.98853905e+09] [4.68160800e+06 1.37469417e+08 5.99184383e+09 3.21415114e+11] [2.25947412e+08 6.56803136e+09 2.83506935e+11 1.52217010e+13]] | [[ 2.86800000e+03 -1.71951342e-11 1.06962751e+06 1.74221132e+07] [-4.09272616e-12 2.21980967e+05 4.33211237e+06 2.79721852e+08] [ 7.38870816e+05 -4.46777539e+06 1.94254050e+08 1.05835996e+09] [-2.42529412e+06 9.36657426e+07 -2.51488853e+08 7.08534703e+10]] | [ 2.19866882e-01 4.53019599e-03 6.12256337e-03 8.83575856e-04 2.05443233e-06 4.77648335e-05 -5.22784881e-08] | [[ nan nan 0.13003919 0.03955059] [ nan 0.02698718 0.00983449 0.01185739] [ 0.08982769 -0.01014246 0.00823441 0.00083773] [-0.00550575 0.00397048 -0.00019906 0.00104724]] | 2868 | 641.654772 | 60.42889 | 28.58287 |  |  |  | 28.58287 | 1.371992 | 0.4273857 | 137.3554 | 2.339807 | 1.371992 | 0.4273857 | 0.4273857 | 0.7833925 | 0.4979167 | 38.39441 | 27.98442 | 33.18941 | 18.68597 | 0.6537474 | 0.7444539 | 1.529643 | 5.469849 | 0.3153447 | 10.40999 | 27.98442
S6 | 6 | 2 | 600 | 1 | 100x1.tiff | 1600 | 1200 | 429559.68 | 2247 | 225.7229 | 72.67581 | 42.54471 | (np.float64(1098.7365376056964), np.float64(165.74187805963507)) | (1063, 140, 1141, 188) | 502.719063 | 106.7669 | 34.37566 | 20.12365 | (np.float64(519.7023822874944), np.float64(78.39590832220739)) | (502.799, 66.22, 539.693, 88.92399999999999) | 0.8107418 | 0.8218727 | 0.6001603 | 0.1662819 | 1 | 2734 | 611.675086 | 124.4406 | [[2.24700000e+03 5.78420000e+04 1.75651800e+06 5.88376520e+07] [8.03000000e+04 2.14665900e+06 6.60492570e+07 2.22565068e+09] [3.59804600e+06 9.72834910e+07 2.97815097e+09 9.96376043e+10] [1.83212270e+08 4.93538965e+09 1.49152100e+11 4.92863514e+12]] | [[ 2.24700000e+03 -9.66338121e-13 2.67556289e+05 -1.53222911e+05] [ 2.00941486e-11 7.95861918e+04 -8.20010652e+05 2.81105505e+07] [ 7.28402030e+05 -1.02524026e+06 7.07685806e+07 -1.46830647e+08] [ 2.56943072e+06 2.41587414e+07 -1.92135963e+08 1.13460380e+10]] | [1.97258179e-01 9.32488851e-03 5.90704018e-04 7.76731751e-05 5.21404505e-09 3.94465008e-07 1.57995120e-08] | [[ nan nan 0.05299184 -0.0006402 ] [ nan 0.01576274 -0.00342619 0.00247777] [ 0.14426634 -0.00428369 0.0062378 -0.00027303] [ 0.01073567 0.00212944 -0.00035727 0.00044507]] | 2247 | 502.719063 | 53.48803 | 25.29984 |  |  |  | 25.29984 | 1.708222 | 0.554194 | 106.7669 | 1.804422 | 1.708222 | 0.554194 | 0.554194 | 0.8218727 | 0.6001603 | 34.37566 | 20.12365 | 27.24965 | 18.83426 | 0.7444421 | 0.7359812 | 1.343288 | 5.346052 | 0.1892582 | 14.25201 | 20.12365
S6 | 6 | 2 | 600 | 1 | 100x1.tiff | 1600 | 1200 | 429559.68 | 3211 | 262.0071 | 72.56222 | 59.67433 | (np.float64(302.55714730613516), np.float64(919.4705699159141)) | (263, 890, 334, 958) | 718.393819 | 123.9294 | 34.32193 | 28.22596 | (np.float64(143.10953067580192), np.float64(434.9095795702273)) | (124.39899999999999, 420.96999999999997, 157.982, 453.13399999999996) | 0.5689265 | 0.897178 | 0.6650787 | 0.5343876 | 1 | 3579 | 800.726091 | 126.9359 | [[3.21100000e+03 9.46300000e+04 3.59217400e+06 1.55306224e+08] [1.27018000e+05 3.89320300e+06 1.53793485e+08 6.89114745e+09] [5.99242400e+06 1.87993343e+08 7.54918096e+09 3.42695363e+11] [3.09575722e+08 9.82269376e+09 3.96375771e+11 1.80522492e+13]] | [[ 3.21100000e+03 -3.01270120e-12 8.03373969e+05 2.09103155e+06] [ 3.03401748e-11 1.49910150e+05 2.86145379e+06 1.04092834e+08] [ 9.67954263e+05 -4.66843264e+05 1.89670422e+08 1.97194800e+08] [-4.04649566e+06 5.09979916e+07 6.17964588e+08 3.61886304e+10]] | [ 1.71798131e-01 1.10038905e-03 5.03087474e-04 1.18420879e-05 -9.12872627e-10 -3.85617260e-07 4.61382751e-11] | [[ nan nan 0.07791788 0.00357898] [ nan 0.01453953 0.00489763 0.00314413] [ 0.09388025 -0.00079904 0.005729 0.00010511] [-0.00692593 0.0015404 0.0003294 0.00034042]] | 3211 | 718.393819 | 63.94038 | 30.2438 |  |  |  | 30.2438 | 1.21597 | 0.5877923 | 123.9294 | 1.701281 | 1.21597 | 0.5877923 | 0.5877923 | 0.897178 | 0.6650787 | 34.32193 | 28.22596 | 31.27394 | 23.1872 | 0.7666762 | 0.8811801 | 1.304332 | 7.663534 | 0.4310735 | 6.095973 | 28.22596
S6 | 6 | 2 | 600 | 1 | 100x1.tiff | 1600 | 1200 | 429559.68 | 2594 | 294.2031 | 89.91595 | 40.24983 | (np.float64(251.21973785659213), np.float64(779.2035466461064)) | (213, 741, 288, 818) | 580.353026 | 139.1581 | 42.53025 | 19.03817 | (np.float64(118.82693600616807), np.float64(368.56327756360827)) | (100.749, 350.493, 136.224, 386.914) | 0.8942147 | 0.8324775 | 0.4491775 | -0.7917477 | 1 | 3116 | 697.139564 | 173.8572 | [[2.59400000e+03 9.91000000e+04 4.57933200e+06 2.37489958e+08] [9.91420000e+04 3.26356300e+06 1.32162023e+08 6.10606848e+09] [4.56923200e+06 1.37122933e+08 5.07545586e+09 2.15555735e+11] [2.32533778e+08 6.54862847e+09 2.26024243e+11 8.94394985e+12]] | [[ 2.59400000e+03 1.85664817e-11 7.93360527e+05 1.92486250e+06] [ 1.46656021e-11 -5.24013022e+05 -2.82053377e+06 -3.53064007e+08] [ 7.80050749e+05 2.61734579e+06 3.23835416e+08 3.65455327e+09] [-1.72774156e+06 -3.38735887e+08 -4.01512312e+09 -2.32460748e+11]] | [ 2.33831123e-01 2.42624304e-02 6.85200979e-04 3.51798770e-04 1.72351262e-07 5.47921950e-05 -1.13277149e-08] | [[ nan nan 0.11790457 0.00561662] [ nan -0.07787573 -0.00823012 -0.02022756] [ 0.11592655 0.00763724 0.01855301 0.00411092] [-0.00504143 -0.01940668 -0.00451652 -0.00513416]] | 2594 | 580.353026 | 57.46985 | 27.18324 |  |  |  | 27.18324 | 2.233946 | 0.3766044 | 139.1581 | 2.655307 | 2.233946 | 0.3766044 | 0.3766044 | 0.8324775 | 0.4491775 | 42.53025 | 19.03817 | 30.78421 | 16.68184 | 0.613681 | 0.6391507 | 1.629511 | 4.031868 | 0.1057853 | 23.49208 | 19.03817
S6 | 6 | 2 | 600 | 1 | 100x1.tiff | 1600 | 1200 | 429559.68 | 5294 | 432.7595 | 121.7867 | 65.22915 | (np.float64(219.41783150736683), np.float64(408.51190026445033)) | (178, 348, 260, 481) | 1184.421326 | 204.6952 | 57.60513 | 30.85339 | (np.float64(103.7846343029845), np.float64(193.226128825085)) | (84.194, 164.60399999999998, 122.97999999999999, 227.51299999999998) | 0.844471 | 0.7457388 | 0.4854209 | -1.199186 | 1 | 7099 | 1588.252171 | 228.8419 | [[5.29400000e+03 3.20350000e+05 2.38310780e+07 1.99916461e+09] [2.19266000e+05 1.20841360e+07 8.22805910e+08 6.33819213e+10] [1.09507940e+07 5.79408138e+08 3.75461442e+10 2.72150182e+12] [6.07394558e+08 3.17327514e+10 2.00762568e+12 1.40365323e+14]] | [[ 5.29400000e+03 -4.90274488e-11 4.44609075e+06 1.90179948e+07] [ 1.27329258e-11 -1.18406632e+06 -2.09254567e+07 -2.61337247e+09] [ 1.86927176e+06 1.48377026e+07 1.62876947e+09 2.78003724e+10] [-1.00594809e+06 -7.71911200e+08 -1.92865580e+10 -1.44414967e+12]] | [2.25335912e-01 1.55930526e-02 1.07388742e-03 3.91309014e-04 2.46527191e-07 4.48832684e-05 5.97483384e-08] | [[ nan nan 0.15863918 0.0093262 ] [ nan -0.04224819 -0.0102616 -0.01761366] [ 0.06669673 0.00727624 0.01097761 0.00257518] [-0.00049331 -0.00520254 -0.00178653 -0.00183855]] | 5294 | 1184.421326 | 82.10073 | 38.83365 |  |  |  | 38.83365 | 1.86706 | 0.3552227 | 204.6952 | 2.815136 | 1.86706 | 0.3552227 | 0.3552227 | 0.7457388 | 0.4854209 | 57.60513 | 30.85339 | 44.22926 | 23.14507 | 0.5960056 | 0.6741352 | 1.677837 | 4.485323 | 0.155529 | 26.75175 | 30.85339
S6 | 6 | 2 | 600 | 1 | 100x1.tiff | 1600 | 1200 | 429559.68 | 2571 | 245.2792 | 69.06159 | 51.92547 | (np.float64(1107.8541423570596), np.float64(536.218980941268)) | (1074, 507, 1143, 562) | 575.207259 | 116.0171 | 32.66613 | 24.56075 | (np.float64(524.0150093348891), np.float64(253.63157798521976)) | (508.00199999999995, 239.81099999999998, 540.639, 265.82599999999996) | 0.6593092 | 0.8380052 | 0.6774704 | 0.1781631 | 1 | 3068 | 686.400572 | 111.7356 | [[2.57100000e+03 7.51220000e+04 2.63870600e+06 1.01990132e+08] [8.70390000e+04 2.60129700e+06 9.28067950e+07 3.64314579e+09] [3.70256700e+06 1.14447463e+08 4.16311688e+09 1.66109586e+11] [1.77705687e+08 5.64464593e+09 2.08594612e+11 8.43426314e+12]] | [[ 2.57100000e+03 -1.29318778e-12 4.43717714e+05 -1.04012717e+06] [-7.09832193e-12 5.81061179e+04 8.00633373e+04 3.45151445e+07] [ 7.55936303e+05 2.32796282e+06 1.22135571e+08 8.03768773e+08] [ 1.17530624e+06 1.60465130e+07 5.52971372e+08 1.38902213e+10]] | [ 1.81489648e-01 2.54014695e-03 5.80940726e-04 2.87934171e-05 2.19722307e-09 4.71338849e-07 -3.00668166e-09] | [[ nan nan 0.06712783 -0.00310335] [ nan 0.00879058 0.00023888 0.00203097] [ 0.11436182 0.00694578 0.00718681 0.00093277] [ 0.00350668 0.00094422 0.00064172 0.00031791]] | 2571 | 575.207259 | 57.2145 | 27.06246 |  |  |  | 27.06246 | 1.330014 | 0.53702 | 116.0171 | 1.862128 | 1.330014 | 0.53702 | 0.53702 | 0.8380052 | 0.6774704 | 32.66613 | 24.56075 | 28.61344 | 19.83181 | 0.7328165 | 0.8284561 | 1.364598 | 6.7739 | 0.3406908 | 8.105386 | 24.56075
S6 | 6 | 2 | 600 | 1 | 100x1.tiff | 1600 | 1200 | 429559.68 | 2124 | 243.0782 | 78.34136 | 38.08154 | (np.float64(790.4176082862524), np.float64(227.16713747645952)) | (764, 191, 821, 262) | 475.200396 | 114.976 | 37.05546 | 18.01257 | (np.float64(373.86752871939734), np.float64(107.45005602636535)) | (361.37199999999996, 90.34299999999999, 388.33299999999997, 123.92599999999999) | 0.8739046 | 0.8188126 | 0.5248332 | 1.174808 | 1 | 2594 | 580.353026 | 130.4961 | [[2.12400000e+03 7.68190000e+04 3.50048500e+06 1.79077855e+08] [5.61110000e+04 2.25080500e+06 1.08859495e+08 5.75266404e+09] [1.76740700e+06 7.61158150e+07 3.81174021e+09 2.05093223e+11] [6.20865230e+07 2.82613119e+09 1.45254721e+11 7.92091972e+12]] | [[2.12400000e+03 7.74491582e-13 7.22161666e+05 2.38292248e+05] [1.63282721e-11 2.21430749e+05 3.68020773e+05 1.12989301e+08] [2.85088581e+05 4.94421472e+05 9.44016767e+07 4.56491563e+08] [3.33140248e+05 7.78521452e+07 4.75272374e+08 3.64644015e+10]] | [ 2.23268964e-01 1.90226720e-02 4.96030329e-05 2.37919543e-05 7.81557985e-10 2.43468425e-06 -2.39167603e-10] | [[ nan nan 0.1600757 0.0011461 ] [ nan 0.04908275 0.00177005 0.01179163] [0.06319327 0.002378 0.00985181 0.00103369] [0.00160229 0.00812469 0.00107622 0.00179164]] | 2124 | 475.200396 | 52.00347 | 24.59764 |  |  |  | 24.59764 | 2.0572 | 0.4517231 | 114.976 | 2.213745 | 2.0572 | 0.4517231 | 0.4517231 | 0.8188126 | 0.5248332 | 37.05546 | 18.01257 | 27.53402 | 16.53216 | 0.6721035 | 0.663806 | 1.487866 | 4.348927 | 0.1260954 | 19.0429 | 18.01257
S6 | 6 | 2 | 600 | 1 | 100x1.tiff | 1600 | 1200 | 429559.68 | 1934 | 179.0955 | 63.29112 | 41.04108 | (np.float64(849.5982419855222), np.float64(1173.5398138572905)) | (824, 1153, 884, 1201) | 432.691886 | 84.71215 | 29.9367 | 19.41243 | (np.float64(401.859968459152), np.float64(555.0843319544983)) | (389.75199999999995, 545.369, 418.132, 568.073) | 0.7612579 | 0.928023 | 0.6715278 | -0.4160588 | 1 | 2084 | 466.251236 | 103.6489 | [[1.93400000e+03 3.97240000e+04 1.06535600e+06 3.28168720e+07] [4.95070000e+04 9.13133000e+05 2.20028270e+07 6.14338061e+08] [1.70565500e+06 2.97249710e+07 6.59971493e+08 1.68427905e+10] [6.77615650e+07 1.14749033e+09 2.41264100e+10 5.76752314e+11]] | [[ 1.93400000e+03 9.02389274e-13 2.49432434e+05 6.88066526e+05] [-2.66453526e-12 -1.03731565e+05 -1.00715963e+06 -3.23675079e+07] [ 4.38362834e+05 1.82618126e+03 4.65866673e+07 2.23200365e+08] [ 1.65715976e+06 -4.05432951e+07 -2.06194431e+08 -9.81630133e+09]] | [ 1.83884975e-01 5.62788890e-03 8.26235232e-04 3.32056959e-05 -4.68542294e-09 -1.93831541e-06 -2.88061325e-09] | [[ nan nan 6.66868165e-02 4.18301340e-03] [ nan -2.77330726e-02 -6.12289957e-03 -4.47445200e-03] [ 1.17198158e-01 1.11020380e-05 6.44009441e-03 7.01612400e-04] [ 1.00744931e-02 -5.60466466e-03 -6.48155615e-04 -7.01652380e-04]] | 1934 | 432.691886 | 49.62303 | 23.47169 |  |  |  | 23.47169 | 1.542141 | 0.7576999 | 84.71215 | 1.319784 | 1.542141 | 0.7576999 | 0.7576999 | 0.928023 | 0.6715278 | 29.9367 | 19.41243 | 24.67457 | 20.43116 | 0.8704596 | 0.7840441 | 1.148818 | 6.067094 | 0.2387421 | 10.52427 | 19.41243
S6 | 6 | 2 | 600 | 1 | 100x1.tiff | 1600 | 1200 | 429559.68 | 2674 | 210.9472 | 64.32278 | 54.5972 | (np.float64(230.9184741959611), np.float64(233.60433807030665)) | (200, 207, 262, 258) | 598.251346 | 99.77804 | 30.42467 | 25.82448 | (np.float64(109.22443829468959), np.float64(110.49485190725504)) | (94.6, 97.911, 123.92599999999999, 122.03399999999999) | 0.5287134 | 0.9563662 | 0.8456673 | 0.2138058 | 1 | 2796 | 625.546284 | 78.15107 | [[2.67400000e+03 7.11400000e+04 2.39951000e+06 8.98262920e+07] [8.26760000e+04 2.23961900e+06 7.55782730e+07 2.82620382e+09] [3.23898000e+06 9.00303130e+07 3.04256197e+09 1.13392593e+11] [1.43129318e+08 4.06245918e+09 1.37302287e+11 5.09527021e+12]] | [[ 2.67400000e+03 7.92965693e-12 5.06877390e+05 -9.81358113e+05] [ 2.17994511e-11 4.00787457e+04 -7.43452018e+05 2.31469772e+07] [ 6.82764227e+05 1.38104675e+06 1.06110789e+08 2.40242771e+08] [ 7.64942157e+05 1.15587635e+07 -2.41972009e+08 8.04532595e+09]] | [ 1.66377021e-01 7.30764710e-04 2.57711570e-04 1.17189925e-06 -1.90037714e-11 -2.72522407e-08 7.32285495e-12] | [[ nan nan 0.07088921 -0.00265414] [ nan 0.0056052 -0.00201071 0.00121063] [ 0.09548781 0.00373512 0.00554977 0.00024299] [ 0.00206883 0.00060454 -0.00024474 0.00015736]] | 2674 | 598.251346 | 58.34931 | 27.59923 |  |  |  | 27.59923 | 1.178133 | 0.7551333 | 99.77804 | 1.324269 | 1.178133 | 0.7551333 | 0.7551333 | 0.9563662 | 0.8456673 | 30.42467 | 25.82448 | 28.12458 | 23.98329 | 0.8689841 | 0.907133 | 1.150769 | 8.121601 | 0.4712866 | 4.600197 | 25.82448
S6 | 6 | 2 | 600 | 1 | 100x1.tiff | 1600 | 1200 | 429559.68 | 3585 | 261.1787 | 80.87013 | 58.09087 | (np.float64(510.9470013947001), np.float64(1024.2845188284518)) | (474, 987, 546, 1057) | 802.068465 | 123.5375 | 38.25157 | 27.47698 | (np.float64(241.67793165969314), np.float64(484.4865774058577)) | (224.202, 466.851, 258.258, 499.96099999999996) | 0.6957098 | 0.9211202 | 0.7113095 | -0.7102666 | 1 | 3892 | 870.753268 | 108.2788 | [[3.58500000e+03 1.33665000e+05 6.04128500e+06 3.02762529e+08] [1.32455000e+05 4.58789000e+06 1.98673802e+08 9.65559649e+09] [6.05763900e+06 1.99934932e+08 8.33840110e+09 3.92346418e+11] [3.07340843e+08 9.82513384e+09 3.97053236e+11 1.81253699e+13]] | [[ 3.58500000e+03 -1.52908797e-11 1.05764979e+06 -1.35180241e+06] [ 4.79190021e-11 -3.50630941e+05 1.61264855e+06 -2.48678176e+08] [ 1.16382393e+06 -1.16995879e+04 2.87441106e+08 -2.73033005e+08] [-2.47036233e+06 -1.96705994e+08 -1.59870095e+08 -1.24447432e+11]] | [ 1.72847404e-01 3.04541790e-03 9.31238506e-05 4.38187381e-06 -8.83314836e-11 -2.31191430e-07 5.70758129e-12] | [[ nan nan 8.22931275e-02 -1.75667053e-03] [ nan -2.72817307e-02 2.09564073e-03 -5.39722090e-03] [ 9.05542760e-02 -1.52036431e-05 6.23851746e-03 -9.89698903e-05] [-3.21024188e-03 -4.26923551e-03 -5.79502313e-05 -7.53406388e-04]] | 3585 | 802.068465 | 67.56156 | 31.95662 |  |  |  | 31.95662 | 1.392132 | 0.6604249 | 123.5375 | 1.514177 | 1.392132 | 0.6604249 | 0.6604249 | 0.9211202 | 0.7113095 | 38.25157 | 27.47698 | 32.86428 | 25.97003 | 0.8126653 | 0.8354327 | 1.230519 | 6.888469 | 0.3042902 | 10.77459 | 27.47698
S6 | 6 | 2 | 600 | 1 | 100x1.tiff | 1600 | 1200 | 429559.68 | 1568 | 189.7817 | 67.57131 | 36.22734 | (np.float64(161.2627551020408), np.float64(1264.6517857142858)) | (135, 1236, 198, 1282) | 350.807072 | 89.76677 | 31.96123 | 17.13553 | (np.float64(76.2772831632653), np.float64(598.1802946428571)) | (63.855, 584.6279999999999, 93.654, 606.386) | 0.8441323 | 0.7690044 | 0.5410628 | 0.2939574 | 1 | 2039 | 456.183431 | 121.9931 | [[1.56800000e+03 4.49260000e+04 1.44259400e+06 4.94468260e+07] [4.11800000e+04 1.26829900e+06 4.16937070e+07 1.43881886e+09] [1.50219000e+06 4.68713830e+07 1.53672587e+09 5.25958268e+10] [6.37804760e+07 1.97949673e+09 6.42313582e+10 2.17199933e+12]] | [[ 1.56800000e+03 -2.57927013e-12 1.55383875e+05 -7.90119141e+05] [-4.88853402e-12 8.84184643e+04 -1.25947972e+06 3.07132753e+07] [ 4.20689745e+05 -8.13267930e+05 4.29948220e+07 -4.61562260e+08] [ 2.23188442e+06 3.31929517e+07 -4.37939268e+08 1.29721462e+10]] | [ 2.34307328e-01 1.68174243e-02 4.09835763e-03 3.70997151e-04 -4.32401801e-07 -4.21662294e-05 1.49350994e-07] | [[ nan nan 0.06319953 -0.00811573] [ nan 0.03596258 -0.01293678 0.00796687] [ 0.1711078 -0.0083535 0.01115265 -0.00302356] [ 0.02292485 0.00861009 -0.00286882 0.00214599]] | 1568 | 350.807072 | 44.68154 | 21.13437 |  |  |  | 21.13437 | 1.865202 | 0.5470752 | 89.76677 | 1.827902 | 1.865202 | 0.5470752 | 0.5470752 | 0.7690044 | 0.5410628 | 31.96123 | 17.13553 | 24.54838 | 15.63194 | 0.7396453 | 0.6612501 | 1.351999 | 4.315501 | 0.1558677 | 14.8257 | 17.13553
S6 | 6 | 2 | 600 | 1 | 100x1.tiff | 1600 | 1200 | 429559.68 | 4294 | 417.328 | 90.87756 | 71.44987 | (np.float64(977.8970656730321), np.float64(1404.0374941779228)) | (929, 1366, 1036, 1450) | 960.692326 | 197.3961 | 42.98508 | 33.79579 | (np.float64(462.54531206334417), np.float64(664.1097347461574)) | (439.417, 646.1179999999999, 490.02799999999996, 685.8499999999999) | 0.6179451 | 0.7594623 | 0.4777481 | -0.1602691 | 1 | 5654 | 1264.963766 | 170.7067 | [[4.29400000e+03 1.63333000e+05 7.60440900e+06 4.03213783e+08] [2.09964000e+05 7.85317000e+06 3.59503560e+08 1.87813975e+10] [1.24615060e+07 4.47865406e+08 1.95973676e+10 9.84016444e+11] [8.39448480e+08 2.88383416e+10 1.19243165e+12 5.67630170e+13]] | [[ 4.29400000e+03 1.67403869e-11 1.39163096e+06 8.09281060e+06] [ 5.21112042e-11 -1.33334428e+05 -2.18631125e+06 -1.06342794e+08] [ 2.19488250e+06 -1.30997314e+07 4.42479890e+08 -3.06773878e+09] [ 1.54707749e+07 -2.14182700e+08 1.19163399e+09 -6.60109060e+10]] | [ 1.94512890e-01 2.10698837e-03 1.87094415e-03 1.38058923e-04 7.00624118e-08 5.83609939e-06 -3.81253394e-09] | [[ nan nan 0.07547446 0.00669799] [ nan -0.00723133 -0.00180949 -0.00134314] [ 0.11903843 -0.01084195 0.00558866 -0.00059129] [ 0.01280433 -0.00270519 0.00022968 -0.00019416]] | 4294 | 960.692326 | 73.94113 | 34.97415 |  |  |  | 34.97415 | 1.271907 | 0.3098253 | 197.3961 | 3.227625 | 1.271907 | 0.3098253 | 0.3098253 | 0.7594623 | 0.4777481 | 42.98508 | 33.79579 | 38.39044 | 19.4673 | 0.5566195 | 0.8136347 | 1.796559 | 6.533691 | 0.3820549 | 9.189298 | 33.79579
S6 | 6 | 2 | 600 | 1 | 100x1.tiff | 1600 | 1200 | 429559.68 | 5231 | 679.6133 | 138.4667 | 72.48091 | (np.float64(1063.0697763333972), np.float64(1238.173771745364)) | (1016, 1186, 1113, 1311) | 1170.326399 | 321.4571 | 65.49473 | 34.28347 | (np.float64(502.8320042056968), np.float64(585.6561940355572)) | (480.568, 560.978, 526.449, 620.103) | 0.852054 | 0.630849 | 0.4314227 | -0.9498718 | 1 | 8292 | 1855.160868 | 238.373 | [[5.23100000e+03 2.72921000e+05 1.89673510e+07 1.55360191e+09] [2.46222000e+05 1.06929220e+07 6.43730706e+08 4.76707498e+10] [1.48475200e+07 5.72667080e+08 3.01356396e+10 1.96509667e+12] [1.00609435e+09 3.62662062e+10 1.73252762e+12 1.00619075e+14]] | [[ 5.23100000e+03 -2.16004992e-12 4.72803304e+06 7.06450359e+07] [ 3.64082098e-11 -2.15340843e+06 -2.43553838e+07 -4.05941286e+09] [ 3.25790553e+06 7.36866532e+05 2.61325315e+09 4.17551232e+10] [ 5.27137115e+05 -2.01654173e+09 -1.32710996e+10 -3.56716924e+12]] | [ 2.91847868e-01 2.76592304e-02 2.57848893e-03 1.44589027e-03 2.76257436e-06 1.98806955e-04 -4.02961544e-07] | [[ nan nan 0.172787 0.03569602] [ nan -0.07869678 -0.01230646 -0.02836019] [ 0.11906087 0.00037233 0.01825691 0.00403333] [ 0.00026636 -0.01408812 -0.00128192 -0.00476414]] | 5231 | 1170.326399 | 81.61076 | 38.60189 |  |  |  | 38.60189 | 1.910388 | 0.1423216 | 321.4571 | 7.02634 | 1.910388 | 0.1423216 | 0.1423216 | 0.630849 | 0.4314227 | 65.49473 | 34.28347 | 49.8891 | 14.56277 | 0.3772554 | 0.5893892 | 2.650724 | 3.4285 | 0.147946 | 31.21126 | 34.28347
S6 | 6 | 2 | 600 | 1 | 100x1.tiff | 1600 | 1200 | 429559.68 | 2868 | 425.1381 | 121.9601 | 44.22983 | (np.float64(732.6335425383543), np.float64(404.29358437935844)) | (686, 355, 787, 433) | 641.654772 | 201.0903 | 57.68714 | 20.92071 | (np.float64(346.53566562064157), np.float64(191.23086541143653)) | (324.478, 167.915, 372.251, 204.809) | 0.9319223 | 0.5878254 | 0.3640518 | -0.4909829 | 1 | 4879 | 1091.573791 | 228.077 | [[2.86800000e+03 1.41374000e+05 7.83425400e+06 4.62759674e+08] [1.33745000e+05 5.62997500e+06 2.81233713e+08 1.53552657e+10] [8.38845700e+06 3.10143999e+08 1.40936540e+10 7.12027338e+11] [6.12992093e+08 2.06276695e+10 8.67987927e+11 4.09027224e+13]] | [[ 2.86800000e+03 1.81898940e-11 8.65422802e+05 -8.73837042e+06] [-3.41060513e-11 -9.62795443e+05 1.08139726e+07 -8.05668589e+08] [ 2.15145385e+06 -1.35559895e+07 1.00957835e+09 -2.19291550e+10] [ 2.11487971e+07 -1.41107948e+09 2.42906873e+10 -1.30075034e+12]] | [ 3.66774607e-01 7.92486894e-02 5.91126572e-03 7.82643529e-03 5.30477609e-05 2.14208747e-03 -4.44482721e-06] | [[ nan nan 0.10521315 -0.0198373 ] [ nan -0.11705116 0.0245492 -0.03415222] [ 0.26156145 -0.03077396 0.04279594 -0.01735781] [ 0.04801067 -0.05981554 0.01922706 -0.01922549]] | 2868 | 641.654772 | 60.42889 | 28.58287 |  |  |  | 28.58287 | 2.757418 | 0.1994017 | 201.0903 | 5.015002 | 2.757418 | 0.1994017 | 0.1994017 | 0.5878254 | 0.3640518 | 57.68714 | 20.92071 | 39.30393 | 12.76351 | 0.4465442 | 0.4954807 | 2.23942 | 2.422999 | 0.06807774 | 36.76643 | 20.92071
S6 | 6 | 2 | 600 | 1 | 100x1.tiff | 1600 | 1200 | 429559.68 | 3767 | 379.6884 | 96.92011 | 56.74611 | (np.float64(1171.1446774621716), np.float64(728.3222723652774)) | (1141, 675, 1200, 775) | 842.787143 | 179.5926 | 45.84321 | 26.84091 | (np.float64(553.9514324396072), np.float64(344.4964348287762)) | (539.693, 319.275, 567.6, 366.575) | 0.810677 | 0.7826719 | 0.6384746 | -1.332303 | 1 | 4813 | 1076.807677 | 142.6108 | [[3.76700000e+03 2.00865000e+05 1.28410470e+07 8.99874879e+08] [1.13555000e+05 5.72136900e+06 3.57259677e+08 2.45853008e+10] [4.26233100e+06 2.06641861e+08 1.27095409e+10 8.63705660e+11] [1.79216951e+08 8.41269534e+09 5.10437411e+11 3.42864757e+13]] | [[ 3.76700000e+03 1.69819714e-11 2.13046876e+06 -1.20417977e+07] [-2.76436651e-11 -3.33641638e+05 5.75151754e+06 -6.15294580e+08] [ 8.39252151e+05 -5.20274336e+05 5.08533479e+08 -4.95765536e+09] [ 1.32386978e+05 -1.86967173e+08 2.80370974e+09 -3.23421935e+11]] | [ 2.09278395e-01 1.04909723e-02 5.31309813e-04 2.53679645e-04 8.91740782e-08 2.39413516e-05 -2.68642850e-08] | [[ nan nan 0.15013569 -0.01382618] [ nan -0.02351197 0.00660379 -0.01151055] [ 0.05914271 -0.00059737 0.00951333 -0.00151109] [ 0.000152 -0.00349767 0.00085457 -0.00160615]] | 3767 | 842.787143 | 69.25528 | 32.75775 |  |  |  | 32.75775 | 1.707961 | 0.3283605 | 179.5926 | 3.045434 | 1.707961 | 0.3283605 | 0.3283605 | 0.7826719 | 0.6384746 | 45.84321 | 26.84091 | 36.34206 | 18.77109 | 0.5730275 | 0.7145605 | 1.745117 | 5.039387 | 0.189323 | 19.0023 | 26.84091
S6 | 6 | 2 | 600 | 1 | 100x1.tiff | 1600 | 1200 | 429559.68 | 4185 | 409.8011 | 115.4849 | 52.29443 | (np.float64(1095.3445639187576), np.float64(469.92759856630823)) | (1060, 406, 1148, 526) | 936.305865 | 193.8359 | 54.62435 | 24.73526 | (np.float64(518.0979787335723), np.float64(222.27575412186377)) | (501.38, 192.03799999999998, 543.004, 248.79799999999997) | 0.8915995 | 0.755961 | 0.3963068 | -1.023699 | 1 | 5536 | 1238.563744 | 275.7563 | [[4.18500000e+03 2.67537000e+05 1.98409410e+07 1.60727654e+09] [1.47917000e+05 8.22394800e+06 5.57764338e+08 4.20390760e+10] [6.69381100e+06 3.28226796e+08 2.07308702e+10 1.47197471e+12] [3.49141391e+08 1.51548214e+10 9.03777370e+11 6.13872608e+13]] | [[ 4.18500000e+03 3.38786776e-11 2.73794306e+06 -1.11674264e+07] [ 3.71329634e-11 -1.23203060e+06 1.40164455e+07 -2.35256704e+09] [ 1.46574914e+06 -1.26012981e+07 1.71006592e+09 -4.82610678e+10] [ 8.93903200e+06 -1.21148806e+09 3.82592559e+10 -2.92826132e+12]] | [ 2.40015884e-01 2.50696761e-02 1.40666544e-03 8.50566012e-04 9.28929691e-07 1.21742971e-04 -5.18163667e-08] | [[ nan nan 0.15632682 -0.00985631] [ nan -0.07034457 0.01237084 -0.03209635] [ 0.08368907 -0.01112184 0.02333063 -0.01017801] [ 0.00788954 -0.01652847 0.00806868 -0.00954614]] | 4185 | 936.305865 | 72.99663 | 34.5274 |  |  |  | 34.5274 | 2.208359 | 0.3131548 | 193.8359 | 3.193308 | 2.208359 | 0.3131548 | 0.3131548 | 0.755961 | 0.3963068 | 54.62435 | 24.73526 | 39.67981 | 19.32162 | 0.5596024 | 0.6320882 | 1.786983 | 3.943257 | 0.1084005 | 29.88908 | 24.73526
S6 | 6 | 2 | 600 | 1 | 100x1.tiff | 1600 | 1200 | 429559.68 | 4671 | 442.0143 | 108.5602 | 61.64946 | (np.float64(841.0852065938772), np.float64(642.1935345750375)) | (786, 602, 901, 676) | 1045.038159 | 209.0728 | 51.34895 | 29.16019 | (np.float64(397.8333027189039), np.float64(303.7575418539927)) | (371.77799999999996, 284.746, 426.173, 319.748) | 0.8231093 | 0.8034056 | 0.5488837 | -0.1996415 | 1 | 5814 | 1300.760406 | 154.4461 | [[4.67100000e+03 1.87744000e+05 8.74732800e+06 4.43636116e+08] [2.57303000e+05 9.88881600e+06 4.47896504e+08 2.22349449e+10] [1.75224830e+07 6.63214268e+08 2.95405522e+10 1.43829950e+12] [1.33811711e+09 5.07573476e+10 2.24534845e+12 1.07878868e+14]] | [[ 4.67100000e+03 -2.04352091e-11 1.20123304e+06 -4.51351824e+06] [ 3.10080850e-11 -4.53101027e+05 2.47159755e+06 -3.04887301e+08] [ 3.34889409e+06 8.84206903e+06 6.17332157e+08 7.97726984e+07] [ 3.93847154e+06 -3.62868422e+08 1.56695333e+09 -2.39943567e+11]] | [ 2.08546928e-01 1.14143767e-02 4.38732605e-04 2.69051750e-05 2.90871351e-09 -4.70304350e-08 -2.90333279e-10] | [[ nan nan 5.50563652e-02 -3.02684745e-03] [ nan -2.07670741e-02 1.65749828e-03 -2.99164277e-03] [ 1.53490563e-01 5.92965237e-03 6.05744247e-03 1.14530128e-05] [ 2.64121067e-03 -3.56057038e-03 2.24968403e-04 -5.04045384e-04]] | 4671 | 1045.038159 | 77.11875 | 36.47717 |  |  |  | 36.47717 | 1.760926 | 0.3004326 | 209.0728 | 3.328533 | 1.760926 | 0.3004326 | 0.3004326 | 0.8034056 | 0.5488837 | 51.34895 | 29.16019 | 40.25457 | 19.99377 | 0.5481174 | 0.7103781 | 1.824427 | 4.980567 | 0.1768907 | 22.18876 | 29.16019
S6 | 6 | 2 | 600 | 1 | 100x1.tiff | 1600 | 1200 | 429559.68 | 5523 | 552.2397 | 141.0724 | 65.25107 | (np.float64(415.4497555676263), np.float64(898.1061017562919)) | (361, 846, 495, 947) | 1235.655267 | 261.2094 | 66.72727 | 30.86376 | (np.float64(196.50773438348725), np.float64(424.804186130726)) | (170.753, 400.15799999999996, 234.135, 447.931) | 0.8866005 | 0.6843018 | 0.4080833 | -0.4478927 | 1 | 8071 | 1805.716759 | 287.0984 | [[5.52300000e+03 2.87782000e+05 1.74776620e+07 1.17458708e+09] [3.00726000e+05 1.35617610e+07 7.42232273e+08 4.61195075e+10] [2.22314260e+07 8.70427187e+08 4.25216048e+10 2.39778121e+12] [1.95818527e+09 6.77985241e+10 2.98602702e+12 1.52969404e+14]] | [[ 5.52300000e+03 -2.06767936e-12 2.48246382e+06 5.19122209e+06] [ 9.89643922e-11 -2.10789856e+06 1.02466026e+07 -2.26907990e+09] [ 5.85696881e+06 -5.84166360e+07 3.69601147e+09 -7.27539209e+10] [ 1.09868515e+08 -5.94422158e+09 1.41531370e+11 -7.37012325e+12]] | [2.73392388e-01 3.13394060e-02 7.55412682e-03 3.35877043e-03 1.68441065e-05 5.93475162e-04 1.58515650e-06] | [[ nan nan 0.08138284 0.00228998] [ nan -0.06910343 0.00452004 -0.01346867] [ 0.19200955 -0.02576908 0.02193856 -0.0058109 ] [ 0.04846583 -0.03528335 0.01130421 -0.0079209 ]] | 5523 | 1235.655267 | 83.85763 | 39.66466 |  |  |  | 39.66466 | 2.161994 | 0.2275777 | 261.2094 | 4.394104 | 2.161994 | 0.2275777 | 0.2275777 | 0.6843018 | 0.4080833 | 66.72727 | 30.86376 | 48.79551 | 18.92207 | 0.477051 | 0.5944295 | 2.096212 | 3.48739 | 0.1133995 | 35.86351 | 30.86376
S6 | 6 | 2 | 600 | 1 | 100x1.tiff | 1600 | 1200 | 429559.68 | 2121 | 207.0366 | 72.07261 | 39.05468 | (np.float64(899.6558227251296), np.float64(1233.874115983027)) | (867, 1207, 933, 1261) | 474.529209 | 97.9283 | 34.09035 | 18.47286 | (np.float64(425.5372041489863), np.float64(583.6224568599717)) | (410.09099999999995, 570.911, 441.30899999999997, 596.453) | 0.8404561 | 0.8975878 | 0.5951178 | -0.5947 | 1 | 2363 | 528.671627 | 134.8986 | [[2.12100000e+03 5.70000000e+04 1.88669400e+06 6.97940460e+07] [6.92630000e+04 1.63565800e+06 5.02193760e+07 1.76419134e+09] [2.79775500e+06 5.92260020e+07 1.69050755e+09 5.61704383e+10] [1.26600497e+08 2.44890653e+09 6.53828695e+10 2.05770279e+12]] | [[ 2.12100000e+03 -6.60804744e-13 3.54869389e+05 1.72103836e+04] [-1.32587274e-11 -2.25723895e+05 7.40091486e+05 -8.55929076e+07] [ 5.35914751e+05 -1.21879134e+06 1.01033694e+08 -5.29667277e+08] [ 2.36031510e+05 -1.11830259e+08 5.67859398e+08 -3.97490310e+10]] | [1.98011831e-01 1.16901477e-02 4.06120487e-04 5.58334610e-05 6.94072880e-09 5.02383621e-06 4.74479930e-09] | [[ nan nan 7.88836871e-02 8.30689805e-05] [ nan -5.01760188e-02 3.57218331e-03 -8.97048190e-03] [ 1.19128143e-01 -5.88271337e-03 1.05887386e-02 -1.20534343e-03] [ 1.13924810e-03 -1.17202621e-02 1.29225576e-03 -1.96410125e-03]] | 2121 | 474.529209 | 51.96673 | 24.58026 |  |  |  | 24.58026 | 1.845428 | 0.6218081 | 97.9283 | 1.608213 | 1.845428 | 0.6218081 | 0.6218081 | 0.8975878 | 0.5951178 | 34.09035 | 18.47286 | 26.2816 | 19.38272 | 0.7885481 | 0.721033 | 1.268153 | 5.131094 | 0.1595439 | 15.61748 | 18.47286
S6 | 6 | 2 | 600 | 1 | 100x1.tiff | 1600 | 1200 | 429559.68 | 4024 | 362.7534 | 80.98951 | 77.89116 | (np.float64(1103.938369781312), np.float64(1299.2875248508947)) | (1063, 1252, 1150, 1335) | 900.285496 | 171.5823 | 38.30804 | 36.84252 | (np.float64(522.1628489065606), np.float64(614.5629992544732)) | (502.799, 592.196, 543.9499999999999, 631.4549999999999) | 0.2739507 | 0.7828794 | 0.5572635 | -0.717966 | 1 | 5140 | 1149.96706 | 142.6094 | [[4.02400000e+03 1.90285000e+05 1.05775450e+07 6.31617625e+08] [1.64736000e+05 7.72861700e+06 4.31812749e+08 2.58823797e+10] [8.34010800e+06 3.97652459e+08 2.23439344e+10 1.33640723e+12] [4.75145454e+08 2.32518378e+10 1.31514620e+12 7.84736843e+13]] | [[ 4.02400000e+03 -3.85114163e-12 1.57943833e+06 -1.79437560e+07] [ 6.32240926e-11 -6.13406938e+04 4.58659958e+06 -2.14189365e+08] [ 1.59608472e+06 8.29177070e+06 3.62736595e+08 -5.08497622e+07] [ 3.03281609e+06 7.34424211e+07 2.60340741e+09 -4.29817895e+10]] | [ 1.96109813e-01 5.84586313e-05 1.84679901e-03 1.43320657e-04 -1.38165250e-08 1.02198310e-06 -7.24288390e-08] | [[ nan nan 9.75408937e-02 -1.74690153e-02] [ nan -3.78819861e-03 4.46525121e-03 -3.28718379e-03] [ 9.85689192e-02 8.07239405e-03 5.56695172e-03 -1.23022918e-05] [ 2.95257641e-03 1.12712756e-03 6.29853047e-04 -1.63927798e-04]] | 4024 | 900.285496 | 71.57874 | 33.85674 |  |  |  | 33.85674 | 1.039778 | 0.3842775 | 171.5823 | 2.602286 | 1.039778 | 0.3842775 | 0.3842775 | 0.7828794 | 0.5572635 | 38.30804 | 36.84252 | 37.57528 | 20.98784 | 0.6199012 | 0.8838025 | 1.61316 | 7.709217 | 0.7260493 | 1.465522 | 36.84252
S6 | 6 | 2 | 600 | 1 | 100x1.tiff | 1600 | 1200 | 429559.68 | 1202 | 151.1543 | 56.06529 | 28.62311 | (np.float64(1119.5540765391015), np.float64(140.84276206322795)) | (1091, 127, 1150, 155) | 268.922258 | 71.496 | 26.51888 | 13.53873 | (np.float64(529.549078202995), np.float64(66.61862645590682)) | (516.043, 60.071, 543.9499999999999, 73.315) | 0.8598589 | 0.9168574 | 0.7276029 | 0.04246807 | 1 | 1311 | 293.308719 | 78.11662 | [[1.20200000e+03 1.66390000e+04 2.92193000e+05 5.81470300e+06] [3.43220000e+04 4.82517000e+05 8.65090500e+06 1.75586025e+08] [1.21586000e+06 1.69723730e+07 3.04083501e+08 6.18891290e+09] [4.80758120e+07 6.60594771e+08 1.17543280e+10 2.38776938e+11]] | [[ 1.20200000e+03 1.59339208e-12 6.18632820e+04 5.72274373e+04] [-3.43902684e-12 7.40572047e+03 1.02572461e+05 1.03559369e+06] [ 2.35826985e+05 -2.81414700e+05 1.08830179e+07 -1.32750613e+07] [-1.09591062e+05 1.08491949e+06 5.43972102e+07 1.40348424e+08]] | [ 2.06041973e-01 1.46028040e-02 3.93283387e-04 2.00504897e-05 -1.67877257e-09 -2.39662272e-06 5.93193106e-10] | [[ nan nan 4.28177677e-02 1.14246559e-03] [ nan 5.12576133e-03 2.04771545e-03 5.96315358e-04] [ 1.63224206e-01 -5.61805014e-03 6.26665725e-03 -2.20480862e-04] [-2.18783197e-03 6.24718128e-04 9.03464287e-04 6.72341116e-05]] | 1202 | 268.922258 | 39.12076 | 18.50412 |  |  |  | 18.50412 | 1.958742 | 0.6611091 | 71.496 | 1.51261 | 1.958742 | 0.6611091 | 0.6611091 | 0.9168574 | 0.7276029 | 26.51888 | 13.53873 | 20.02881 | 15.04544 | 0.8130862 | 0.6977715 | 1.229882 | 4.805363 | 0.1401411 | 12.98015 | 13.53873
S6 | 6 | 2 | 600 | 1 | 100x1.tiff | 1600 | 1200 | 429559.68 | 3212 | 365.2447 | 79.56155 | 60.17691 | (np.float64(601.703300124533), np.float64(940.079701120797)) | (566, 899, 642, 980) | 718.617548 | 172.7608 | 37.63262 | 28.46368 | (np.float64(284.6056609589041), np.float64(444.65769863013696)) | (267.71799999999996, 425.227, 303.666, 463.53999999999996) | 0.6541594 | 0.7538137 | 0.5217674 | 0.7383687 | 1 | 4261 | 953.309269 | 162.3178 | [[3.21200000e+03 1.31948000e+05 6.39371000e+06 3.41137064e+08] [1.14679000e+05 4.98167100e+06 2.54381323e+08 1.42710470e+10] [5.11881700e+06 2.35700971e+08 1.25536181e+10 7.29076009e+11] [2.58274759e+08 1.24981853e+10 6.87775761e+11 4.09316420e+13]] | [[ 3.21200000e+03 -2.78532752e-12 9.73325597e+05 -1.48248105e+06] [-4.91695573e-11 2.70691955e+05 3.86488673e+06 2.44610890e+08] [ 1.02439825e+06 6.09230631e+06 3.10083602e+08 4.81263709e+09] [ 2.36730339e+06 2.00615157e+08 4.49084677e+09 1.56394395e+11]] | [1.93635232e-01 2.77815488e-03 1.39105427e-03 1.75763809e-04 8.64999477e-08 9.07394546e-06 8.42522158e-09] | [[ nan nan 0.09434243 -0.00253542] [ nan 0.02623761 0.00660995 0.00738158] [ 0.0992928 0.0104194 0.00935734 0.00256253] [ 0.0040487 0.00605393 0.00239119 0.00146933]] | 3212 | 718.617548 | 63.95034 | 30.24851 |  |  |  | 30.24851 | 1.322128 | 0.3025642 | 172.7608 | 3.305084 | 1.322128 | 0.3025642 | 0.3025642 | 0.7538137 | 0.5217674 | 37.63262 | 28.46368 | 33.04815 | 16.63844 | 0.5500583 | 0.8037844 | 1.817989 | 6.376449 | 0.3458406 | 9.168935 | 28.46368
S6 | 6 | 2 | 600 | 1 | 100x1.tiff | 1600 | 1200 | 429559.68 | 4052 | 505.6123 | 101.4759 | 84.58241 | (np.float64(99.70533070088845), np.float64(1532.0273938795656)) | (45, 1485, 138, 1587) | 906.549908 | 239.1546 | 47.99811 | 40.00748 | (np.float64(47.16062142152023), np.float64(724.6489573050345)) | (21.285, 702.405, 65.274, 750.651) | 0.5524862 | 0.6080432 | 0.4271558 | 0.7396589 | 1 | 6664 | 1490.930056 | 195.3691 | [[4.05200000e+03 1.90555000e+05 1.11347490e+07 7.47191797e+08] [2.21666000e+05 1.08207150e+07 6.69680797e+08 4.75897430e+10] [1.43724720e+07 7.35448571e+08 4.74844896e+10 3.48479855e+12] [1.00691968e+09 5.37693039e+10 3.58073401e+12 2.68255564e+14]] | [[ 4.05200000e+03 4.16235935e-11 2.17344396e+06 1.91307597e+07] [-1.70530257e-11 3.96340708e+05 2.32729295e+07 8.01360475e+08] [ 2.24616016e+06 1.61847702e+07 1.04712710e+09 2.53505553e+10] [-2.50850250e+07 2.01961309e+08 1.37318321e+10 6.11086636e+11]] | [ 2.69181059e-01 2.35049318e-03 9.03813954e-03 1.14479102e-03 -1.61640858e-06 -1.07005380e-05 -3.30864936e-06] | [[ nan nan 0.1323761 0.01830453] [ nan 0.02413959 0.02226781 0.01204536] [ 0.13680496 0.01548578 0.01573951 0.00598611] [-0.02400164 0.00303571 0.00324254 0.00226686]] | 4052 | 906.549908 | 71.82734 | 33.97433 |  |  |  | 33.97433 | 1.199728 | 0.1991793 | 239.1546 | 5.020603 | 1.199728 | 0.1991793 | 0.1991793 | 0.6080432 | 0.4271558 | 47.99811 | 40.00748 | 44.0028 | 15.16258 | 0.446295 | 0.7078265 | 2.24067 | 4.944852 | 0.4475138 | 7.990628 | 40.00748
S6 | 6 | 2 | 600 | 1 | 100x1.tiff | 1600 | 1200 | 429559.68 | 2966 | 238.4924 | 66.87717 | 59.38152 | (np.float64(726.048550236008), np.float64(356.94436952124073)) | (690, 325, 759, 391) | 663.580214 | 112.8069 | 31.6329 | 28.08746 | (np.float64(343.4209642616318), np.float64(168.83468678354686)) | (326.37, 153.725, 359.007, 184.94299999999998) | 0.4599993 | 0.909537 | 0.6512956 | 0.4172163 | 1 | 3261 | 729.580269 | 94.28878 | [[2.96600000e+03 9.47470000e+04 3.70910300e+06 1.62705169e+08] [1.06920000e+05 3.48048400e+06 1.40178868e+08 6.30458241e+09] [4.65460400e+06 1.53174924e+08 6.20295676e+09 2.79326792e+11] [2.22347568e+08 7.37623671e+09 2.97859951e+11 1.33163722e+13]] | [[ 2.96600000e+03 8.41282599e-12 6.82469821e+05 6.18075879e+05] [ 6.36646291e-12 6.49920108e+04 2.31882456e+06 1.81149066e+07] [ 8.00293009e+05 -1.99201683e+05 1.12512214e+08 -4.03269316e+07] [-3.14296358e+06 4.16556702e+07 3.16509816e+08 9.44279441e+09]] | [ 1.68550248e-01 3.97702130e-04 4.50802226e-04 3.72338560e-06 6.14716302e-12 -1.50500358e-08 1.52421820e-10] | [[ nan nan 7.75784607e-02 1.29007194e-03] [ nan 7.38784339e-03 4.83994052e-03 6.94260825e-04] [ 9.09717878e-02 -4.15781476e-04 4.31207427e-03 -2.83789397e-05] [-6.56011545e-03 1.59646972e-03 2.22734848e-04 1.22015765e-04]] | 2966 | 663.580214 | 61.45265 | 29.0671 |  |  |  | 29.0671 | 1.126229 | 0.6552874 | 112.8069 | 1.526048 | 1.126229 | 0.6552874 | 0.6552874 | 0.909537 | 0.6512956 | 31.6329 | 28.08746 | 29.86018 | 23.52977 | 0.8094983 | 0.9188884 | 1.235333 | 8.333459 | 0.5400007 | 3.545438 | 28.08746
S6 | 6 | 2 | 600 | 1 | 100x1.tiff | 1600 | 1200 | 429559.68 | 1434 | 158.267 | 55.81998 | 33.29758 | (np.float64(175.0020920502092), np.float64(1241.563458856346)) | (149, 1224, 203, 1258) | 320.827386 | 74.8603 | 26.40285 | 15.74975 | (np.float64(82.77598953974895), np.float64(587.2595160390516)) | (70.47699999999999, 578.952, 96.01899999999999, 595.034) | 0.8026003 | 0.9329863 | 0.7810458 | 0.1809625 | 1 | 1537 | 343.871473 | 73.38969 | [[1.43400000e+03 2.51860000e+04 5.47550000e+05 1.32926680e+07] [3.72870000e+04 6.86736000e+05 1.53431560e+07 3.79302768e+08] [1.24297300e+06 2.34533000e+07 5.27630376e+08 1.30591885e+10] [4.65868110e+07 8.93028114e+08 2.01344675e+10 4.97065264e+11]] | [[ 1.43400000e+03 2.12807549e-12 1.05196725e+05 -1.94406081e+04] [-6.42330633e-12 3.18473096e+04 -1.29873266e+04 4.87759338e+06] [ 2.73432994e+05 -3.37984978e+04 1.67654057e+07 -1.23801210e+07] [ 4.72528933e+04 1.28423327e+07 5.16466439e+06 1.61531799e+09]] | [ 1.84126542e-01 7.65275660e-03 2.33345075e-06 6.61057961e-07 -5.07202770e-13 -4.10374263e-08 6.45627120e-13] | [[ nan nan 5.11568645e-02 -2.49653102e-04] [ nan 1.54872549e-02 -1.66781119e-04 1.65408620e-03] [ 1.32969677e-01 -4.34034768e-04 5.68547316e-03 -1.10867144e-04] [ 6.06813910e-04 4.35508326e-03 4.62508880e-05 3.81998295e-04]] | 1434 | 320.827386 | 42.72968 | 20.21114 |  |  |  | 20.21114 | 1.676398 | 0.7194127 | 74.8603 | 1.390023 | 1.676398 | 0.7194127 | 0.7194127 | 0.9329863 | 0.7810458 | 26.40285 | 15.74975 | 21.0763 | 17.14272 | 0.848182 | 0.7654907 | 1.178992 | 5.783352 | 0.1973997 | 10.6531 | 15.74975
S6 | 6 | 2 | 600 | 1 | 100x1.tiff | 1600 | 1200 | 429559.68 | 1854 | 214.0071 | 63.21594 | 41.59405 | (np.float64(235.26321467098165), np.float64(1188.9584681769147)) | (204, 1153, 260, 1221) | 414.793566 | 101.2254 | 29.90114 | 19.67399 | (np.float64(111.27950053937431), np.float64(562.3773554476807)) | (96.49199999999999, 545.369, 122.97999999999999, 577.533) | 0.753046 | 0.850849 | 0.4868697 | -0.7998221 | 1 | 2179 | 487.505491 | 127.9285 | [[1.85400000e+03 6.66670000e+04 2.73279900e+06 1.21716835e+08] [5.79620000e+04 1.95298200e+06 7.76867080e+07 3.41887865e+09] [2.14006000e+06 6.78139960e+07 2.59736850e+09 1.11507078e+11] [8.64510920e+07 2.59407325e+09 9.55621820e+10 3.98128036e+12]] | [[ 1.85400000e+03 3.12638804e-12 3.35555802e+05 -6.82576135e+05] [ 9.02389274e-12 -1.31242732e+05 1.68920145e+06 -5.95091163e+07] [ 3.27981551e+05 -9.33143968e+05 5.39275647e+07 -7.45718317e+08] [-9.61578478e+05 -4.22308996e+07 5.22418740e+08 -1.92597925e+10]] | [1.93039381e-01 5.83623902e-03 1.86403182e-03 1.43343878e-04 5.94744951e-08 8.40605956e-06 4.41929566e-08] | [[ nan nan 0.09762146 -0.00461187] [ nan -0.03818175 0.01141319 -0.00933801] [ 0.09541792 -0.00630484 0.00846217 -0.00271763] [-0.00649696 -0.00662676 0.00190386 -0.00163009]] | 1854 | 414.793566 | 48.58586 | 22.98111 |  |  |  | 22.98111 | 1.519831 | 0.5087015 | 101.2254 | 1.965789 | 1.519831 | 0.5087015 | 0.5087015 | 0.850849 | 0.4868697 | 29.90114 | 19.67399 | 24.78756 | 16.39089 | 0.7132332 | 0.7685698 | 1.402066 | 5.829971 | 0.246954 | 10.22715 | 19.67399
S6 | 6 | 2 | 600 | 1 | 100x1.tiff | 1600 | 1200 | 429559.68 | 3786 | 416.0559 | 100.7095 | 62.57895 | (np.float64(179.73454833597464), np.float64(1539.2934495509774)) | (133, 1496, 222, 1599) | 847.037994 | 196.7944 | 47.63561 | 29.59984 | (np.float64(85.014441362916), np.float64(728.0858016376122)) | (62.909, 707.608, 105.006, 756.327) | 0.783509 | 0.7169097 | 0.4130032 | -1.010347 | 1 | 5281 | 1181.512849 | 183.509 | [[3.78600000e+03 1.63909000e+05 9.07983500e+06 5.89303063e+08] [1.76937000e+05 6.99686800e+06 3.58963712e+08 2.17811894e+10] [9.61202300e+06 3.52938174e+08 1.67236730e+10 9.35949433e+11] [5.71186101e+08 1.98679574e+10 8.80382070e+11 4.56583744e+13]] | [[ 3.78600000e+03 -2.81374923e-11 1.98364898e+06 2.44476706e+07] [ 1.38982159e-11 -6.63345083e+05 -7.94128190e+06 -9.98238211e+08] [ 1.34295222e+06 -1.19719312e+06 5.89625554e+08 8.36470746e+09] [-3.55198348e+06 -3.46336616e+08 -2.44772077e+09 -4.45888480e+11]] | [ 2.32080964e-01 1.05647004e-02 1.53902181e-03 8.64779473e-04 7.29084946e-07 8.70662143e-05 -6.80992603e-07] | [[ nan nan 0.13838965 0.02771954] [ nan -0.0462784 -0.00900407 -0.01839469] [ 0.09369132 -0.00135742 0.01086512 0.00250506] [-0.00402735 -0.006382 -0.00073304 -0.00217022]] | 3786 | 847.037994 | 69.42971 | 32.84025 |  |  |  | 32.84025 | 1.60932 | 0.2748445 | 196.7944 | 3.638421 | 1.60932 | 0.2748445 | 0.2748445 | 0.7169097 | 0.4130032 | 47.63561 | 29.59984 | 38.61773 | 17.21671 | 0.5242562 | 0.6894055 | 1.907465 | 4.690825 | 0.216491 | 18.03577 | 29.59984
S6 | 6 | 2 | 600 | 1 | 100x1.tiff | 1600 | 1200 | 429559.68 | 4055 | 419.6711 | 94.56613 | 62.98417 | (np.float64(938.4766954377312), np.float64(1066.5630086313195)) | (891, 1025, 977, 1115) | 907.221095 | 198.5044 | 44.72978 | 29.79151 | (np.float64(443.8994769420469), np.float64(504.4843030826141)) | (421.443, 484.825, 462.121, 527.395) | 0.7459222 | 0.7704731 | 0.5239018 | 1.055084 | 1 | 5263 | 1177.485727 | 172.6885 | [[4.05500000e+03 1.68538000e+05 8.96468800e+06 5.45721142e+08] [1.92518000e+05 8.54263400e+06 4.77247888e+08 3.00770682e+10] [1.04521940e+07 4.80071796e+08 2.75493729e+10 1.77244863e+12] [6.13170332e+08 2.87966857e+10 1.68257206e+12 1.09835364e+14]] | [[ 4.05500000e+03 1.94333438e-11 1.95974165e+06 1.02162189e+07] [-4.43662884e-11 5.41006704e+05 6.66239349e+06 5.33563663e+08] [ 1.31207555e+06 -5.72325450e+06 6.48964795e+08 1.13988012e+09] [-7.65132153e+06 4.68298752e+08 8.55865975e+08 3.85583205e+11]] | [ 1.98979032e-01 5.88159313e-03 1.38081922e-03 1.93044749e-05 4.11249685e-10 1.56738838e-07 -3.12483090e-09] | [[ nan nan 0.11918377 0.00975693] [ nan 0.0329019 0.00636287 0.00800228] [ 0.07979527 -0.00546595 0.00973304 0.00026847] [-0.00730734 0.00702345 0.00020158 0.00142612]] | 4055 | 907.221095 | 71.85392 | 33.98691 |  |  |  | 33.98691 | 1.501427 | 0.2893227 | 198.5044 | 3.456348 | 1.501427 | 0.2893227 | 0.2893227 | 0.7704731 | 0.5239018 | 44.72978 | 29.79151 | 37.26065 | 18.28112 | 0.5378873 | 0.7598272 | 1.859126 | 5.698092 | 0.2540778 | 14.93827 | 29.79151
S6 | 6 | 2 | 600 | 1 | 100x1.tiff | 1600 | 1200 | 429559.68 | 3143 | 326.3747 | 73.36442 | 61.38779 | (np.float64(222.72796691059497), np.float64(899.0916321985364)) | (192, 859, 268, 942) | 703.180247 | 154.3752 | 34.70137 | 29.03642 | (np.float64(105.35032834871141), np.float64(425.27034202990774)) | (90.816, 406.30699999999996, 126.764, 445.566) | 0.5475828 | 0.7531752 | 0.4982562 | 1.467029 | 1 | 4173 | 933.621117 | 132.0977 | [[3.14300000e+03 1.26008000e+05 6.10575800e+06 3.28885796e+08] [9.65780000e+04 3.90463100e+06 1.88834113e+08 1.00888367e+10] [3.71131400e+06 1.50767123e+08 7.15306980e+09 3.71359543e+11] [1.64766116e+08 6.72957263e+09 3.12225124e+11 1.56588989e+13]] | [[ 3.14300000e+03 1.05160325e-12 1.05389161e+06 -4.08477634e+05] [-2.74837930e-11 3.26613455e+04 -1.40231009e+06 -5.98600119e+06] [ 7.43668412e+05 -3.27463507e+04 1.20496781e+08 -3.80209066e+08] [ 5.02214552e+06 3.43314915e+07 -2.51804479e+08 2.35676762e+09]] | [ 1.81967839e-01 1.02994076e-03 2.78025732e-04 4.33571510e-05 4.38917768e-09 -1.39059302e-06 1.84268826e-09] | [[ nan nan 1.06685939e-01 -7.37576938e-04] [ nan 3.30632324e-03 -2.53211314e-03 -1.92798502e-04] [ 7.52819002e-02 -5.91291935e-05 3.88098802e-03 -2.18432439e-04] [ 9.06835138e-03 1.10575657e-03 -1.44663217e-04 2.41512292e-05]] | 3143 | 703.180247 | 63.25972 | 29.92185 |  |  |  | 29.92185 | 1.195098 | 0.3707843 | 154.3752 | 2.696986 | 1.195098 | 0.3707843 | 0.3707843 | 0.7531752 | 0.4982562 | 34.70137 | 29.03642 | 31.8689 | 18.22003 | 0.6089206 | 0.862267 | 1.64225 | 7.338094 | 0.4524172 | 5.664945 | 29.03642
S6 | 6 | 2 | 600 | 1 | 100x1.tiff | 1600 | 1200 | 429559.68 | 4867 | 484.9848 | 99.78597 | 71.54936 | (np.float64(1023.4518183686049), np.float64(544.2884733922334)) | (985, 486, 1065, 595) | 1088.889043 | 229.3978 | 47.19876 | 33.84285 | (np.float64(484.0927100883501), np.float64(257.4484479145264)) | (465.905, 229.878, 503.74499999999995, 281.435) | 0.6970441 | 0.8030028 | 0.5581422 | 1.400185 | 1 | 6061 | 1356.021469 | 187.1225 | [[4.86700000e+03 2.83690000e+05 1.95223020e+07 1.47918481e+09] [1.87145000e+05 1.11546310e+07 7.68626499e+08 5.78413952e+10] [8.79571900e+06 5.28556675e+08 3.60530833e+10 2.66555282e+12] [4.62067769e+08 2.79401394e+10 1.88982088e+12 1.37493448e+14]] | [[ 4.86700000e+03 4.56594762e-11 2.98644498e+06 -6.89100858e+06] [-5.03916908e-11 2.46234647e+05 -1.07467950e+07 3.33511625e+08] [ 1.59965345e+06 -3.06869774e+06 7.30303293e+08 -8.84193700e+09] [ 8.37211658e+05 2.68700528e+08 -3.82168606e+09 2.38393846e+11]] | [1.93606832e-01 3.85972419e-03 4.02608902e-04 7.22820928e-05 9.36755307e-09 1.52408258e-06 8.01842471e-09] | [[ nan nan 0.12607583 -0.00416994] [ nan 0.01039505 -0.00650318 0.00289286] [ 0.06753101 -0.00185695 0.0063346 -0.00109934] [ 0.00050662 0.00233069 -0.00047516 0.00042486]] | 4867 | 1088.889043 | 78.72012 | 37.23462 |  |  |  | 37.23462 | 1.394645 | 0.2600249 | 229.3978 | 3.845786 | 1.394645 | 0.2600249 | 0.2600249 | 0.8030028 | 0.5581422 | 47.19876 | 33.84285 | 40.52081 | 18.98691 | 0.5099263 | 0.7888896 | 1.961068 | 6.142317 | 0.3029559 | 13.35592 | 33.84285
S6 | 6 | 2 | 600 | 1 | 100x1.tiff | 1600 | 1200 | 429559.68 | 2029 | 210.7939 | 56.76997 | 49.7326 | (np.float64(875.4070970921637), np.float64(223.82207984228685)) | (846, 193, 901, 247) | 453.946141 | 99.70553 | 26.8522 | 23.52352 | (np.float64(414.0675569245934), np.float64(105.86784376540167)) | (400.15799999999996, 91.289, 426.173, 116.83099999999999) | 0.4822438 | 0.9053994 | 0.683165 | -0.8223669 | 1 | 2241 | 501.376689 | 95.52208 | [[2.02900000e+03 6.25380000e+04 2.29223400e+06 9.16519980e+07] [5.96670000e+04 1.79166800e+06 6.51756400e+07 2.60817783e+09] [2.11229500e+06 6.38527120e+07 2.33661198e+09 9.40290632e+10] [8.20836270e+07 2.52251141e+09 9.31139525e+10 3.76919878e+12]] | [[ 2.02900000e+03 2.68585154e-12 3.64682771e+05 -1.47998432e+06] [ 5.96500627e-12 -4.73930379e+04 6.89196203e+05 -1.56985088e+07] [ 3.57661738e+05 1.53477020e+06 5.12428159e+07 3.04738829e+08] [-1.06842405e+06 -1.99228251e+07 1.25418007e+07 -3.54681709e+09]] | [ 1.75460871e-01 5.33012311e-04 1.36247709e-03 4.26934196e-06 2.56341268e-10 2.08373573e-08 -2.00786132e-10] | [[ nan nan 8.85831566e-02 -7.98090236e-03] [ nan -1.15119913e-02 3.71653099e-03 -1.87936987e-03] [ 8.68777147e-02 8.27633840e-03 6.13460842e-03 8.09917215e-04] [-5.76153943e-03 -2.38509005e-03 3.33328717e-05 -2.09271749e-04]] | 2029 | 453.946141 | 50.82719 | 24.04126 |  |  |  | 24.04126 | 1.141504 | 0.57382 | 99.70553 | 1.742707 | 1.141504 | 0.57382 | 0.57382 | 0.9053994 | 0.683165 | 26.8522 | 23.52352 | 25.18786 | 18.21147 | 0.7575091 | 0.8953181 | 1.320116 | 7.911421 | 0.5177562 | 3.328677 | 23.52352
S6 | 6 | 2 | 600 | 1 | 100x1.tiff | 1600 | 1200 | 429559.68 | 2032 | 285.2203 | 85.99902 | 40.1333 | (np.float64(772.507874015748), np.float64(843.3730314960629)) | (753, 805, 807, 883) | 454.617328 | 134.9092 | 40.67753 | 18.98305 | (np.float64(365.3962244094488), np.float64(398.9154438976378)) | (356.169, 380.765, 381.71099999999996, 417.659) | 0.8844307 | 0.7072746 | 0.4824311 | 1.183145 | 1 | 2873 | 642.773417 | 163.8778 | [[2.03200000e+03 7.79740000e+04 3.82638200e+06 2.13770152e+08] [3.96400000e+04 1.77823200e+06 9.74110060e+07 5.88219316e+09] [1.08283600e+06 5.39346320e+07 3.14833485e+09 1.97707728e+11] [3.50112760e+07 1.88823869e+09 1.15049975e+11 7.39895745e+12]] | [[ 2.03200000e+03 -1.76783033e-11 8.34283242e+05 2.91232074e+06] [-1.94688710e-12 2.57125031e+05 3.03309414e+06 2.26983154e+08] [ 3.09543874e+05 2.35100663e+06 1.67697991e+08 2.38014991e+09] [ 1.81036194e+06 1.13608162e+08 2.21813439e+09 9.74146070e+10]] | [2.77021184e-01 3.16622455e-02 2.02849816e-03 1.47681568e-03 2.52955697e-06 1.98863570e-04 3.67363565e-07] | [[ nan nan 0.20205338 0.01564696] [ nan 0.06227259 0.01629584 0.02705344] [0.07496781 0.0126312 0.01998742 0.0062932 ] [0.00972649 0.01354062 0.00586482 0.00571386]] | 2032 | 454.617328 | 50.86475 | 24.05903 |  |  |  | 24.05903 | 2.142834 | 0.3138864 | 134.9092 | 3.185866 | 2.142834 | 0.3138864 | 0.3138864 | 0.7072746 | 0.4824311 | 40.67753 | 18.98305 | 29.83029 | 13.47921 | 0.5602557 | 0.5914573 | 1.784899 | 3.452603 | 0.1155693 | 21.69448 | 18.98305
S6 | 6 | 2 | 600 | 1 | 100x1.tiff | 1600 | 1200 | 429559.68 | 5401 | 708.4895 | 143.3281 | 77.40952 | (np.float64(679.5887798555823), np.float64(1315.8920570264766)) | (633, 1227, 732, 1388) | 1208.360329 | 335.1155 | 67.7942 | 36.6147 | (np.float64(321.4454928716904), np.float64(622.4169429735234)) | (299.409, 580.371, 346.236, 656.524) | 0.8416098 | 0.5580122 | 0.3388544 | 1.560992 | 1 | 9679 | 2165.472991 | 319.8348 | [[5.40100000e+03 4.80106000e+05 4.96116680e+07 5.57033475e+09] [2.51626000e+05 2.24157060e+07 2.25367634e+09 2.42596558e+11] [1.37461740e+07 1.24862430e+09 1.24162246e+11 1.30340293e+13] [8.47386070e+08 7.83918452e+10 7.73328136e+12 7.95394020e+14]] | [[ 5.40100000e+03 -9.24558208e-11 6.93405807e+06 -7.25138377e+07] [ 2.89759328e-11 4.81532587e+04 -6.62316231e+07 -3.97637530e+08] [ 2.02322568e+06 2.22118178e+07 1.91699607e+09 6.10808113e+10] [ 1.84493640e+07 -3.52062101e+08 -4.55146320e+10 -2.40336005e+12]] | [3.07063346e-01 2.83517916e-02 1.44724852e-02 1.04733219e-03 1.17597766e-06 1.25062177e-05 3.90428088e-06] | [[ nan nan 0.23770544 -0.03382482] [ nan 0.00165073 -0.03089441 -0.00252386] [ 0.06935791 0.01036093 0.01216743 0.00527528] [ 0.00860589 -0.00223458 -0.00393089 -0.00282437]] | 5401 | 1208.360329 | 82.92627 | 39.22413 |  |  |  | 39.22413 | 1.851557 | 0.1352126 | 335.1155 | 7.395759 | 1.851557 | 0.1352126 | 0.1352126 | 0.5580122 | 0.3388544 | 67.7942 | 36.6147 | 52.20445 | 14.42321 | 0.3677127 | 0.5785764 | 2.719514 | 3.303857 | 0.1583902 | 31.1795 | 36.6147
S6 | 6 | 2 | 600 | 1 | 100x1.tiff | 1600 | 1200 | 429559.68 | 1803 | 193.9655 | 65.50526 | 36.67094 | (np.float64(704.1075984470327), np.float64(319.6034387132557)) | (677, 296, 734, 348) | 403.383387 | 91.74569 | 30.98399 | 17.34536 | (np.float64(333.0428940654465), np.float64(151.17242651136993)) | (320.221, 140.00799999999998, 347.18199999999996, 164.60399999999998) | 0.8286164 | 0.884257 | 0.6082996 | -0.6521733 | 1 | 2039 | 456.183431 | 123.8779 | [[1.80300000e+03 4.25570000e+04 1.27831900e+06 4.34944670e+07] [4.88750000e+04 9.93477000e+05 2.66477730e+07 8.23508061e+08] [1.68612900e+06 3.11273710e+07 7.72991011e+08 2.22523430e+10] [6.58672010e+07 1.13416026e+09 2.66771258e+10 7.31417279e+11]] | [[ 1.80300000e+03 -2.21689334e-12 2.73827459e+05 3.95203550e+05] [-1.10986775e-11 -1.60141067e+05 -4.44625413e+05 -5.63839310e+07] [ 3.61245126e+05 1.10079701e+04 6.58361650e+07 1.35725553e+08] [ 5.75317510e+05 -6.84018974e+07 4.79038315e+06 -2.27676165e+10]] | [ 1.95358320e-01 1.04300725e-02 1.98187274e-04 9.55659594e-06 -2.82383510e-10 -7.57802216e-07 3.05344704e-10] | [[ nan nan 8.42336350e-02 2.86306706e-03] [ nan -4.92619121e-02 -3.22110562e-03 -9.61984713e-03] [ 1.11124685e-01 7.97476554e-05 1.12325237e-02 5.45351583e-04] [ 4.16790945e-03 -1.16702717e-02 1.92479821e-05 -2.15444128e-03]] | 1803 | 403.383387 | 47.91295 | 22.66283 |  |  |  | 22.66283 | 1.786299 | 0.6022219 | 91.74569 | 1.660517 | 1.786299 | 0.6022219 | 0.6022219 | 0.884257 | 0.6082996 | 30.98399 | 17.34536 | 24.16467 | 17.58702 | 0.7760296 | 0.7314367 | 1.288611 | 5.280235 | 0.1713836 | 13.63863 | 17.34536
S6 | 6 | 2 | 600 | 1 | 100x1.tiff | 1600 | 1200 | 429559.68 | 2512 | 262.7351 | 74.2524 | 46.01483 | (np.float64(509.0298566878981), np.float64(421.98367834394907)) | (476, 389, 551, 446) | 562.007248 | 124.2737 | 35.12139 | 21.76501 | (np.float64(240.77112221337578), np.float64(199.5982798566879)) | (225.148, 183.99699999999999, 260.623, 210.958) | 0.7848323 | 0.8495096 | 0.5876023 | 0.3597722 | 1 | 2957 | 661.566653 | 147.351 | [[2.51200000e+03 8.28550000e+04 3.13137500e+06 1.28836861e+08] [8.29710000e+04 2.91238300e+06 1.13651465e+08 4.76256383e+09] [3.54004100e+06 1.27814085e+08 5.02500478e+09 2.10243351e+11] [1.72599915e+08 6.31034130e+09 2.47878975e+11 1.02949470e+13]] | [[ 2.51200000e+03 2.89190893e-12 3.98512331e+05 -7.36209845e+05] [ 1.18234311e-11 1.75694224e+05 -1.36748604e+06 6.89895511e+07] [ 7.99520761e+05 -5.55798756e+05 1.00309767e+08 -6.14438067e+08] [ 2.85675581e+06 9.74029439e+07 -4.46368510e+08 3.06552559e+10]] | [ 1.89858281e-01 7.13953973e-03 4.92866237e-04 3.88633204e-05 -2.29080880e-09 -1.79391031e-06 4.86643792e-09] | [[ nan nan 0.06315424 -0.00232784] [ nan 0.02784314 -0.00432388 0.00435236] [ 0.12670404 -0.00175739 0.00632826 -0.00077341] [ 0.00903283 0.00614488 -0.00056186 0.00076989]] | 2512 | 562.007248 | 56.5542 | 26.75014 |  |  |  | 26.75014 | 1.613663 | 0.4572918 | 124.2737 | 2.186787 | 1.613663 | 0.4572918 | 0.4572918 | 0.8495096 | 0.5876023 | 35.12139 | 21.76501 | 28.4432 | 18.08934 | 0.6762335 | 0.7616481 | 1.478779 | 5.725435 | 0.2151677 | 13.35637 | 21.76501
S6 | 6 | 2 | 600 | 1 | 100x1.tiff | 1600 | 1200 | 429559.68 | 3901 | 323.5462 | 93.28784 | 57.90578 | (np.float64(410.23199179697514), np.float64(1179.172776211228)) | (374, 1127, 445, 1229) | 872.766829 | 153.0374 | 44.12515 | 27.38943 | (np.float64(194.03973211996924), np.float64(557.7487231479108)) | (176.902, 533.071, 210.48499999999999, 581.317) | 0.7840311 | 0.8169634 | 0.5386634 | 1.140183 | 1 | 4775 | 1068.305975 | 154.5669 | [[3.90100000e+03 2.03526000e+05 1.25130580e+07 8.55344274e+08] [1.41341000e+05 7.86889500e+06 5.07859479e+08 3.59510634e+10] [6.16585500e+06 3.54762751e+08 2.33195054e+10 1.67112340e+12] [2.96108273e+08 1.73606486e+10 1.14898661e+12 8.26339563e+13]] | [[ 3.90100000e+03 -3.33955086e-13 1.89454155e+06 4.81631475e+06] [ 2.70574674e-11 4.94742638e+05 2.86227037e+06 4.72172679e+08] [ 1.04478905e+06 -2.77804443e+06 3.90554087e+08 2.00723375e+09] [-3.00251117e+06 2.65389260e+08 -3.49229668e+08 2.05084023e+11]] | [ 1.93150810e-01 7.34584008e-03 3.40100633e-04 4.62056295e-06 1.09728189e-10 2.14430505e-07 -1.46661831e-10] | [[ nan nan 1.24495093e-01 5.06728096e-03] [ nan 3.25107838e-02 3.01141618e-03 7.95376954e-03] [ 6.86557176e-02 -2.92280144e-03 6.57890076e-03 5.41354966e-04] [-3.15896458e-03 4.47049376e-03 -9.41879413e-05 8.85580463e-04]] | 3901 | 872.766829 | 70.47629 | 33.33529 |  |  |  | 33.33529 | 1.611028 | 0.4682881 | 153.0374 | 2.135438 | 1.611028 | 0.4682881 | 0.4682881 | 0.8169634 | 0.5386634 | 44.12515 | 27.38943 | 35.75729 | 22.81186 | 0.6843158 | 0.7554713 | 1.461314 | 5.632947 | 0.2159689 | 16.73572 | 27.38943
S6 | 6 | 2 | 600 | 1 | 100x1.tiff | 1600 | 1200 | 429559.68 | 2091 | 203.5391 | 68.02755 | 40.90601 | (np.float64(872.7632711621234), np.float64(265.65184122429457)) | (838, 246, 909, 284) | 467.817339 | 96.274 | 32.17703 | 19.34854 | (np.float64(412.8170272596843), np.float64(125.65332089909133)) | (396.37399999999997, 116.35799999999999, 429.957, 134.332) | 0.7990118 | 0.9211454 | 0.7750185 | 0.0123544 | 1 | 2270 | 507.86483 | 83.65325 | [[2.09100000e+03 4.10920000e+04 1.02627200e+06 2.83794580e+07] [7.26900000e+04 1.43326200e+06 3.55580960e+07 9.71936424e+08] [3.13167200e+06 6.31874920e+07 1.56905852e+09 4.25918971e+10] [1.51725720e+08 3.14072464e+09 7.81473537e+10 2.10926554e+12]] | [[ 2.09100000e+03 -2.82085466e-12 2.18738540e+05 -3.85906529e+05] [ 1.84456894e-11 4.76966141e+03 -3.05941079e+05 -2.11550955e+06] [ 6.04729819e+05 1.31275302e+06 5.19218139e+07 1.41094192e+08] [ 8.13783702e+05 4.83591581e+06 -1.94138285e+08 -1.50344901e+09]] | [ 1.88338389e-01 7.79837343e-03 5.42783875e-04 2.79423550e-05 -1.49041889e-09 -1.27624259e-06 -3.10167751e-09] | [[ nan nan 5.00284726e-02 -1.93017659e-03] [ nan 1.09088629e-03 -1.53021591e-03 -2.31394425e-04] [ 1.38309916e-01 6.56595566e-03 5.67920778e-03 3.37497082e-04] [ 4.07027644e-03 5.28952449e-04 -4.64378467e-04 -7.86452637e-05]] | 2091 | 467.817339 | 51.59791 | 24.40581 |  |  |  | 24.40581 | 1.663021 | 0.6342612 | 96.274 | 1.576637 | 1.663021 | 0.6342612 | 0.6342612 | 0.9211454 | 0.7750185 | 32.17703 | 19.34854 | 25.76279 | 19.43691 | 0.7964052 | 0.7584854 | 1.255642 | 5.677985 | 0.2009882 | 12.82849 | 19.34854
S6 | 6 | 2 | 600 | 1 | 100x1.tiff | 1600 | 1200 | 429559.68 | 3338 | 342.8539 | 87.2904 | 56.31022 | (np.float64(197.98472139005392), np.float64(575.9412822049131)) | (161, 528, 227, 629) | 746.807402 | 162.1699 | 41.28836 | 26.63473 | (np.float64(93.6467732174955), np.float64(272.4202264829239)) | (76.15299999999999, 249.744, 107.371, 297.517) | 0.7641061 | 0.8033694 | 0.5007501 | 1.432535 | 1 | 4155 | 929.593995 | 140.1917 | [[3.33800000e+03 1.60028000e+05 9.24396000e+06 6.02087414e+08] [1.23455000e+05 6.04528600e+06 3.61368540e+08 2.44498598e+10] [5.24509500e+06 2.60528190e+08 1.58238717e+10 1.08964637e+12] [2.40605039e+08 1.20480560e+10 7.36280542e+11 5.10854672e+13]] | [[ 3.33800000e+03 -3.33955086e-12 1.57201249e+06 8.19153000e+06] [-5.00932629e-12 1.26695005e+05 7.33541284e+06 2.53242550e+08] [ 6.79146221e+05 -2.99948538e+05 2.06007014e+08 2.28755768e+09] [-3.61940576e+06 2.65156975e+07 1.59306207e+09 4.44188312e+10]] | [2.02038181e-01 6.93853758e-03 1.78404072e-03 1.83599612e-04 1.04648719e-07 1.25906900e-05 9.48373465e-09] | [[ nan nan 0.14108581 0.01272475] [ nan 0.01137069 0.01139485 0.00680891] [ 0.06095237 -0.00046594 0.00553889 0.00106456] [-0.0056224 0.00071293 0.00074136 0.00035778]] | 3338 | 746.807402 | 65.19259 | 30.83609 |  |  |  | 30.83609 | 1.55017 | 0.3568438 | 162.1699 | 2.802347 | 1.55017 | 0.3568438 | 0.3568438 | 0.8033694 | 0.5007501 | 41.28836 | 26.63473 | 33.96155 | 18.42037 | 0.597364 | 0.7468472 | 1.674021 | 5.505075 | 0.2358939 | 14.65363 | 26.63473
S6 | 6 | 2 | 600 | 1 | 100x1.tiff | 1600 | 1200 | 429559.68 | 1504 | 162.468 | 55.75107 | 36.02307 | (np.float64(1072.6409574468084), np.float64(1175.3823138297873)) | (1046, 1155, 1097, 1193) | 336.488416 | 76.84738 | 26.37026 | 17.03891 | (np.float64(507.35917287234037), np.float64(555.9558344414894)) | (494.758, 546.3149999999999, 518.881, 564.289) | 0.7632178 | 0.9330025 | 0.7760578 | -0.4080498 | 1 | 1612 | 360.651148 | 88.76703 | [[1.50400000e+03 3.06550000e+04 7.73599000e+05 2.15951650e+07] [4.00680000e+04 7.54689000e+05 1.83829530e+07 5.02335321e+08] [1.33282000e+06 2.40532430e+07 5.74569707e+08 1.55073682e+10] [4.91022240e+07 8.61468537e+08 2.02868890e+10 5.42373393e+11]] | [[ 1.50400000e+03 4.17799129e-12 1.48779170e+05 -2.37500047e+05] [ 9.94759830e-12 -6.19895505e+04 3.00515906e+05 -1.40976013e+07] [ 2.65370117e+05 1.90209437e+05 2.61465609e+07 -1.39459068e+07] [-5.44804895e+05 -2.25609820e+07 2.56947368e+07 -4.60156610e+09]] | [ 1.83088575e-01 5.66071370e-03 3.56701000e-04 8.04537433e-06 2.01928731e-10 2.20165130e-07 -3.80763563e-10] | [[ nan nan 6.57728193e-02 -2.70734816e-03] [ nan -2.74045588e-02 3.42568853e-03 -4.14382796e-03] [ 1.17315756e-01 2.16826555e-03 7.68548121e-03 -1.05701057e-04] [-6.21042627e-03 -6.63154147e-03 1.94749677e-04 -8.99320141e-04]] | 1504 | 336.488416 | 43.76017 | 20.69856 |  |  |  | 20.69856 | 1.547649 | 0.7160145 | 76.84738 | 1.39662 | 1.547649 | 0.7160145 | 0.7160145 | 0.9330025 | 0.7760578 | 26.37026 | 17.03891 | 21.70458 | 17.51463 | 0.8461764 | 0.7849207 | 1.181787 | 6.080668 | 0.2367822 | 9.331345 | 17.03891
S6 | 6 | 2 | 600 | 1 | 100x1.tiff | 1600 | 1200 | 429559.68 | 2007 | 188.0599 | 66.58627 | 40.06386 | (np.float64(433.8116591928251), np.float64(103.09267563527654)) | (417, 67, 456, 139) | 449.024103 | 88.95234 | 31.49531 | 18.95021 | (np.float64(205.19291479820626), np.float64(48.7628355754858)) | (197.24099999999999, 31.691, 215.688, 65.747) | 0.7987346 | 0.9561696 | 0.7147436 | -1.503986 | 1 | 2099 | 469.607171 | 87.15568 | [[2.00700000e+03 7.24380000e+04 3.16905600e+06 1.54334424e+08] [3.37410000e+04 1.19416800e+06 5.00685000e+07 2.32326197e+09] [7.70165000e+05 2.72438220e+07 1.11309550e+09 4.99331307e+10] [2.02137870e+07 7.15520592e+08 2.86892631e+10 1.25399214e+12]] | [[ 2.00700000e+03 1.46371804e-12 5.54574762e+05 -7.74603027e+04] [-8.76099193e-12 -2.36349686e+04 -1.50249092e+06 -1.63025211e+07] [ 2.02922807e+05 2.41192544e+05 4.35483503e+07 2.38389791e+08] [ 4.43097344e+05 -6.17361892e+06 -1.86193735e+08 -4.36791723e+09]] | [ 1.88055699e-01 7.75914685e-03 7.72320888e-04 3.52882122e-05 -4.73988523e-09 -2.81193021e-06 -3.38696432e-09] | [[ nan nan 0.13767826 -0.00042925] [ nan -0.0058676 -0.00832613 -0.00201657] [ 0.05037744 0.00133658 0.00538678 0.00065822] [ 0.00245545 -0.00076366 -0.0005141 -0.00026921]] | 2007 | 449.024103 | 50.55088 | 23.91057 |  |  |  | 23.91057 | 1.662003 | 0.7131235 | 88.95234 | 1.402282 | 1.662003 | 0.7131235 | 0.7131235 | 0.9561696 | 0.7147436 | 31.49531 | 18.95021 | 25.22276 | 20.19167 | 0.8444664 | 0.7591788 | 1.18418 | 5.68837 | 0.2012654 | 12.5451 | 18.95021
S6 | 6 | 2 | 600 | 1 | 100x1.tiff | 1600 | 1200 | 429559.68 | 3327 | 378.7595 | 85.39619 | 54.9938 | (np.float64(864.3880372708145), np.float64(45.03456567478209)) | (836, 0, 895, 96) | 744.346383 | 179.1532 | 40.3924 | 26.01207 | (np.float64(408.8555416290952), np.float64(21.301349564171925)) | (395.428, 0.0, 423.335, 45.408) | 0.7650387 | 0.7828235 | 0.5873941 | -1.4515 | 1 | 4250 | 950.84825 | 108.4486 | [[3.32700000e+03 1.49830000e+05 8.25134400e+06 5.05304500e+08] [9.44470000e+04 4.14850400e+06 2.22812138e+08 1.33229116e+10] [3.32260500e+06 1.44143230e+08 7.54257196e+09 4.37193940e+11] [1.31200219e+08 5.67624688e+09 2.90957166e+11 1.63931344e+13]] | [[ 3.32700000e+03 3.89377419e-12 1.50381502e+06 -1.73850628e+06] [-5.01643171e-12 -1.04875624e+05 -1.98126663e+06 -1.15916401e+08] [ 6.41440044e+05 4.65583178e+05 1.98924959e+08 -3.07839044e+08] [ 4.59536678e+05 -1.83972610e+07 -7.63314431e+08 -1.70171830e+10]] | [ 1.93808730e-01 6.42897934e-03 1.24703280e-04 9.65585116e-06 2.13275581e-11 -3.12993750e-07 3.34382229e-10] | [[ nan nan 0.13585913 -0.00272298] [ nan -0.00947478 -0.00310321 -0.00314765] [ 0.0579496 0.00072923 0.00540171 -0.00014492] [ 0.00071976 -0.00049957 -0.00035935 -0.00013889]] | 3327 | 744.346383 | 65.08508 | 30.78524 |  |  |  | 30.78524 | 1.552833 | 0.291431 | 179.1532 | 3.431344 | 1.552833 | 0.291431 | 0.291431 | 0.7828235 | 0.5873941 | 40.3924 | 26.01207 | 33.20223 | 16.61921 | 0.5398435 | 0.7621545 | 1.852389 | 5.73305 | 0.2349613 | 14.38033 | 26.01207
S6 | 6 | 2 | 600 | 1 | 100x1.tiff | 1600 | 1200 | 429559.68 | 4695 | 503.6478 | 112.8712 | 63.58167 | (np.float64(107.06240681576145), np.float64(427.27454739084135)) | (66, 368, 143, 492) | 1050.407655 | 238.2254 | 53.38809 | 30.07413 | (np.float64(50.64051842385516), np.float64(202.10086091586794)) | (31.218, 174.064, 67.639, 232.71599999999998) | 0.8262445 | 0.7434679 | 0.491726 | 1.440904 | 1 | 6315 | 1412.848635 | 154.4689 | [[4.69500000e+03 2.78294000e+05 2.01913020e+07 1.61754174e+09] [1.92788000e+05 1.17552050e+07 8.70655279e+08 7.06994454e+10] [9.14541600e+06 5.72515389e+08 4.27625341e+10 3.47192350e+12] [4.75741490e+08 3.04672942e+10 2.28405622e+12 1.84621612e+14]] | [[ 4.69500000e+03 -3.12638804e-13 3.69555111e+06 -1.73927899e+07] [-3.22870619e-11 3.27783558e+05 2.69337810e+06 3.45367285e+08] [ 1.22907671e+06 3.50583132e+06 5.71175294e+08 -1.37202840e+09] [-7.28998433e+05 1.78010586e+08 3.83898030e+09 1.48935478e+11]] | [ 2.23409801e-01 1.34046756e-02 3.75484801e-04 8.62264529e-05 1.54112024e-08 8.55839153e-06 -1.79326813e-09] | [[ nan nan 0.16765172 -0.01151543] [ nan 0.01487017 0.00178323 0.00333714] [ 0.05575808 0.00232114 0.00551903 -0.00019348] [-0.00048266 0.00172004 0.00054137 0.00030652]] | 4695 | 1050.407655 | 77.31662 | 36.57076 |  |  |  | 36.57076 | 1.775216 | 0.2325903 | 238.2254 | 4.299406 | 1.775216 | 0.2325903 | 0.2325903 | 0.7434679 | 0.491726 | 53.38809 | 30.07413 | 41.73111 | 17.63721 | 0.4822762 | 0.6849985 | 2.073501 | 4.631044 | 0.1737555 | 23.31396 | 30.07413
S6 | 6 | 2 | 600 | 1 | 100x1.tiff | 1600 | 1200 | 429559.68 | 2470 | 303.2559 | 89.02579 | 41.16065 | (np.float64(342.34493927125504), np.float64(1127.4417004048582)) | (303, 1106, 399, 1151) | 552.61063 | 143.44 | 42.1092 | 19.46899 | (np.float64(161.92915627530363), np.float64(533.2799242914979)) | (143.319, 523.1379999999999, 188.727, 544.423) | 0.8867 | 0.7663667 | 0.5717593 | -0.09106282 | 1 | 3223 | 721.078567 | 182.0809 | [[2.47000000e+03 5.29610000e+04 1.40507100e+06 4.16793530e+07] [9.71820000e+04 1.99663100e+06 5.05483070e+07 1.42238651e+09] [5.03917800e+06 1.02789903e+08 2.54674490e+09 6.95154233e+10] [3.01062564e+08 6.19444570e+09 1.51775429e+11 4.05888797e+12]] | [[ 2.47000000e+03 -6.75015599e-13 2.69497105e+05 -4.71079425e+03] [ 3.60671493e-11 -8.71163287e+04 -9.98281724e+05 -3.31162408e+07] [ 1.21555811e+06 1.59653137e+06 1.16875439e+08 4.05962296e+08] [ 7.14429144e+06 -4.47193268e+07 -1.02452028e+09 -2.20925246e+10]] | [ 2.43415761e-01 2.48620114e-02 1.36820933e-03 4.38428971e-04 3.22477841e-07 5.33607904e-05 -1.06365459e-07] | [[ nan nan 4.41733359e-02 -1.55364486e-05] [ nan -1.42792586e-02 -3.29238593e-03 -2.19760772e-03] [ 1.99242425e-01 5.26544489e-03 7.75590346e-03 5.42058755e-04] [ 2.35622511e-02 -2.96759341e-03 -1.36798465e-03 -5.93550307e-04]] | 2470 | 552.61063 | 56.07942 | 26.52557 |  |  |  | 26.52557 | 2.162886 | 0.3375113 | 143.44 | 2.962863 | 2.162886 | 0.3375113 | 0.3375113 | 0.7663667 | 0.5717593 | 42.1092 | 19.46899 | 30.78909 | 15.41022 | 0.5809573 | 0.6299233 | 1.721297 | 3.916293 | 0.1133 | 22.64021 | 19.46899
S6 | 6 | 2 | 600 | 1 | 100x1.tiff | 1600 | 1200 | 429559.68 | 1928 | 209.7229 | 60.15322 | 44.60322 | (np.float64(427.4994813278008), np.float64(972.1581950207469)) | (395, 954, 457, 1000) | 431.349512 | 99.19892 | 28.45247 | 21.09732 | (np.float64(202.20725466804979), np.float64(459.8308262448133)) | (186.83499999999998, 451.24199999999996, 216.161, 473.0) | 0.6709601 | 0.893006 | 0.6760168 | -0.01811156 | 1 | 2159 | 483.030911 | 86.32282 | [[1.92800000e+03 3.50090000e+04 8.75493000e+05 2.54449430e+07] [6.26590000e+04 1.13422000e+06 2.90456000e+07 8.66331172e+08] [2.47233900e+06 4.36341020e+07 1.10717941e+09 3.29540759e+10] [1.07550433e+08 1.82903873e+09 4.53717485e+10 1.33343188e+12]] | [[ 1.92800000e+03 -1.96109795e-12 2.39792751e+05 8.39163310e+05] [ 1.12052589e-11 -3.55434180e+03 7.21612457e+05 3.58999614e+06] [ 4.35953999e+05 -1.02808319e+06 3.75489988e+07 -1.19824942e+08] [-1.13585990e+06 -1.23840386e+07 2.30451609e+08 -1.37875701e+09]] | [ 1.81789965e-01 2.78848483e-03 9.86776086e-04 7.78120198e-06 6.24712085e-10 2.57989573e-07 -2.73192030e-10] | [[ nan nan 6.45092496e-02 5.14137064e-03] [ nan -9.56192054e-04 4.42116220e-03 5.00925214e-04] [ 1.17280716e-01 -6.29884155e-03 5.23934833e-03 -3.80778681e-04] [-6.95916595e-03 -1.72798994e-03 7.32327160e-04 -9.97837026e-05]] | 1928 | 431.349512 | 49.546 | 23.43526 |  |  |  | 23.43526 | 1.34863 | 0.5508398 | 99.19892 | 1.81541 | 1.34863 | 0.5508398 | 0.5508398 | 0.893006 | 0.6760168 | 28.45247 | 21.09732 | 24.7749 | 17.39332 | 0.7421858 | 0.8236633 | 1.347371 | 6.695749 | 0.3290399 | 7.355151 | 21.09732
S6 | 6 | 2 | 600 | 1 | 100x1.tiff | 1600 | 1200 | 429559.68 | 3180 | 397.0315 | 96.46791 | 57.38117 | (np.float64(523.5298742138365), np.float64(479.6811320754717)) | (489, 443, 553, 543) | 711.45822 | 187.7959 | 45.62932 | 27.14129 | (np.float64(247.62963050314465), np.float64(226.88917547169808)) | (231.297, 209.539, 261.56899999999996, 256.839) | 0.803858 | 0.6904038 | 0.496875 | 1.391241 | 1 | 4606 | 1030.495774 | 168.4365 | [[3.18000000e+03 1.16646000e+05 6.09016600e+06 3.83499240e+08] [1.09805000e+05 4.23778900e+06 2.25505643e+08 1.41888161e+10] [4.48407700e+06 1.74738837e+08 9.21204417e+09 5.69400217e+11] [1.99783973e+08 7.74775357e+09 4.01104002e+11 2.42428930e+13]] | [[ 3.18000000e+03 -1.25339739e-11 1.81145867e+06 2.72123473e+07] [-5.91171556e-12 2.10017292e+05 -1.94367007e+05 1.20286169e+08] [ 6.92524162e+05 -4.24592506e+06 2.79756136e+08 -1.05089265e+09] [-2.87618618e+06 1.08066493e+08 -1.34137267e+09 7.59722808e+10]] | [ 2.47615089e-01 1.39686547e-02 4.92412546e-03 1.65099420e-03 4.22628822e-06 1.58250851e-04 -2.07323021e-06] | [[ nan nan 0.17913242 0.04771975] [ nan 0.02076829 -0.00034084 0.00374054] [ 0.06848267 -0.00744568 0.00869958 -0.00057951] [-0.0050437 0.00336054 -0.0007397 0.00074293]] | 3180 | 711.45822 | 63.63098 | 30.09745 |  |  |  | 30.09745 | 1.681177 | 0.2535053 | 187.7959 | 3.944691 | 1.681177 | 0.2535053 | 0.2535053 | 0.6904038 | 0.496875 | 45.62932 | 27.14129 | 36.38531 | 15.15386 | 0.5034931 | 0.6596078 | 1.986125 | 4.294091 | 0.196142 | 18.48803 | 27.14129
S6 | 6 | 2 | 600 | 1 | 100x1.tiff | 1600 | 1200 | 429559.68 | 607 | 110.4853 | 50.18823 | 15.96135 | (np.float64(94.47940691927512), np.float64(231.62108731466228)) | (73, 225, 118, 239) | 135.803503 | 52.25954 | 23.73903 | 7.549721 | (np.float64(44.68875947281713), np.float64(109.55677429983525)) | (34.528999999999996, 106.425, 55.814, 113.047) | 0.9480807 | 0.9902121 | 0.9634921 | 0.008153004 | 1 | 613 | 137.145877 | 13.46895 | [[6.07000000e+02 4.01900000e+03 3.62810000e+04 3.66803000e+05] [1.30380000e+04 8.70260000e+04 7.86210000e+05 7.94284400e+06] [3.75602000e+05 2.53853600e+06 2.29733400e+07 2.31982802e+08] [1.21808400e+07 8.33162780e+07 7.55224650e+08 7.62229736e+09]] | [[ 6.07000000e+02 1.17239551e-13 9.67085008e+03 -1.47975447e+03] [-4.49063009e-12 7.00263591e+02 -2.35737520e+03 1.88621242e+04] [ 9.55534926e+04 2.15598692e+04 1.46302195e+06 3.66413153e+05] [ 8.26710266e+03 3.07362014e+05 -9.19003152e+05 7.85795981e+06]] | [ 2.85587266e-01 5.43464914e-02 5.59730655e-05 5.31698420e-06 -7.40702846e-11 -1.03081739e-06 -5.41023469e-11] | [[ nan nan 2.62474592e-02 -1.63011383e-04] [ nan 1.90057129e-03 -2.59691050e-04 8.43382385e-05] [ 2.59339807e-01 2.37505895e-03 6.54161183e-03 6.64983142e-05] [ 9.10713141e-04 1.37430814e-03 -1.66784844e-04 5.78835341e-05]] | 607 | 135.803503 | 27.8003 | 13.14954 |  |  |  | 13.14954 | 3.144359 | 0.62487 | 52.25954 | 1.600333 | 3.144359 | 0.62487 | 0.62487 | 0.9902121 | 0.9634921 | 23.73903 | 7.549721 | 15.64438 | 10.39454 | 0.7904872 | 0.5539206 | 1.265043 | 3.028271 | 0.05191929 | 16.18931 | 7.549721
S6 | 6 | 2 | 600 | 1 | 100x1.tiff | 1600 | 1200 | 429559.68 | 886 | 166.0833 | 68.57677 | 17.31884 | (np.float64(409.02483069977427), np.float64(113.43679458239278)) | (400, 77, 418, 149) | 198.223894 | 78.55738 | 32.43681 | 8.191813 | (np.float64(193.46874492099323), np.float64(53.65560383747178)) | (189.2, 36.421, 197.714, 70.47699999999999) | 0.9675847 | 0.8729064 | 0.683642 | 1.506576 | 1 | 1015 | 227.084935 | 90.60512 | [[8.86000000e+02 3.22830000e+04 1.43570100e+06 7.07549130e+07] [7.99600000e+03 3.06963000e+05 1.42047230e+07 7.22257821e+08] [8.97760000e+04 3.59920700e+06 1.70478755e+08 8.80719474e+09] [1.12651000e+06 4.66831590e+07 2.24302598e+09 1.16847518e+11]] | [[ 8.86000000e+02 -1.13118404e-11 2.59411960e+05 -4.61710052e+05] [-3.23296945e-13 1.56143905e+04 1.09887860e+05 9.50395762e+06] [ 1.76134537e+04 4.62228677e+04 4.26991910e+06 3.06029514e+07] [-1.62007671e+03 5.70022412e+05 3.51928369e+06 2.90512445e+08]] | [ 3.52900415e-01 9.64621046e-02 8.61226029e-04 3.37658820e-04 1.75941509e-07 8.42253727e-05 -4.69016995e-08] | [[ nan nan 3.30462780e-01 -1.97599129e-02] [ nan 1.98910447e-02 4.70289638e-03 1.36648014e-02] [ 2.24376350e-02 1.97821086e-03 6.13929470e-03 1.47824115e-03] [-6.93348010e-05 8.19578895e-04 1.69995040e-04 4.71443718e-04]] | 886 | 198.223894 | 33.58705 | 15.88668 |  |  |  | 15.88668 | 3.959662 | 0.4036378 | 78.55738 | 2.477469 | 3.959662 | 0.4036378 | 0.4036378 | 0.8729064 | 0.683642 | 32.43681 | 8.191813 | 20.31431 | 10.0932 | 0.635325 | 0.489773 | 1.573998 | 2.367497 | 0.03241532 | 24.245 | 8.191813
S6 | 6 | 2 | 600 | 1 | 100x1.tiff | 1600 | 1200 | 429559.68 | 3185 | 261.1198 | 77.4328 | 56.51057 | (np.float64(869.324332810047), np.float64(487.6549450549451)) | (835, 449, 902, 527) | 712.576865 | 123.5097 | 36.62571 | 26.7295 | (np.float64(411.1904094191522), np.float64(230.66078901098902)) | (394.955, 212.37699999999998, 426.64599999999996, 249.271) | 0.6836591 | 0.8654891 | 0.6094527 | -1.088196 | 1 | 3680 | 823.32272 | 122.9617 | [[3.18500000e+03 1.23116000e+05 5.83244200e+06 3.10716548e+08] [1.09323000e+05 3.99655200e+06 1.84087948e+08 9.64193390e+09] [4.50828100e+06 1.55359934e+08 6.85654545e+09 3.48088190e+11] [2.05326735e+08 6.72586702e+09 2.83768981e+11 1.38872447e+13]] | [[ 3.18500000e+03 7.10542736e-12 1.07339978e+06 2.27940356e+06] [-2.31068498e-11 -2.29322558e+05 1.62216947e+06 -1.83354329e+08] [ 7.55841964e+05 -3.16473273e+06 2.05984762e+08 -1.10089121e+09] [-1.30454471e+06 -7.46087518e+07 2.40932371e+08 -6.06088707e+10]] | [ 1.80323460e-01 3.02412324e-03 5.39123633e-04 2.69926497e-06 -5.62317226e-12 1.42808890e-07 1.02816761e-10] | [[ nan nan 0.10581388 0.00398151] [ nan -0.02260622 0.0028335 -0.00567496] [ 0.07450958 -0.00552794 0.00637539 -0.00060376] [-0.00227869 -0.0023092 0.00013213 -0.00058898]] | 3185 | 712.576865 | 63.68099 | 30.12111 |  |  |  | 30.12111 | 1.370236 | 0.587002 | 123.5097 | 1.703572 | 1.370236 | 0.587002 | 0.587002 | 0.8654891 | 0.6094527 | 36.62571 | 26.7295 | 31.67761 | 23.0776 | 0.7661605 | 0.8224032 | 1.305209 | 6.675278 | 0.3163409 | 9.896214 | 26.7295
S6 | 6 | 2 | 600 | 1 | 100x1.tiff | 1600 | 1200 | 429559.68 | 867 | 128.3198 | 52.91389 | 21.37846 | (np.float64(95.840830449827), np.float64(258.3898500576701)) | (71, 249, 121, 269) | 193.973043 | 60.69527 | 25.02827 | 10.11201 | (np.float64(45.332712802768164), np.float64(122.21839907727797)) | (33.583, 117.777, 57.233, 127.237) | 0.9147485 | 0.9496166 | 0.867 | -0.02579428 | 1 | 913 | 204.264577 | 35.9028 | [[8.67000000e+02 8.14100000e+03 1.01293000e+05 1.41861500e+06] [2.15370000e+04 1.98956000e+05 2.46697200e+06 3.44514680e+07] [6.86631000e+05 6.25628800e+06 7.67409920e+07 1.06024257e+09] [2.45480790e+07 2.21569664e+08 2.69035844e+09 3.67901737e+10]] | [[ 8.67000000e+02 -5.04485342e-13 2.48502307e+04 8.09038131e+02] [ 1.20792265e-12 -3.27320069e+03 1.22394887e+04 -2.67100293e+05] [ 1.51634035e+05 -2.84560881e+04 3.84721136e+06 -2.36790235e+06] [-4.18359405e+04 -7.53147439e+05 3.45602964e+06 -5.38457961e+07]] | [ 2.34783621e-01 2.85238078e-02 2.77560654e-05 3.34834554e-06 4.77159673e-12 9.32710264e-09 -3.19246967e-11] | [[ nan nan 3.30591916e-02 3.65528503e-05] [ nan -4.35446134e-03 5.52987775e-04 -4.09842576e-04] [ 2.01724429e-01 -1.28566391e-03 5.90321708e-03 -1.23394825e-04] [-1.89017404e-03 -1.15564039e-03 1.80098717e-04 -9.52961624e-05]] | 867 | 193.973043 | 33.22497 | 15.71541 |  |  |  | 15.71541 | 2.475103 | 0.6616702 | 60.69527 | 1.511327 | 2.475103 | 0.6616702 | 0.6616702 | 0.9496166 | 0.867 | 25.02827 | 10.11201 | 17.57014 | 12.7834 | 0.8134311 | 0.6279064 | 1.22936 | 3.891254 | 0.08525146 | 14.91626 | 10.11201
S6 | 6 | 2 | 600 | 1 | 100x1.tiff | 1600 | 1200 | 429559.68 | 3503 | 452.8661 | 86.9348 | 74.19556 | (np.float64(1098.6500142734799), np.float64(45.99857265201256)) | (1052, 0, 1137, 84) | 783.722687 | 214.2056 | 41.12016 | 35.0945 | (np.float64(519.661456751356), np.float64(21.75732486440194)) | (497.59599999999995, 0.0, 537.8009999999999, 39.732) | 0.521155 | 0.6535448 | 0.4906162 | 0.5994302 | 1 | 5360 | 1199.18744 | 134.3218 | [[3.50300000e+03 1.61133000e+05 8.76017700e+06 5.11915695e+08] [1.63415000e+05 7.72619700e+06 4.21821411e+08 2.47354017e+10] [9.13492500e+06 4.42282143e+08 2.41237188e+10 1.40823138e+12] [5.60799287e+08 2.76041071e+10 1.50206981e+12 8.71280263e+13]] | [[ 3.50300000e+03 1.08002496e-12 1.34828899e+06 -1.50786816e+07] [-2.17426077e-11 2.09340250e+05 -6.09967649e+06 3.67447016e+08] [ 1.51161292e+06 2.55718041e+06 3.98247295e+08 -3.84821895e+09] [-6.37862299e+06 8.35490915e+07 -3.64300949e+09 1.58362455e+11]] | [ 2.33061675e-01 1.34128836e-03 1.25061954e-03 5.92439089e-04 -1.49519214e-07 2.01863431e-05 4.87538395e-07] | [[ nan nan 0.10987597 -0.02076171] [ nan 0.01705974 -0.00839859 0.00854819] [ 0.12318571 0.00352096 0.00926472 -0.00151258] [-0.00878267 0.00194366 -0.00143192 0.0010517 ]] | 3503 | 783.722687 | 66.78442 | 31.58903 |  |  |  | 31.58903 | 1.171698 | 0.2146399 | 214.2056 | 4.658966 | 1.171698 | 0.2146399 | 0.2146399 | 0.6535448 | 0.4906162 | 41.12016 | 35.0945 | 38.10733 | 14.63496 | 0.4632925 | 0.7682126 | 2.158464 | 5.824553 | 0.478845 | 6.025665 | 35.0945
S6 | 6 | 2 | 600 | 1 | 100x1.tiff | 1600 | 1200 | 429559.68 | 1079 | 144.6102 | 45.97476 | 31.83076 | (np.float64(942.3317886932344), np.float64(1141.144578313253)) | (928, 1116, 962, 1163) | 241.403591 | 68.40061 | 21.74606 | 15.05595 | (np.float64(445.72293605189986), np.float64(539.7613855421687)) | (438.94399999999996, 527.8679999999999, 455.02599999999995, 550.0989999999999) | 0.721559 | 0.9059614 | 0.675219 | 1.37954 | 1 | 1191 | 266.461239 | 84.4974 | [[1.07900000e+03 2.71310000e+04 8.22057000e+05 2.73911870e+07] [1.54640000e+04 4.02686000e+05 1.25586760e+07 4.28087288e+08] [2.92636000e+05 8.00010400e+06 2.56311506e+08 8.89046286e+09] [6.27370400e+06 1.79509298e+08 5.88917658e+09 2.07362388e+11]] | [[ 1.07900000e+03 6.39488462e-14 1.39859446e+05 -3.12503189e+05] [ 3.75877107e-12 1.38502410e+04 8.06118451e+04 3.17129430e+06] [ 7.10092196e+04 2.44897727e+05 7.97430342e+06 5.11829365e+07] [ 4.43284214e+04 2.69566360e+06 2.41109483e+07 6.31932914e+08]] | [ 1.81121147e-01 4.06333060e-03 7.76478375e-04 1.37983189e-05 -1.42059445e-09 -7.21204784e-07 -1.47671277e-10] | [[ nan nan 0.12012929 -0.00817148] [ nan 0.01189637 0.00210788 0.00252448] [ 0.06099186 0.0064037 0.00634788 0.00124037] [ 0.00115912 0.00214586 0.0005843 0.00046621]] | 1079 | 241.403591 | 37.06515 | 17.53182 |  |  |  | 17.53182 | 1.44435 | 0.648386 | 68.40061 | 1.542291 | 1.44435 | 0.648386 | 0.648386 | 0.9059614 | 0.675219 | 21.74606 | 15.05595 | 18.401 | 14.11704 | 0.8052242 | 0.8062066 | 1.24189 | 6.414938 | 0.278441 | 6.69011 | 15.05595
S6 | 6 | 2 | 600 | 1 | 100x1.tiff | 1600 | 1200 | 429559.68 | 1284 | 159.0538 | 61.99271 | 27.31237 | (np.float64(51.48909657320872), np.float64(866.6666666666666)) | (38, 837, 68, 896) | 287.268036 | 75.23246 | 29.32255 | 12.91875 | (np.float64(24.354342679127722), np.float64(409.9333333333333)) | (17.974, 395.90099999999995, 32.164, 423.808) | 0.8977163 | 0.8972746 | 0.7254237 | 1.535638 | 1 | 1431 | 320.156199 | 79.47208 | [[1.28400000e+03 3.80920000e+04 1.43816400e+06 6.08338900e+07] [1.73200000e+04 5.22558000e+05 1.98482740e+07 8.45909916e+08] [2.93802000e+05 8.92378200e+06 3.37025754e+08 1.42933109e+10] [5.60513200e+06 1.70039472e+08 6.36110484e+09 2.67645956e+11]] | [[ 1.28400000e+03 -7.59925456e-12 3.08101333e+05 -1.12321111e+05] [-3.27915473e-12 8.73133333e+03 -6.93181952e+04 8.43138780e+06] [ 6.01708474e+04 -2.78995971e+04 1.19357044e+07 -1.84076296e+07] [ 1.87077070e+04 1.16762116e+05 3.85847230e+06 5.36894047e+08]] | [ 2.23377212e-01 2.27273572e-02 1.49556072e-05 6.36770324e-06 5.70882835e-11 7.79930670e-07 -2.45437646e-11] | [[ nan nan 1.86880303e-01 -1.90129205e-03] [ nan 5.29603103e-03 -1.17336921e-03 3.98294211e-03] [ 3.64969086e-02 -4.72264577e-04 5.63836237e-03 -2.42672343e-04] [ 3.16670785e-04 5.51577935e-05 5.08671967e-05 1.97527922e-04]] | 1284 | 287.268036 | 40.43315 | 19.12488 |  |  |  | 19.12488 | 2.269767 | 0.6378031 | 75.23246 | 1.567882 | 2.269767 | 0.6378031 | 0.6378031 | 0.8972746 | 0.7254237 | 29.32255 | 12.91875 | 21.12065 | 15.27362 | 0.7986258 | 0.6522243 | 1.252151 | 4.198495 | 0.1022837 | 16.4038 | 12.91875
S6 | 6 | 2 | 600 | 1 | 100x1.tiff | 1600 | 1200 | 429559.68 | 1416 | 172.0244 | 45.49089 | 44.43403 | (np.float64(212.55649717514123), np.float64(1115.9639830508474)) | (189, 1092, 237, 1134) | 316.800264 | 81.36753 | 21.51719 | 21.01729 | (np.float64(100.5392231638418), np.float64(527.8509639830509)) | (89.39699999999999, 516.516, 112.101, 536.382) | 0.2143013 | 0.8767802 | 0.702381 | -1.487228 | 1 | 1615 | 361.322335 | 74.69693 | [[1.41600000e+03 3.39330000e+04 9.96255000e+05 3.20123490e+07] [3.33560000e+04 7.98643000e+05 2.32599650e+07 7.42572553e+08] [9.60542000e+05 2.36623430e+07 6.97017649e+08 2.23774742e+10] [3.08110520e+07 7.83547705e+08 2.34127963e+10 7.57150663e+11]] | [[ 1.41600000e+03 -4.90274488e-13 1.83085163e+05 -6.36788427e+05] [ 1.54898316e-12 -6.99618644e+02 -1.74781795e+05 2.24446331e+06] [ 1.74791480e+05 6.76891922e+05 2.11814854e+07 6.21894931e+07] [-5.09029300e+04 -1.47875770e+06 -4.62679328e+07 4.40918983e+07]] | [ 1.78487106e-01 1.75966790e-05 1.28929107e-03 9.22973824e-06 3.47062874e-10 -3.36215015e-08 -9.45129600e-10] | [[ nan nan 9.13117455e-02 -8.43989470e-03] [ nan -3.48927234e-04 -2.31653070e-03 7.90537999e-04] [ 8.71753608e-02 8.97142018e-03 7.46047799e-03 5.82097360e-04] [-6.74659512e-04 -5.20843513e-04 -4.33070608e-04 1.09674531e-05]] | 1416 | 316.800264 | 42.46065 | 20.08389 |  |  |  | 20.08389 | 1.023785 | 0.6013026 | 81.36753 | 1.663056 | 1.023785 | 0.6013026 | 0.6013026 | 0.8767802 | 0.702381 | 21.51719 | 21.01729 | 21.26724 | 15.57379 | 0.775437 | 0.9333881 | 1.289595 | 8.598531 | 0.7856987 | 0.499896 | 21.01729
S6 | 6 | 2 | 600 | 1 | 100x1.tiff | 1600 | 1200 | 429559.68 | 2735 | 359.2031 | 79.44104 | 55.26497 | (np.float64(464.42084095063984), np.float64(676.290310786106)) | (421, 644, 500, 712) | 611.898815 | 169.9031 | 37.57561 | 26.14033 | (np.float64(219.67105776965263), np.float64(319.8853170018281)) | (199.13299999999998, 304.61199999999997, 236.5, 336.776) | 0.7183588 | 0.7354127 | 0.5091214 | -0.684226 | 1 | 3719 | 832.048151 | 167.1741 | [[2.73500000e+03 8.83140000e+04 3.59617200e+06 1.65814644e+08] [1.18756000e+05 3.56200400e+06 1.34837336e+08 5.83775933e+09] [6.01284600e+06 1.75109240e+08 6.42136498e+09 2.70833293e+11] [3.31564522e+08 9.45178740e+09 3.38435579e+11 1.39974811e+13]] | [[ 2.73500000e+03 -1.70530257e-12 7.44485493e+05 1.61379658e+06] [ 1.14397380e-11 -2.72664148e+05 -3.70265630e+06 -1.50480774e+08] [ 8.56360612e+05 4.63118713e+06 2.99995213e+08 4.11527364e+09] [-3.88610369e+06 -3.15586233e+08 -5.33859084e+09 -2.02109273e+11]] | [ 2.14010422e-01 5.53848318e-03 1.32616646e-03 6.31162903e-04 5.77056213e-07 4.69699975e-05 -2.12076400e-08] | [[ nan nan 0.09952715 0.0041253 ] [ nan -0.03645133 -0.00946499 -0.00735545] [ 0.11448327 0.01183856 0.01466366 0.00384634] [-0.00993393 -0.01542574 -0.00498972 -0.00361208]] | 2735 | 611.898815 | 59.0111 | 27.91225 |  |  |  | 27.91225 | 1.437457 | 0.2663711 | 169.9031 | 3.754162 | 1.437457 | 0.2663711 | 0.2663711 | 0.7354127 | 0.5091214 | 37.57561 | 26.14033 | 31.85797 | 14.40583 | 0.5161115 | 0.7428289 | 1.937566 | 5.445996 | 0.2816412 | 11.43528 | 26.14033
S6 | 6 | 2 | 600 | 1 | 100x1.tiff | 1600 | 1200 | 429559.68 | 1921 | 251.4214 | 58.40628 | 47.15759 | (np.float64(1124.2868297761584), np.float64(108.7339927121291)) | (1094, 77, 1152, 130) | 429.783409 | 118.9223 | 27.62617 | 22.30554 | (np.float64(531.7876704841228), np.float64(51.43117855283706)) | (517.462, 36.421, 544.896, 61.489999999999995) | 0.5899961 | 0.8195392 | 0.6249187 | 0.3201646 | 1 | 2344 | 524.420776 | 82.79249 | [[1.92100000e+03 6.09610000e+04 2.21565700e+06 8.71880590e+07] [5.81810000e+04 1.88890500e+06 7.02117810e+07 2.81290094e+09] [2.15756500e+06 7.15513810e+07 2.69163606e+09 1.08614295e+11] [8.85348170e+07 3.00142576e+09 1.13993216e+11 4.62098097e+12]] | [[ 1.92100000e+03 2.75690581e-12 2.81121070e+05 -9.65772081e+05] [ 1.28466127e-11 4.25895700e+04 4.03480390e+05 5.16989645e+06] [ 3.95446957e+05 5.03422899e+05 4.08714779e+07 1.54013876e+08] [-7.64656218e+05 2.89200536e+07 2.34297736e+07 5.57537930e+09]] | [ 1.83339795e-01 1.49258888e-03 3.83478929e-04 1.31580837e-05 -8.29569483e-10 1.96014190e-07 4.30613730e-10] | [[ nan nan 7.61795965e-02 -5.97112598e-03] [ nan 1.15411351e-02 2.49461781e-03 7.29289145e-04] [ 1.07160198e-01 3.11253723e-03 5.76551687e-03 4.95694468e-04] [-4.72767716e-03 4.07959451e-03 7.54088494e-05 4.09416139e-04]] | 1921 | 429.783409 | 49.45597 | 23.39267 |  |  |  | 23.39267 | 1.238534 | 0.3818853 | 118.9223 | 2.618588 | 1.238534 | 0.3818853 | 0.3818853 | 0.8195392 | 0.6249187 | 27.62617 | 22.30554 | 24.96586 | 14.45594 | 0.6179687 | 0.8467577 | 1.618205 | 7.076493 | 0.4100039 | 5.320633 | 22.30554
S6 | 6 | 2 | 600 | 1 | 100x1.tiff | 1600 | 1200 | 429559.68 | 1679 | 196.5097 | 51.5003 | 45.1192 | (np.float64(165.85288862418105), np.float64(1305.541989279333)) | (143, 1286, 191, 1340) | 375.640991 | 92.94907 | 24.35964 | 21.34138 | (np.float64(78.44841631923764), np.float64(617.5213609291244)) | (67.639, 608.278, 90.34299999999999, 633.8199999999999) | 0.4821369 | 0.8907162 | 0.6477623 | -0.8451723 | 1 | 1885 | 421.729165 | 102.191 | [[1.67900000e+03 3.28110000e+04 8.91025000e+05 2.83515570e+07] [3.83700000e+04 7.17708000e+05 1.88073680e+07 5.77646322e+08] [1.11898200e+06 1.96104000e+07 4.82814092e+08 1.39490275e+10] [3.69783540e+07 6.12439518e+08 1.42076776e+10 3.85419145e+11]] | [[ 1.67900000e+03 7.30437932e-12 2.49832790e+05 1.17469660e+06] [ 8.53006554e-12 -3.21181286e+04 -2.99822835e+05 -1.58945352e+07] [ 2.42116663e+05 -7.88750214e+05 2.69162743e+07 -1.27251568e+08] [ 3.40252692e+05 -5.79390361e+06 3.53911543e+07 -2.22510509e+09]] | [ 1.74509506e-01 5.26719452e-04 1.05487643e-03 1.12860070e-05 9.80402331e-10 -2.30739405e-08 7.45145523e-10] | [[ nan nan 0.08862333 0.01016949] [ nan -0.01139328 -0.0025956 -0.00335812] [ 0.08588618 -0.0068283 0.00568673 -0.00065612] [ 0.00294561 -0.00122411 0.00018248 -0.00027999]] | 1679 | 375.640991 | 46.23602 | 21.86964 |  |  |  | 21.86964 | 1.141428 | 0.5463774 | 92.94907 | 1.830237 | 1.141428 | 0.5463774 | 0.5463774 | 0.8907162 | 0.6477623 | 24.35964 | 21.34138 | 22.85051 | 16.16545 | 0.7391734 | 0.8977815 | 1.352862 | 7.955015 | 0.5178631 | 3.01826 | 21.34138
S6 | 6 | 2 | 600 | 1 | 100x1.tiff | 1600 | 1200 | 429559.68 | 1506 | 207.8589 | 62.31749 | 37.35033 | (np.float64(952.5378486055777), np.float64(77.75564409030544)) | (922, 53, 979, 94) | 336.935874 | 98.31726 | 29.47617 | 17.66671 | (np.float64(450.5504023904382), np.float64(36.77841965471447)) | (436.106, 25.069, 463.06699999999995, 44.461999999999996) | 0.8004829 | 0.7851929 | 0.6444159 | -0.08396008 | 1 | 1918 | 429.112222 | 102.1273 | [[1.50600000e+03 3.72820000e+04 1.05589600e+06 3.22459060e+07] [4.59900000e+04 1.11893900e+06 3.18151150e+07 9.81352835e+08] [1.76832000e+06 4.27852070e+07 1.21957837e+09 3.77826315e+10] [7.43418360e+07 1.80458719e+09 5.16658967e+10 1.60680660e+12]] | [[ 1.50600000e+03 -1.27897692e-13 1.32956077e+05 -4.76306217e+05] [ 1.37561074e-11 -1.95730717e+04 5.39410803e+05 -7.44254993e+06] [ 3.63884343e+05 2.04745444e+05 2.79938350e+07 -5.89718680e+07] [-1.88334238e+06 2.08904744e+05 1.81657654e+07 -5.54144088e+08]] | [ 2.19061964e-01 1.06649339e-02 1.73623059e-03 2.42666190e-04 9.79043416e-08 2.11431769e-05 -1.23390530e-07] | [[ nan nan 5.86216784e-02 -5.41157673e-03] [ nan -8.62996518e-03 6.12854261e-03 -2.17894788e-03] [ 1.60440285e-01 2.32622552e-03 8.19572698e-03 -4.44894957e-04] [-2.13976879e-02 6.11608324e-05 1.37045980e-04 -1.07726566e-04]] | 1506 | 336.935874 | 43.78925 | 20.71232 |  |  |  | 20.71232 | 1.668459 | 0.4380236 | 98.31726 | 2.282982 | 1.668459 | 0.4380236 | 0.4380236 | 0.7851929 | 0.6444159 | 29.47617 | 17.66671 | 23.57144 | 13.70811 | 0.6618335 | 0.70268 | 1.510954 | 4.873208 | 0.1995171 | 11.80946 | 17.66671
S6 | 6 | 2 | 600 | 1 | 100x1.tiff | 1600 | 1200 | 429559.68 | 2989 | 391.6884 | 111.6185 | 53.85368 | (np.float64(402.4964871194379), np.float64(1569.7704918032787)) | (358, 1524, 458, 1600) | 668.725981 | 185.2686 | 52.79557 | 25.47279 | (np.float64(190.38083840749414), np.float64(742.5014426229508)) | (169.334, 720.852, 216.634, 756.8) | 0.8759072 | 0.6012875 | 0.3932895 | 0.5677883 | 1 | 4971 | 1112.156859 | 185.1006 | [[2.98900000e+03 1.36808000e+05 7.31996600e+06 4.20389810e+08] [1.33000000e+05 6.89706600e+06 3.85268134e+08 2.25208407e+10] [7.72907400e+06 4.11923364e+08 2.30782047e+10 1.34437288e+12] [5.11555414e+08 2.71365096e+10 1.50399845e+12 8.66137874e+13]] | [[ 2.98900000e+03 1.35713663e-11 1.05819656e+06 -1.15169875e+07] [ 2.33626452e-11 8.09590590e+05 -1.45553578e+07 7.25462547e+08] [ 1.81104121e+06 -1.38880287e+07 7.62426636e+08 -1.85385958e+10] [ 6.46882829e+06 7.67456229e+08 -1.69747226e+10 7.74520752e+11]] | [ 3.21155016e-01 3.99471557e-02 1.43448363e-02 2.97935328e-03 7.28065829e-06 1.07257312e-04 -1.80654591e-05] | [[ nan nan 0.1184444 -0.02357893] [ nan 0.09061782 -0.02979944 0.02716672] [ 0.20271062 -0.02843321 0.02855093 -0.01269802] [ 0.01324375 0.02873928 -0.01162685 0.00970352]] | 2989 | 668.725981 | 61.69046 | 29.17959 |  |  |  | 29.17959 | 2.072626 | 0.2448242 | 185.2686 | 4.084563 | 2.072626 | 0.2448242 | 0.2448242 | 0.6012875 | 0.3932895 | 52.79557 | 25.47279 | 39.13418 | 14.43798 | 0.4947972 | 0.5526901 | 2.02103 | 3.014832 | 0.1240928 | 27.32278 | 25.47279
S6 | 6 | 2 | 600 | 1 | 100x1.tiff | 1600 | 1200 | 429559.68 | 1449 | 169.196 | 56.58837 | 34.43997 | (np.float64(439.2256728778468), np.float64(937.2663906142167)) | (412, 912, 465, 954) | 324.183321 | 80.02969 | 26.7663 | 16.29011 | (np.float64(207.75374327122154), np.float64(443.32700276052446)) | (194.87599999999998, 431.376, 219.945, 451.24199999999996) | 0.7934733 | 0.8856968 | 0.6509434 | -0.3675238 | 1 | 1636 | 366.020644 | 106.3223 | [[1.44900000e+03 3.66110000e+04 1.05601700e+06 3.30328250e+07] [3.94500000e+04 9.35536000e+05 2.59132960e+07 7.88425720e+08] [1.34048400e+06 3.06494820e+07 8.25839170e+08 2.46032134e+10] [5.04018180e+07 1.12537129e+09 2.96566119e+10 8.66877125e+11]] | [[ 1.44900000e+03 5.47117907e-13 1.30989173e+05 -2.68160251e+05] [-1.26760824e-11 -6.12231097e+04 2.56296615e+05 -1.30894849e+07] [ 2.66431205e+05 1.13970360e+05 2.17380933e+07 -5.95782051e+06] [-6.01298544e+05 -2.12669395e+07 -2.43711966e+07 -3.75741467e+09]] | [ 1.89283763e-01 7.56242461e-03 3.52179444e-04 2.23557310e-05 -2.15747003e-10 -9.40631008e-09 -1.97188373e-09] | [[ nan nan 6.23876504e-02 -3.35523883e-03] [ nan -2.91594021e-02 3.20680023e-03 -4.30246554e-03] [ 1.26896113e-01 1.42600470e-03 7.14523129e-03 -5.14455798e-05] [-7.52348724e-03 -6.99036478e-03 -2.10444463e-04 -8.52345328e-04]] | 1449 | 324.183321 | 42.95258 | 20.31657 |  |  |  | 20.31657 | 1.643102 | 0.6360603 | 80.02969 | 1.572178 | 1.643102 | 0.6360603 | 0.6360603 | 0.8856968 | 0.6509434 | 26.7663 | 16.29011 | 21.5282 | 16.20315 | 0.7975339 | 0.7590355 | 1.253865 | 5.686224 | 0.2065267 | 10.47619 | 16.29011
S6 | 6 | 2 | 600 | 1 | 100x1.tiff | 1600 | 1200 | 429559.68 | 1744 | 225.0366 | 65.8776 | 40.23743 | (np.float64(772.697247706422), np.float64(1550.7884174311926)) | (752, 1518, 804, 1581) | 390.183376 | 106.4423 | 31.1601 | 19.03231 | (np.float64(365.48579816513757), np.float64(733.522921444954)) | (355.69599999999997, 718.014, 380.292, 747.813) | 0.791792 | 0.7692986 | 0.5323565 | -0.8748607 | 1 | 2267 | 507.193643 | 118.1374 | [[1.74400000e+03 5.71830000e+04 2.22609100e+06 9.62222130e+07] [3.60960000e+04 1.03761400e+06 3.77625480e+07 1.57293621e+09] [1.04545800e+06 2.64084100e+07 8.94143936e+08 3.57293890e+10] [3.50072520e+07 7.80128110e+08 2.44355531e+10 9.30393832e+11]] | [[ 1.74400000e+03 -9.86233317e-12 3.51150926e+05 2.04845764e+05] [-9.37916411e-13 -1.45916716e+05 1.25734752e+06 -7.16615023e+07] [ 2.98370147e+05 -1.83035450e+06 8.38433960e+07 -1.02376375e+09] [ 1.01826713e+06 -6.65326962e+07 9.77616829e+08 -3.72811067e+10]] | [ 2.13550349e-01 9.50741767e-03 2.48094401e-03 4.84744915e-04 5.24774946e-07 4.12695962e-05 -8.48600633e-08] | [[ nan nan 0.11545184 0.00161273] [ nan -0.04797468 0.00989895 -0.01350972] [ 0.09809851 -0.01441017 0.01580627 -0.00462154] [ 0.0080167 -0.01254283 0.00441322 -0.00402998]] | 1744 | 390.183376 | 47.1225 | 22.28894 |  |  |  | 22.28894 | 1.637222 | 0.432763 | 106.4423 | 2.310734 | 1.637222 | 0.432763 | 0.432763 | 0.7692986 | 0.5323565 | 31.1601 | 19.03231 | 25.0962 | 14.66272 | 0.6578472 | 0.7153038 | 1.52011 | 5.049877 | 0.208208 | 12.1278 | 19.03231
S6 | 6 | 2 | 600 | 1 | 100x1.tiff | 1600 | 1200 | 429559.68 | 3441 | 429.4874 | 105.2009 | 61.61034 | (np.float64(204.48793955245569), np.float64(1444.0244115082826)) | (169, 1398, 251, 1500) | 769.851489 | 203.1475 | 49.76001 | 29.14169 | (np.float64(96.72279540831154), np.float64(683.0235466434176)) | (79.937, 661.254, 118.723, 709.5) | 0.8105678 | 0.615894 | 0.411406 | 0.9856817 | 1 | 5587 | 1249.973923 | 200.4697 | [[3.44100000e+03 1.58370000e+05 9.19202400e+06 6.05191950e+08] [1.22114000e+05 6.34023100e+06 4.12217401e+08 2.96226956e+10] [5.62692200e+06 3.22028671e+08 2.24316120e+10 1.68784533e+12] [2.94413012e+08 1.82205424e+10 1.32739188e+12 1.02656385e+14]] | [[ 3.44100000e+03 -3.34097194e-11 1.90313795e+06 6.95284655e+06] [ 1.78062010e-11 7.20006013e+05 1.97357029e+07 8.45257401e+08] [ 1.29334775e+06 1.19498376e+07 9.10900359e+08 1.97246056e+10] [ 2.92865069e+06 6.77817993e+08 1.72512112e+10 8.59022092e+11]] | [2.69962487e-01 1.74431614e-02 8.29629790e-03 1.80545641e-03 5.83791719e-06 1.99315843e-04 3.83980112e-06] | [[ nan nan 0.16073147 0.01001039] [ nan 0.06080885 0.02841456 0.02074603] [0.10923101 0.01720483 0.02235717 0.008253 ] [0.00421654 0.01663639 0.00721811 0.00612725]] | 3441 | 769.851489 | 66.19076 | 31.30823 |  |  |  | 31.30823 | 1.70752 | 0.2344195 | 203.1475 | 4.265857 | 1.70752 | 0.2344195 | 0.2344195 | 0.615894 | 0.411406 | 49.76001 | 29.14169 | 39.45085 | 15.15847 | 0.4841689 | 0.6291846 | 2.065395 | 3.907113 | 0.1894322 | 20.61832 | 29.14169
S6 | 6 | 2 | 600 | 1 | 100x1.tiff | 1600 | 1200 | 429559.68 | 801 | 158.3675 | 59.88451 | 19.64633 | (np.float64(390.1323345817728), np.float64(106.27840199750312)) | (377, 77, 402, 138) | 179.206929 | 74.90784 | 28.32537 | 9.292715 | (np.float64(184.53259425717852), np.float64(50.269684144818974)) | (178.321, 36.421, 190.146, 65.274) | 0.9446533 | 0.784525 | 0.5252459 | 1.272819 | 1 | 1021 | 228.427309 | 97.05816 | [[8.01000000e+02 2.34520000e+04 8.52360000e+05 3.42223240e+07] [1.05190000e+04 3.52942000e+05 1.37046840e+07 5.77769752e+08] [1.71271000e+05 6.17141800e+06 2.49249952e+08 1.08264138e+10] [3.11577100e+06 1.17036316e+08 4.84754271e+09 2.14759519e+11]] | [[ 8.01000000e+02 4.34496883e-12 1.65722916e+05 -4.37619057e+05] [ 2.77111667e-13 4.49624894e+04 -1.21652382e+05 2.34072190e+07] [ 3.31319725e+04 -2.40480971e+04 9.30407236e+06 -3.35300291e+07] [-3.61737350e+03 3.49649158e+06 -1.37521475e+07 1.95554463e+09]] | [3.09935441e-01 6.23508934e-02 8.01066727e-04 6.93982662e-04 5.17377158e-07 1.72910966e-04 7.85338471e-09] | [[ nan nan 2.58295913e-01 -2.40998831e-02] [ nan 7.00785837e-02 -6.69945274e-03 4.55462128e-02] [ 5.16395276e-02 -1.32433978e-03 1.81040413e-02 -2.30526111e-03] [-1.99210425e-04 6.80353993e-03 -9.45489509e-04 4.75048191e-03]] | 801 | 179.206929 | 31.93532 | 15.10541 |  |  |  | 15.10541 | 3.048126 | 0.4013378 | 74.90784 | 2.491667 | 3.048126 | 0.4013378 | 0.4013378 | 0.784525 | 0.5252459 | 28.32537 | 9.292715 | 18.80904 | 9.569461 | 0.6335123 | 0.5332819 | 1.578501 | 2.806813 | 0.05534672 | 19.03266 | 9.292715
S6 | 6 | 2 | 600 | 1 | 100x1.tiff | 1600 | 1200 | 429559.68 | 1555 | 178.5097 | 61.85685 | 33.50725 | (np.float64(495.7009646302251), np.float64(617.096463022508)) | (464, 599, 526, 636) | 347.898595 | 84.43507 | 29.25829 | 15.84893 | (np.float64(234.46655627009645), np.float64(291.8866270096463)) | (219.47199999999998, 283.327, 248.79799999999997, 300.828) | 0.8405781 | 0.880521 | 0.6778553 | -0.2481444 | 1 | 1766 | 395.105414 | 109.6915 | [[1.55500000e+03 2.81400000e+04 6.34200000e+05 1.59748860e+07] [4.92950000e+04 8.29509000e+05 1.80191970e+07 4.44899787e+08] [1.91871500e+06 3.06756970e+07 6.48331769e+08 1.57644061e+10] [8.32308290e+07 1.27135306e+09 2.61588154e+10 6.25959166e+11]] | [[ 1.55500000e+03 3.55981911e-12 1.24965531e+05 -2.47590541e+04] [-7.36832817e-12 -6.25561447e+04 1.78535150e+05 -9.75404405e+06] [ 3.56015949e+05 -8.00777875e+04 2.95293840e+07 -2.34236968e+07] [-1.66385336e+05 -3.86173208e+07 7.36951301e+07 -5.97585165e+09]] | [ 1.98915015e-01 1.18076299e-02 5.93081285e-05 1.22509598e-06 5.04344952e-13 -9.94614169e-08 1.04305014e-11] | [[ nan nan 0.05168083 -0.00025966] [ nan -0.02587076 0.0018724 -0.00259414] [ 0.14723419 -0.00083982 0.0078535 -0.00015798] [-0.00174497 -0.01027049 0.00049703 -0.00102206]] | 1555 | 347.898595 | 44.49593 | 21.04657 |  |  |  | 21.04657 | 1.846073 | 0.6132207 | 84.43507 | 1.630734 | 1.846073 | 0.6132207 | 0.6132207 | 0.880521 | 0.6778553 | 29.25829 | 15.84893 | 22.55361 | 16.48124 | 0.7830841 | 0.7193371 | 1.277002 | 5.106986 | 0.1594219 | 13.40936 | 15.84893
S6 | 6 | 2 | 600 | 1 | 100x1.tiff | 1600 | 1200 | 429559.68 | 2069 | 204.8944 | 61.45304 | 45.26795 | (np.float64(447.51329144514256), np.float64(154.70033832769454)) | (422, 122, 472, 188) | 462.895301 | 96.91507 | 29.06729 | 21.41174 | (np.float64(211.67378685355243), np.float64(73.17326002899951)) | (199.606, 57.705999999999996, 223.256, 88.92399999999999) | 0.6762996 | 0.8726276 | 0.6269697 | 1.207529 | 1 | 2371 | 530.461459 | 96.9988 | [[2.06900000e+03 6.76570000e+04 2.67255100e+06 1.18037527e+08] [5.27870000e+04 1.80034000e+06 7.39598100e+07 3.36626877e+09] [1.63995700e+06 5.73403560e+07 2.39014181e+09 1.09588485e+11] [5.60282870e+07 1.99399902e+09 8.36144179e+10 3.83408267e+12]] | [[ 2.06900000e+03 -5.88329385e-12 4.60144210e+05 5.50462424e+05] [ 8.20321588e-12 7.41872407e+04 9.22341694e+05 2.62723414e+07] [ 2.93186884e+05 -7.23141296e+04 4.70849177e+07 1.43024712e+07] [-7.72738762e+05 2.25183260e+07 7.04910436e+07 7.37104201e+09]] | [ 1.75980648e-01 2.72250845e-03 3.46013404e-04 6.62038253e-06 2.85646365e-10 3.42948887e-07 -1.37142665e-10] | [[ nan nan 1.07491217e-01 2.82700419e-03] [ nan 1.73303860e-02 4.73686071e-03 2.96631527e-03] [ 6.84894308e-02 -3.71382929e-04 5.31618816e-03 3.55017176e-05] [-3.96854648e-03 2.54246293e-03 1.74973477e-04 4.02241545e-04]] | 2069 | 462.895301 | 51.32575 | 24.27708 |  |  |  | 24.27708 | 1.35754 | 0.6193127 | 96.91507 | 1.614693 | 1.35754 | 0.6193127 | 0.6193127 | 0.8726276 | 0.6269697 | 29.06729 | 21.41174 | 25.23951 | 19.10519 | 0.7869642 | 0.8352028 | 1.270706 | 6.884677 | 0.3237004 | 7.65555 | 21.41174
S6 | 6 | 2 | 600 | 1 | 100x1.tiff | 1600 | 1200 | 429559.68 | 1301 | 208.5513 | 68.79931 | 34.27832 | (np.float64(744.7940046118371), np.float64(1572.4058416602613)) | (725, 1536, 774, 1600) | 291.071429 | 98.64476 | 32.54207 | 16.21364 | (np.float64(352.2875641813989), np.float64(743.7479631053036)) | (342.92499999999995, 726.528, 366.102, 756.8) | 0.8670413 | 0.6720041 | 0.4148597 | 1.20188 | 1 | 1936 | 433.139344 | 121.9931 | [[1.30100000e+03 4.73640000e+04 2.07158200e+06 1.00014384e+08] [2.57520000e+04 1.03484000e+06 4.96250820e+07 2.57159905e+09] [6.42902000e+05 2.83893920e+07 1.45136771e+09 7.84465862e+10] [1.86804000e+07 8.95062128e+08 4.78277481e+10 2.65358977e+12]] | [[ 1.30100000e+03 1.52766688e-12 3.47255716e+05 -6.87575474e+05] [-8.81072992e-13 9.73167656e+04 1.53438082e+06 3.73859665e+07] [ 1.33166793e+05 1.13142657e+06 3.95823698e+07 5.80646613e+08] [ 6.82986608e+05 3.34131644e+07 5.68404382e+08 1.44144135e+10]] | [ 2.83836834e-01 2.92213803e-02 8.59328305e-03 1.37198904e-03 -8.08681875e-07 -9.94384941e-05 4.64098908e-06] | [[ nan nan 0.205161 -0.0112623 ] [ nan 0.0574954 0.02513274 0.01697762] [ 0.07867583 0.01853246 0.01797504 0.0073104 ] [ 0.01118714 0.0151735 0.00715627 0.00503139]] | 1301 | 291.071429 | 40.69993 | 19.25107 |  |  |  | 19.25107 | 2.00708 | 0.3758905 | 98.64476 | 2.660349 | 2.00708 | 0.3758905 | 0.3758905 | 0.6720041 | 0.4148597 | 32.54207 | 16.21364 | 24.37786 | 11.80281 | 0.6130991 | 0.5915748 | 1.631058 | 3.453974 | 0.1329587 | 16.32843 | 16.21364
S6 | 6 | 2 | 600 | 1 | 100x1.tiff | 1600 | 1200 | 429559.68 | 2539 | 267.2559 | 68.23762 | 60.68873 | (np.float64(743.1421819614021), np.float64(1218.6171721150058)) | (713, 1189, 780, 1260) | 568.047931 | 126.412 | 32.2764 | 28.70577 | (np.float64(351.50625206774316), np.float64(576.4059224103977)) | (337.24899999999997, 562.3969999999999, 368.94, 595.98) | 0.4571815 | 0.7707954 | 0.5337398 | -0.8880791 | 1 | 3294 | 736.963326 | 126.1208 | [[2.53900000e+03 7.51980000e+04 2.90458600e+06 1.31261064e+08] [7.65310000e+04 2.19103300e+06 7.69994390e+07 3.11718896e+09] [2.95275100e+06 8.19191810e+07 2.66794688e+09 9.78374954e+10] [1.31990887e+08 3.60101392e+09 1.11705728e+11 3.81683175e+12]] | [[ 2.53900000e+03 9.15179044e-12 6.77433891e+05 5.10808821e+06] [ 1.66124892e-11 -7.55987991e+04 -6.07307544e+06 -1.00763391e+08] [ 6.45939672e+05 -9.75528061e+05 1.56230999e+08 1.08171188e+09] [ 4.04846679e+06 -1.39131440e+07 -1.94495668e+09 -2.43281440e+10]] | [ 2.05284922e-01 5.73964344e-04 5.31115973e-03 2.00702532e-04 2.05126823e-07 4.32054357e-06 -2.93528475e-08] | [[ nan nan 0.10508519 0.0157254 ] [ nan -0.01172707 -0.01869614 -0.00615623] [ 0.10019973 -0.00300319 0.00954507 0.00131157] [ 0.01246332 -0.00085004 -0.00235825 -0.00058541]] | 2539 | 568.047931 | 56.85732 | 26.89351 |  |  |  | 26.89351 | 1.124387 | 0.4467021 | 126.412 | 2.238628 | 1.124387 | 0.4467021 | 0.4467021 | 0.7707954 | 0.5337398 | 32.2764 | 28.70577 | 30.49108 | 17.97449 | 0.6683578 | 0.8332254 | 1.496205 | 6.852117 | 0.5428185 | 3.570628 | 28.70577
S6 | 6 | 2 | 600 | 1 | 100x1.tiff | 1600 | 1200 | 429559.68 | 708 | 128.2193 | 50.94921 | 18.98347 | (np.float64(857.7330508474577), np.float64(290.9632768361582)) | (834, 283, 883, 304) | 158.400132 | 60.64773 | 24.09898 | 8.979182 | (np.float64(405.7077330508475), np.float64(137.62562994350282)) | (394.48199999999997, 133.85899999999998, 417.659, 143.792) | 0.9279937 | 0.8519856 | 0.6880466 | -0.03850339 | 1 | 831 | 185.918799 | 68.23328 | [[7.08000000e+02 5.63800000e+03 6.09900000e+04 7.53112000e+05] [1.68030000e+04 1.30002000e+05 1.34800200e+06 1.59176940e+07] [5.13505000e+05 3.88565200e+06 3.89244880e+07 4.41901168e+08] [1.78524630e+07 1.33248762e+08 1.30763390e+09 1.44954464e+10]] | [[ 7.08000000e+02 1.33226763e-13 1.60930452e+04 1.11249977e+04] [-2.11031193e-12 -3.80494068e+03 -3.88771793e+04 -3.03325177e+05] [ 1.14718547e+05 -2.29247706e+04 2.38355141e+06 3.42803475e+04] [ 2.20180525e+05 -8.53632405e+05 -1.60975590e+06 -4.80536232e+07]] | [ 2.60963468e-01 3.89424574e-02 6.73574651e-04 1.85558583e-04 6.55543853e-08 3.65664691e-05 -2.48850520e-09] | [[ nan nan 3.21049291e-02 8.34097433e-04] [ nan -7.59069209e-03 -2.91481907e-03 -8.54690125e-04] [ 2.28858539e-01 -1.71878618e-03 6.71621746e-03 3.63018547e-06] [ 1.65080493e-02 -2.40531035e-03 -1.70468298e-04 -1.91246329e-04]] | 708 | 158.400132 | 30.02422 | 14.20145 |  |  |  | 14.20145 | 2.683872 | 0.5411732 | 60.64773 | 1.847837 | 2.683872 | 0.5411732 | 0.5411732 | 0.8519856 | 0.6880466 | 24.09898 | 8.979182 | 16.53908 | 10.44723 | 0.7356448 | 0.589297 | 1.359352 | 3.427427 | 0.07200635 | 15.11979 | 8.979182
S6 | 6 | 2 | 600 | 1 | 100x1.tiff | 1600 | 1200 | 429559.68 | 3313 | 334.4752 | 88.85608 | 53.8371 | (np.float64(39.97132508300634), np.float64(165.0639903410806)) | (6, 117, 66, 209) | 741.214177 | 158.2068 | 42.02893 | 25.46495 | (np.float64(18.906436764261997), np.float64(78.07526743133111)) | (2.838, 55.340999999999994, 31.218, 98.857) | 0.7955477 | 0.8447221 | 0.6001812 | -1.437493 | 1 | 3922 | 877.465138 | 166.5346 | [[3.31300000e+03 1.59236000e+05 9.27008200e+06 5.95287542e+08] [1.12547000e+05 5.27315900e+06 3.08535025e+08 2.01032495e+10] [4.44180500e+06 2.06545231e+08 1.21900214e+10 8.03083873e+11] [1.90647287e+08 8.86078098e+09 5.27155414e+11 3.49950143e+13]] | [[ 3.31300000e+03 2.15436557e-11 1.61656443e+06 -5.66666440e+06] [-5.47828449e-12 -1.36298921e+05 6.72019587e+06 -1.43843670e+08] [ 6.18434276e+05 2.31486828e+06 2.74283035e+08 -5.22892907e+07] [-2.26477827e+06 -6.65181225e+07 1.21327622e+09 -5.04430254e+10]] | [ 2.03626551e-01 8.88649914e-03 1.65848748e-03 7.78838925e-05 -4.13252051e-09 -1.04624535e-07 -2.76848587e-08] | [[ nan nan 1.47282161e-01 -8.96961708e-03] [ nan -1.24179397e-02 1.06372249e-02 -3.95572823e-03] [ 5.63443898e-02 3.66414537e-03 7.54283553e-03 -2.49826052e-05] [-3.58485917e-03 -1.82926100e-03 5.79675120e-04 -4.18711976e-04]] | 3313 | 741.214177 | 64.948 | 30.7204 |  |  |  | 30.7204 | 1.650462 | 0.3721376 | 158.2068 | 2.687178 | 1.650462 | 0.3721376 | 0.3721376 | 0.8447221 | 0.6001812 | 42.02893 | 25.46495 | 33.74694 | 18.74039 | 0.6100308 | 0.7309348 | 1.639262 | 5.27299 | 0.2044523 | 16.56398 | 25.46495
S6 | 6 | 2 | 600 | 1 | 100x1.tiff | 1600 | 1200 | 429559.68 | 1254 | 156.0833 | 51.65059 | 33.54731 | (np.float64(596.2607655502393), np.float64(684.2280701754386)) | (574, 667, 625, 700) | 280.556166 | 73.82738 | 24.43073 | 15.86788 | (np.float64(282.03134210526315), np.float64(323.63987719298245)) | (271.502, 315.491, 295.625, 331.09999999999997) | 0.7603575 | 0.8893617 | 0.745098 | 0.1806411 | 1 | 1410 | 315.45789 | 58.97538 | [[1.25400000e+03 2.16040000e+04 4.64302000e+05 1.10555260e+07] [2.79150000e+04 5.02286000e+05 1.11926180e+07 2.73454868e+08] [8.26595000e+05 1.55480840e+07 3.56791584e+08 8.88137847e+09] [2.77198110e+07 5.45033774e+08 1.28295478e+10 3.24275538e+11]] | [[ 1.25400000e+03 -4.83169060e-13 9.21067719e+04 -1.17145299e+05] [ 6.35225206e-12 2.13644211e+04 1.20764543e+05 2.08548478e+06] [ 2.05185730e+05 3.56270597e+05 1.53839402e+07 2.36890059e+07] [ 1.83990655e+05 1.19214727e+07 5.42560691e+07 1.36641051e+09]] | [ 1.89055311e-01 5.90931972e-03 4.63828705e-04 4.83913271e-05 6.97567448e-09 2.10491882e-06 -1.97498204e-09] | [[ nan nan 0.05857287 -0.00210369] [ nan 0.01358614 0.00216868 0.00105758] [ 0.13048244 0.00639788 0.00780144 0.00033924] [ 0.00330409 0.00604557 0.00077697 0.00055257]] | 1254 | 280.556166 | 39.95801 | 18.90014 |  |  |  | 18.90014 | 1.539634 | 0.6468368 | 73.82738 | 1.545985 | 1.539634 | 0.6468368 | 0.6468368 | 0.8893617 | 0.745098 | 24.43073 | 15.86788 | 20.1493 | 15.20066 | 0.8042617 | 0.7736215 | 1.243376 | 5.906861 | 0.2396425 | 8.562853 | 15.86788
S6 | 6 | 2 | 600 | 1 | 100x1.tiff | 1600 | 1200 | 429559.68 | 769 | 118.8701 | 48.30163 | 21.4232 | (np.float64(484.0949284785436), np.float64(641.7594278283485)) | (462, 633, 506, 655) | 172.047601 | 56.22554 | 22.84667 | 10.13318 | (np.float64(228.9769011703511), np.float64(303.5522093628088)) | (218.52599999999998, 299.409, 239.338, 309.815) | 0.8962597 | 0.9143876 | 0.7944215 | 0.03265831 | 1 | 841 | 188.156089 | 66.35603 | [[7.69000000e+02 6.73600000e+03 8.11580000e+04 1.10490400e+06] [1.69910000e+04 1.51771000e+05 1.87025500e+06 2.61007870e+07] [4.87451000e+05 4.40465500e+06 5.49463070e+07 7.77057763e+08] [1.56472970e+07 1.42234621e+08 1.78593950e+09 2.54424714e+10]] | [[ 7.69000000e+02 -4.15667500e-13 2.21544941e+04 5.88497118e+03] [ 5.81579229e-12 2.93956177e+03 2.55770362e+04 3.39255190e+05] [ 1.12036070e+05 4.96433158e+03 3.23696898e+06 1.56325686e+06] [-7.37558989e+04 5.39035057e+05 3.74210211e+06 7.06565408e+07]] | [2.26918184e-01 2.32001147e-02 8.45122493e-05 9.06909826e-06 2.06554831e-10 1.20672309e-06 1.42739234e-10] | [[ nan nan 3.74635699e-02 3.58862841e-04] [ nan 4.97084145e-03 1.55967593e-03 7.46014864e-04] [ 1.89454614e-01 3.02722660e-04 7.11802515e-03 1.23961880e-04] [-4.49760086e-03 1.18532649e-03 2.96738191e-04 2.02044490e-04]] | 769 | 172.047601 | 31.29091 | 14.8006 |  |  |  | 14.8006 | 2.254641 | 0.6838979 | 56.22554 | 1.462207 | 2.254641 | 0.6838979 | 0.6838979 | 0.9143876 | 0.7944215 | 22.84667 | 10.13318 | 16.48992 | 12.23982 | 0.8269812 | 0.6478231 | 1.209217 | 4.142024 | 0.1037403 | 12.7135 | 10.13318
S6 | 6 | 2 | 600 | 1 | 100x1.tiff | 1600 | 1200 | 429559.68 | 1699 | 184.9949 | 60.97401 | 38.2055 | (np.float64(345.9652736904061), np.float64(940.7839905826957)) | (327, 907, 370, 974) | 380.115571 | 87.50261 | 28.8407 | 18.0712 | (np.float64(163.64157445556208), np.float64(444.99082754561505)) | (154.671, 429.01099999999997, 175.01, 460.702) | 0.7793518 | 0.8780362 | 0.5897258 | 1.563935 | 1 | 1935 | 432.915615 | 100.0932 | [[1.69900000e+03 5.73990000e+04 2.33394300e+06 1.04948847e+08] [3.22220000e+04 1.09023300e+06 4.33691070e+07 1.89192694e+09] [7.66108000e+05 2.62656990e+07 1.03144150e+09 4.38758041e+10] [2.08515080e+07 7.27862175e+08 2.84762003e+10 1.19312048e+12]] | [[ 1.69900000e+03 1.17026389e-11 3.94775725e+05 -5.75260053e+05] [-4.54747351e-13 1.64525544e+03 -1.00592736e+06 -2.13741679e+06] [ 1.55008951e+05 3.21108103e+05 2.72865682e+07 2.00163357e+07] [ 4.42485738e+05 3.37001155e+06 -6.49394249e+07 3.20660220e+08]] | [ 1.90460918e-01 6.90059074e-03 1.01298569e-03 2.69876028e-05 -2.93543337e-09 -1.46061194e-06 3.36071068e-09] | [[ nan nan 1.36761445e-01 -4.83482512e-03] [ nan 5.69962889e-04 -8.45440745e-03 -4.35821931e-04] [ 5.36994725e-02 2.69878208e-03 5.56376505e-03 9.90165410e-05] [ 3.71891138e-03 6.87149529e-04 -3.21241476e-04 3.84832348e-05]] | 1699 | 380.115571 | 46.51058 | 21.9995 |  |  |  | 21.9995 | 1.595948 | 0.6238548 | 87.50261 | 1.602937 | 1.595948 | 0.6238548 | 0.6238548 | 0.8780362 | 0.5897258 | 28.8407 | 18.0712 | 23.45595 | 17.37619 | 0.7898448 | 0.7627936 | 1.266072 | 5.742669 | 0.2206482 | 10.7695 | 18.0712
S6 | 6 | 2 | 600 | 1 | 100x1.tiff | 1600 | 1200 | 429559.68 | 2311 | 332.6346 | 92.14403 | 45.99253 | (np.float64(540.9567286888793), np.float64(45.54694937256599)) | (518, 9, 568, 105) | 517.037719 | 157.3361 | 43.58413 | 21.75446 | (np.float64(255.87253266983987), np.float64(21.543707053223713)) | (245.01399999999998, 4.257, 268.664, 49.665) | 0.8665229 | 0.6733683 | 0.4814583 | -1.140286 | 1 | 3432 | 767.837928 | 172.4201 | [[2.31100000e+03 8.44600000e+04 4.15272800e+06 2.47360972e+08] [5.30530000e+04 1.58970100e+06 6.43003570e+07 3.18469604e+09] [1.68383100e+06 4.56269330e+07 1.65156909e+09 7.08858616e+10] [6.11869930e+07 1.57911903e+09 5.48185842e+10 2.21935646e+12]] | [[ 2.31100000e+03 -5.11590770e-12 1.06597266e+06 1.76753346e+07] [-8.16413603e-12 -3.49224305e+05 -5.50652702e+06 -4.90807140e+08] [ 4.65907673e+05 1.22141937e+05 2.56621191e+08 3.65862491e+09] [ 1.14030949e+06 -1.13355281e+08 -7.43336260e+08 -1.40084181e+11]] | [2.86830248e-01 2.97268697e-02 9.27631461e-03 5.09447115e-03 3.49265498e-05 8.15747391e-04 2.57893590e-06] | [[ nan nan 0.1995934 0.06884427] [ nan -0.06538898 -0.02144756 -0.03976592] [ 0.08723685 0.00047573 0.02079183 0.00616621] [ 0.00444143 -0.00918421 -0.00125281 -0.00491122]] | 2311 | 517.037719 | 54.24442 | 25.65761 |  |  |  | 25.65761 | 2.003457 | 0.2624672 | 157.3361 | 3.81 | 2.003457 | 0.2624672 | 0.2624672 | 0.6733683 | 0.4814583 | 43.58413 | 21.75446 | 32.6693 | 13.14479 | 0.5123155 | 0.5886916 | 1.951922 | 3.420388 | 0.1334771 | 21.82966 | 21.75446
S6 | 6 | 2 | 600 | 1 | 100x1.tiff | 1600 | 1200 | 429559.68 | 1727 | 206.9949 | 63.31837 | 40.97924 | (np.float64(318.0706427330631), np.float64(607.2628836132021)) | (284, 588, 351, 634) | 386.379983 | 97.90861 | 29.94959 | 19.38318 | (np.float64(150.44741401273885), np.float64(287.2353439490446)) | (134.332, 278.12399999999997, 166.023, 299.882) | 0.7623258 | 0.7835753 | 0.5603504 | -0.2061141 | 1 | 2204 | 493.098716 | 117.0382 | [[1.72700000e+03 3.32670000e+04 8.32611000e+05 2.34948450e+07] [5.88400000e+04 1.08304900e+06 2.54854250e+07 6.68247391e+08] [2.42692800e+06 4.51897710e+07 1.05610770e+09 2.72526179e+10] [1.11032938e+08 2.11574510e+09 4.96647980e+10 1.27809684e+12]] | [[ 1.72700000e+03 -1.56319402e-13 1.91792651e+05 6.73971899e+04] [-3.17612603e-12 -5.03790718e+04 -9.41274523e+05 -2.17613179e+07] [ 4.22211382e+05 1.87303411e+06 5.71748920e+07 5.83501966e+08] [-4.24085107e+05 -3.90744911e+07 -7.97509580e+08 -1.69179608e+10]] | [2.05866911e-01 7.10979064e-03 2.38113538e-03 3.66443173e-04 2.14351195e-07 2.09199234e-06 2.66871149e-07] | [[ nan nan 0.06430538 0.00054376] [ nan -0.01689139 -0.00759426 -0.00422482] [ 0.14156153 0.01511175 0.01110014 0.00272596] [-0.00342154 -0.00758606 -0.00372574 -0.00190186]] | 1727 | 386.379983 | 46.89227 | 22.18004 |  |  |  | 22.18004 | 1.545133 | 0.5065038 | 97.90861 | 1.974319 | 1.545133 | 0.5065038 | 0.5065038 | 0.7835753 | 0.5603504 | 29.94959 | 19.38318 | 24.66639 | 15.78533 | 0.7116908 | 0.7405791 | 1.405105 | 5.413058 | 0.2376742 | 10.56641 | 19.38318
S6 | 6 | 2 | 600 | 1 | 100x1.tiff | 1600 | 1200 | 429559.68 | 2179 | 232.9361 | 73.59141 | 40.29546 | (np.float64(566.0949977053695), np.float64(1159.2565396971088)) | (542, 1121, 588, 1197) | 487.505491 | 110.1788 | 34.80873 | 19.05975 | (np.float64(267.76293391463975), np.float64(548.3283432767324)) | (256.366, 530.233, 278.12399999999997, 566.1809999999999) | 0.8367686 | 0.8501756 | 0.6232838 | -1.183847 | 1 | 2563 | 573.417427 | 115.2095 | [[2.17900000e+03 8.33610000e+04 3.85311300e+06 1.97038827e+08] [5.25030000e+04 1.82811300e+06 7.99475990e+07 3.92757015e+09] [1.55973100e+06 5.11121830e+07 2.15428932e+09 1.03124332e+11] [5.13040590e+07 1.61064634e+09 6.60264137e+10 3.10085390e+12]] | [[ 2.17900000e+03 6.59383659e-12 6.64009594e+05 -1.17336225e+06] [-1.89288585e-11 -1.80470104e+05 9.15173480e+05 -1.32726042e+08] [ 2.94671335e+05 1.39125552e+05 9.66975857e+07 4.16622164e+07] [-4.77866170e+05 -4.78001237e+07 5.16629284e+06 -3.31117320e+10]] | [ 2.01910836e-01 1.18297483e-02 2.63026154e-04 2.56678042e-05 2.10091744e-09 2.79079406e-06 -1.84794721e-10] | [[ nan nan 1.39849170e-01 -5.29406216e-03] [ nan -3.80093819e-02 4.12914707e-03 -1.28287533e-02] [ 6.20616662e-02 6.27716903e-04 9.34639089e-03 8.62664775e-05] [-2.15607176e-03 -4.62016334e-03 1.06974118e-05 -1.46876724e-03]] | 2179 | 487.505491 | 52.67247 | 24.91408 |  |  |  | 24.91408 | 1.826295 | 0.5046538 | 110.1788 | 1.981556 | 1.826295 | 0.5046538 | 0.5046538 | 0.8501756 | 0.6232838 | 34.80873 | 19.05975 | 26.93424 | 17.69871 | 0.7103899 | 0.7157421 | 1.407678 | 5.056068 | 0.1632314 | 15.74898 | 19.05975
S6 | 6 | 2 | 600 | 1 | 100x1.tiff | 1600 | 1200 | 429559.68 | 1455 | 204.6518 | 57.66601 | 38.3998 | (np.float64(97.36426116838489), np.float64(205.05154639175257)) | (73, 173, 118, 225) | 325.525695 | 96.8003 | 27.27602 | 18.1631 | (np.float64(46.05329553264605), np.float64(96.98938144329895)) | (34.528999999999996, 81.829, 55.814, 106.425) | 0.746041 | 0.8338109 | 0.6217949 | -0.9326125 | 1 | 1745 | 390.407105 | 98.22197 | [[1.45500000e+03 4.66350000e+04 1.73739100e+06 6.95689230e+07] [3.54500000e+04 1.05569400e+06 3.80246040e+07 1.49370629e+09] [1.05753800e+06 3.03543800e+07 1.07692561e+09 4.19267420e+10] [3.44377820e+07 9.68158056e+08 3.40830227e+10 1.31986110e+12]] | [[ 1.45500000e+03 -4.90274488e-12 2.42667134e+05 -1.67285904e+06] [ 8.69704309e-12 -8.05333196e+04 8.56790782e+05 -3.54774932e+07] [ 1.93824942e+05 3.82921394e+05 3.17249367e+07 -1.74672261e+08] [-7.73153023e+05 -2.01970056e+07 4.46995273e+07 -7.38581366e+09]] | [2.06181824e-01 6.32068690e-03 2.93523781e-03 2.56238532e-04 1.73406504e-07 8.37969675e-06 1.38971530e-07] | [[ nan nan 0.11462648 -0.02071581] [ nan -0.0380408 0.01061005 -0.01151765] [ 0.09155534 0.0047419 0.0102994 -0.00148663] [-0.00957432 -0.00655689 0.00038044 -0.00164796]] | 1455 | 325.525695 | 43.04142 | 20.35859 |  |  |  | 20.35859 | 1.501727 | 0.4365578 | 96.8003 | 2.290648 | 1.501727 | 0.4365578 | 0.4365578 | 0.8338109 | 0.6217949 | 27.27602 | 18.1631 | 22.71956 | 13.45143 | 0.6607252 | 0.7463915 | 1.513489 | 5.498359 | 0.253959 | 9.112917 | 18.1631
S6 | 6 | 2 | 600 | 1 | 100x1.tiff | 1600 | 1200 | 429559.68 | 805 | 113.5563 | 43.4486 | 24.53457 | (np.float64(234.25962732919254), np.float64(267.8447204968944)) | (215, 258, 255, 280) | 180.101845 | 53.71215 | 20.55119 | 11.60485 | (np.float64(110.80480372670806), np.float64(126.69055279503105)) | (101.695, 122.03399999999999, 120.615, 132.44) | 0.8253096 | 0.9793187 | 0.9147727 | -0.01768004 | 1 | 822 | 183.905238 | 34.93637 | [[8.05000000e+02 7.92500000e+03 1.08325000e+05 1.67812700e+06] [1.55040000e+04 1.51489000e+05 2.06003500e+06 3.17651950e+07] [3.93560000e+05 3.75291900e+06 5.02264010e+07 7.64977809e+08] [1.12602540e+07 1.04894317e+08 1.38292711e+09 2.08279275e+10]] | [[ 8.05000000e+02 -6.82121026e-13 3.03055901e+04 1.49975249e+04] [ 3.95061761e-12 -1.14354658e+03 -3.74833745e+03 -1.11709094e+05] [ 9.49587379e+04 -7.75206367e+04 3.37980949e+06 -4.00454296e+06] [ 2.26952616e+04 -2.08142301e+05 1.32912033e+06 -1.23246096e+07]] | [ 1.93301690e-01 9.96641471e-03 1.84700006e-04 1.26257671e-05 -4.47576210e-10 -1.02303369e-06 4.14024562e-10] | [[ nan nan 4.67660817e-02 8.15698925e-04] [ nan -1.76466430e-03 -2.03867962e-04 -2.14141525e-04] [ 1.46535609e-01 -4.21626239e-03 6.47894927e-03 -2.70562359e-04] [ 1.23437038e-03 -3.98999829e-04 8.98004927e-05 -2.93487527e-05]] | 805 | 180.101845 | 32.01496 | 15.14308 |  |  |  | 15.14308 | 1.770913 | 0.7844819 | 53.71215 | 1.274727 | 1.770913 | 0.7844819 | 0.7844819 | 0.9793187 | 0.9147727 | 20.55119 | 11.60485 | 16.07802 | 13.41237 | 0.8857098 | 0.7368469 | 1.129038 | 5.358636 | 0.1746904 | 8.946333 | 11.60485
S6 | 6 | 2 | 600 | 1 | 100x1.tiff | 1600 | 1200 | 429559.68 | 2522 | 261.398 | 77.44954 | 49.74834 | (np.float64(1113.5043616177636), np.float64(736.5428231562253)) | (1080, 688, 1141, 771) | 564.244538 | 123.6413 | 36.63363 | 23.53096 | (np.float64(526.6875630452022), np.float64(348.38475535289456)) | (510.84, 325.424, 539.693, 364.683) | 0.7664263 | 0.7674985 | 0.4981236 | -1.182988 | 1 | 3286 | 735.173494 | 138.0143 | [[2.52200000e+03 1.22425000e+05 6.80893300e+06 4.05159037e+08] [8.44980000e+04 3.90733900e+06 2.12397603e+08 1.25180324e+10] [3.30058200e+06 1.49162603e+08 7.99427644e+09 4.66941504e+11] [1.39008036e+08 6.21943597e+09 3.30087704e+11 1.91143214e+13]] | [[ 2.52200000e+03 -8.13571432e-12 8.66077875e+05 -9.44952376e+06] [ 1.00186526e-11 -1.94432471e+05 3.14525165e+06 -1.40115348e+08] [ 4.69530452e+05 1.97170630e+06 1.07270595e+08 -3.35785193e+08] [-3.03849299e+06 -7.18128296e+07 -1.18305937e+08 -2.89531761e+10]] | [2.09985329e-01 7.62476906e-03 3.83888404e-03 5.48166913e-04 6.38239356e-07 3.51185340e-05 4.74320602e-07] | [[ nan nan 0.1361654 -0.02958334] [ nan -0.03056882 0.00984675 -0.00873475] [ 0.07381993 0.00617276 0.00668722 -0.00041682] [-0.00951252 -0.00447679 -0.00014686 -0.00071568]] | 2522 | 564.244538 | 56.66666 | 26.80333 |  |  |  | 26.80333 | 1.556827 | 0.463821 | 123.6413 | 2.156004 | 1.556827 | 0.463821 | 0.463821 | 0.7674985 | 0.4981236 | 36.63363 | 23.53096 | 30.0823 | 18.25425 | 0.681044 | 0.7316591 | 1.468334 | 5.283446 | 0.2335737 | 13.10267 | 23.53096
S6 | 6 | 2 | 600 | 1 | 100x1.tiff | 1600 | 1200 | 429559.68 | 1664 | 229.2792 | 71.59775 | 37.35362 | (np.float64(342.29086538461536), np.float64(1169.7325721153845)) | (315, 1145, 368, 1206) | 372.285056 | 108.4491 | 33.86574 | 17.66826 | (np.float64(161.90357932692305), np.float64(553.2835066105769)) | (148.995, 541.5849999999999, 174.064, 570.438) | 0.8531198 | 0.7643546 | 0.5146922 | 1.077363 | 1 | 2177 | 487.058033 | 136.3708 | [[1.66400000e+03 4.11550000e+04 1.46394700e+06 6.09685750e+07] [4.54120000e+04 1.28501800e+06 4.98021600e+07 2.18939155e+09] [1.47149400e+06 4.51404840e+07 1.84939226e+09 8.44453458e+10] [5.21617960e+07 1.70566136e+09 7.29516755e+10 3.42988722e+12]] | [[ 1.66400000e+03 -4.20641300e-12 4.46077995e+05 2.69608791e+06] [ 9.86588589e-12 1.61862435e+05 1.84323080e+06 9.17090467e+07] [ 2.32161221e+05 -8.80793264e+04 8.37830163e+07 7.86209925e+08] [-6.68309936e+05 6.11160413e+07 4.43286203e+08 3.38657402e+10]] | [2.44949328e-01 1.96377199e-02 3.69811091e-03 6.41358286e-04 9.77426010e-07 8.89931481e-05 1.42342781e-07] | [[ nan nan 0.1611032 0.02386991] [ nan 0.05845739 0.01631911 0.01990454] [ 0.08384613 -0.00077981 0.01818428 0.00418314] [-0.00591691 0.01326463 0.00235856 0.0044172 ]] | 1664 | 372.285056 | 46.02902 | 21.77173 |  |  |  | 21.77173 | 1.916755 | 0.3977716 | 108.4491 | 2.514005 | 1.916755 | 0.3977716 | 0.3977716 | 0.7643546 | 0.5146922 | 33.86574 | 17.66826 | 25.767 | 13.73124 | 0.6306914 | 0.6428836 | 1.585562 | 4.079101 | 0.1468802 | 16.19747 | 17.66826
S6 | 6 | 2 | 600 | 1 | 100x1.tiff | 1600 | 1200 | 429559.68 | 2004 | 189.7645 | 65.61233 | 39.8513 | (np.float64(339.812874251497), np.float64(83.60129740518963)) | (318, 49, 362, 121) | 448.352916 | 89.75861 | 31.03463 | 18.84967 | (np.float64(160.7314895209581), np.float64(39.543413672654694)) | (150.414, 23.177, 171.226, 57.233) | 0.7944151 | 0.9290682 | 0.6325758 | 1.434155 | 1 | 2157 | 482.583453 | 93.58398 | [[2.00400000e+03 6.93410000e+04 2.93217300e+06 1.38930365e+08] [4.37130000e+04 1.55844700e+06 6.73759890e+07 3.24034387e+09] [1.15873300e+06 4.20011550e+07 1.81492989e+09 8.67020721e+10] [3.40801950e+07 1.24829038e+09 5.35796558e+10 2.52799430e+12]] | [[ 2.00400000e+03 6.86384283e-12 5.32884437e+05 5.96389235e+05] [-1.27329258e-11 4.59204865e+04 2.39051245e+05 2.01239584e+07] [ 2.05226828e+05 -9.58257426e+04 3.16578150e+07 -9.10924216e+05] [-1.48276198e+05 9.79501801e+06 5.37683663e+07 3.08890207e+09]] | [ 1.83791913e-01 7.17953325e-03 4.73430746e-05 8.00722925e-06 1.51556046e-10 6.75990631e-07 -3.65539523e-11] | [[ nan nan 1.32689819e-01 3.31730576e-03] [ nan 1.14343385e-02 1.32967871e-03 2.50046201e-03] [ 5.11020942e-02 -5.33013121e-04 3.93357817e-03 -2.52836772e-06] [-8.24759160e-04 1.21706028e-03 1.49239859e-04 1.91519620e-04]] | 2004 | 448.352916 | 50.51309 | 23.89269 |  |  |  | 23.89269 | 1.646429 | 0.6993227 | 89.75861 | 1.429955 | 1.646429 | 0.6993227 | 0.6993227 | 0.9290682 | 0.6325758 | 31.03463 | 18.84967 | 24.94215 | 19.98039 | 0.8362552 | 0.7698719 | 1.195807 | 5.849742 | 0.2055849 | 12.18496 | 18.84967
S6 | 6 | 2 | 600 | 1 | 100x1.tiff | 1600 | 1200 | 429559.68 | 1152 | 151.1543 | 51.65368 | 29.72179 | (np.float64(958.7161458333334), np.float64(1547.4114583333333)) | (945, 1516, 973, 1572) | 257.735808 | 71.496 | 24.43219 | 14.05841 | (np.float64(453.47273697916665), np.float64(731.9256197916666)) | (446.98499999999996, 717.068, 460.229, 743.5559999999999) | 0.8178685 | 0.9042386 | 0.7346939 | 1.531686 | 1 | 1274 | 285.030746 | 53.41674 | [[1.15200000e+03 3.61860000e+04 1.32856200e+06 5.32678860e+07] [1.58010000e+04 5.01353000e+05 1.85236730e+07 7.46903993e+08] [2.80529000e+05 9.03908300e+06 3.34229663e+08 1.34365832e+10] [5.60860500e+06 1.82834309e+08 6.75073194e+09 2.70118165e+11]] | [[ 1.15200000e+03 4.48707738e-12 1.91906969e+05 -5.20339412e+05] [ 1.57207580e-12 5.02054688e+03 -1.44825386e+04 2.77763809e+06] [ 6.38001797e+04 8.95328990e+04 7.45370000e+06 2.39461950e+07] [ 1.06431879e+04 1.42121373e+05 4.70268656e+06 1.25773395e+08]] | [ 1.92680565e-01 9.37549730e-03 3.08219543e-04 9.14822035e-05 1.53481827e-08 8.84180998e-06 -6.40683961e-10] | [[ nan nan 1.44605825e-01 -1.15519559e-02] [ nan 3.78308473e-03 -3.21524074e-04 1.81684644e-03] [ 4.80747400e-02 1.98770280e-03 4.87544736e-03 4.61479951e-04] [ 2.36287384e-04 9.29612505e-05 9.06279918e-05 7.14132614e-05]] | 1152 | 257.735808 | 38.29846 | 18.11517 |  |  |  | 18.11517 | 1.737906 | 0.6336087 | 71.496 | 1.578261 | 1.737906 | 0.6336087 | 0.6336087 | 0.9042386 | 0.7346939 | 24.43219 | 14.05841 | 19.2453 | 14.41959 | 0.7959954 | 0.7414468 | 1.256289 | 5.425749 | 0.1821315 | 10.37378 | 14.05841
S6 | 6 | 2 | 600 | 1 | 100x1.tiff | 1600 | 1200 | 429559.68 | 1456 | 174.4092 | 50.83696 | 40.31137 | (np.float64(539.6881868131868), np.float64(1509.456043956044)) | (513, 1486, 567, 1533) | 325.749424 | 82.49553 | 24.04588 | 19.06728 | (np.float64(255.27251236263734), np.float64(713.9727087912088)) | (242.649, 702.8779999999999, 268.191, 725.1089999999999) | 0.6092816 | 0.8445476 | 0.5736801 | -0.2016921 | 1 | 1724 | 385.708796 | 78.89987 | [[1.45600000e+03 3.41520000e+04 9.52450000e+05 2.90425740e+07] [3.88580000e+04 8.94320000e+05 2.50567240e+07 7.74170552e+08] [1.26872600e+06 2.92796800e+07 8.22494576e+08 2.54829673e+10] [4.54111580e+07 1.05842755e+09 2.97341900e+10 9.18477919e+11]] | [[ 1.45600000e+03 -1.26476607e-12 1.51379187e+05 -3.99648786e+05] [ 7.84794452e-12 -1.71349560e+04 4.41397034e+05 -3.70113447e+06] [ 2.31676437e+05 4.34988992e+05 1.55775254e+07 4.24308535e+07] [-8.14886555e+05 -4.95217038e+06 -2.20168106e+06 -7.96721341e+08]] | [ 1.80692070e-01 1.69600735e-03 1.14333671e-03 2.15090394e-05 3.11996384e-09 8.65460265e-07 -1.28182403e-09] | [[ nan nan 7.14074325e-02 -4.94054729e-03] [ nan -8.08277044e-03 5.45664843e-03 -1.19908712e-03] [ 1.09284637e-01 5.37743078e-03 5.04677965e-03 3.60260756e-04] [-1.00738091e-02 -1.60439557e-03 -1.86934558e-05 -1.77280493e-04]] | 1456 | 325.749424 | 43.0562 | 20.36558 |  |  |  | 20.36558 | 1.261107 | 0.6014959 | 82.49553 | 1.662522 | 1.261107 | 0.6014959 | 0.6014959 | 0.8445476 | 0.5736801 | 24.04588 | 19.06728 | 21.55658 | 15.79477 | 0.7755616 | 0.8469469 | 1.289388 | 7.079656 | 0.3907184 | 4.978605 | 19.06728
S6 | 6 | 2 | 600 | 1 | 100x1.tiff | 1600 | 1200 | 429559.68 | 4090 | 510.8843 | 101.6707 | 76.25607 | (np.float64(388.83814180929096), np.float64(1449.5667481662592)) | (346, 1392, 433, 1508) | 915.05161 | 241.6483 | 48.09025 | 36.06912 | (np.float64(183.92044107579463), np.float64(685.6450718826405)) | (163.658, 658.4159999999999, 204.809, 713.284) | 0.661404 | 0.6565008 | 0.4052715 | -1.371017 | 1 | 6230 | 1393.83167 | 167.0356 | [[4.09000000e+03 2.35448000e+05 1.61508300e+07 1.24134898e+09] [1.75208000e+05 9.86132100e+06 6.85551617e+08 5.40277071e+10] [9.03756600e+06 4.88066825e+08 3.34135571e+10 2.63263079e+12] [5.18190086e+08 2.67474991e+10 1.77732415e+12 1.38052587e+14]] | [[ 4.09000000e+03 -2.02504680e-11 2.59685428e+06 1.26133083e+07] [-1.69535497e-11 -2.24833813e+05 1.95659741e+07 -2.93174330e+08] [ 1.53198085e+06 -1.29335355e+07 7.28738825e+08 -7.78512697e+09] [-2.16873711e+05 -1.83091281e+08 9.52127467e+09 -2.06978716e+11]] | [ 2.46820328e-01 4.77489759e-03 5.34236202e-03 3.27208029e-04 -3.11433278e-07 -2.05268674e-05 -3.00276412e-07] | [[ nan nan 0.15523905 0.01179019] [ nan -0.01344049 0.01828914 -0.00428505] [ 0.09158128 -0.01208952 0.01065128 -0.00177924] [-0.00020272 -0.00267607 0.00217602 -0.00073966]] | 4090 | 915.05161 | 72.16335 | 34.13327 |  |  |  | 34.13327 | 1.33328 | 0.1969192 | 241.6483 | 5.078226 | 1.33328 | 0.1969192 | 0.1969192 | 0.6565008 | 0.4052715 | 48.09025 | 36.06912 | 42.07968 | 15.14683 | 0.4437557 | 0.7097752 | 2.253492 | 4.972118 | 0.338596 | 12.02113 | 36.06912
S6 | 6 | 2 | 600 | 1 | 100x1.tiff | 1600 | 1200 | 429559.68 | 2880 | 415.3869 | 110.6279 | 50.55973 | (np.float64(1138.66875), np.float64(1178.3368055555557)) | (1099, 1143, 1191, 1216) | 644.33952 | 196.478 | 52.32697 | 23.91475 | (np.float64(538.5903187499999), np.float64(557.3533090277778)) | (519.827, 540.639, 563.343, 575.168) | 0.8894537 | 0.66605 | 0.4288267 | -0.5397793 | 1 | 4324 | 967.404196 | 204.3327 | [[2.88000000e+03 1.01770000e+05 4.51670400e+06 2.25513010e+08] [1.14246000e+05 3.26873100e+06 1.28988697e+08 6.00714664e+09] [6.27458400e+06 1.49071765e+08 5.11772048e+09 2.15866690e+11] [3.97753884e+08 8.24399332e+09 2.50026191e+11 9.51920070e+12]] | [[ 2.88000000e+03 3.18323146e-12 9.20477299e+05 8.53664361e+05] [-1.88151716e-11 -7.68357688e+05 4.11930760e+06 -4.97040802e+08] [ 1.74258799e+06 -1.16924117e+07 6.42002143e+08 -7.00535832e+09] [ 1.05964055e+07 -7.92602869e+08 1.07567518e+10 -5.27545125e+11]] | [3.21067863e-01 4.41495556e-02 6.53155066e-03 1.68586924e-03 5.36906096e-06 3.47849611e-04 1.57134390e-06] | [[ nan nan 0.11097575 0.00191781] [ nan -0.09263572 0.00925429 -0.02080724] [ 0.21009211 -0.02626775 0.02687565 -0.00546458] [ 0.0238055 -0.03318014 0.00839088 -0.00766813]] | 2880 | 644.33952 | 60.55518 | 28.6426 |  |  |  | 28.6426 | 2.188063 | 0.2097475 | 196.478 | 4.767637 | 2.188063 | 0.2097475 | 0.2097475 | 0.66605 | 0.4288267 | 52.32697 | 23.91475 | 38.12086 | 13.1178 | 0.457982 | 0.5473774 | 2.183492 | 2.95715 | 0.1105463 | 28.41222 | 23.91475
S6 | 6 | 2 | 600 | 1 | 100x1.tiff | 1600 | 1200 | 429559.68 | 777 | 120.669 | 50.47487 | 20.29167 | (np.float64(525.4427284427285), np.float64(1532.2818532818533)) | (502, 1520, 550, 1543) | 173.837433 | 57.07646 | 23.87461 | 9.597961 | (np.float64(248.53441055341057), np.float64(724.7693166023165)) | (237.446, 718.9599999999999, 260.15, 729.8389999999999) | 0.9156329 | 0.9283154 | 0.7038043 | 0.1955842 | 1 | 837 | 187.261173 | 73.68238 | [[7.77000000e+02 9.54300000e+03 1.41119000e+05 2.32028700e+06] [1.82150000e+04 2.43488000e+05 3.75057800e+06 6.31202660e+07] [5.46815000e+05 7.54519600e+06 1.17682722e+08 1.99162634e+09] [1.84667330e+07 2.58911930e+08 4.05919988e+09 6.87652839e+10]] | [[ 7.77000000e+02 -5.59552404e-13 2.39132741e+04 -3.14502020e+02] [ 5.11590770e-13 1.97740425e+04 -4.33601719e+04 1.37565552e+06] [ 1.19805701e+05 -9.78206180e+04 3.71960589e+06 -7.39693144e+06] [ 3.07523982e+04 6.38461293e+06 -1.32282905e+07 4.11644131e+08]] | [ 2.38052132e-01 2.95191825e-02 3.94772412e-04 3.45663515e-05 -2.55677067e-09 -4.73963723e-06 -3.12528741e-09] | [[ nan nan 3.96092852e-02 -1.86883471e-05] [ nan 3.27531765e-02 -2.57654925e-03 2.93255818e-03] [ 1.98442847e-01 -5.81269928e-03 7.92928213e-03 -5.65689383e-04] [ 1.82736980e-03 1.36104197e-02 -1.01164970e-03 1.12937417e-03]] | 777 | 173.837433 | 31.45325 | 14.87739 |  |  |  | 14.87739 | 2.487467 | 0.6705623 | 57.07646 | 1.491286 | 2.487467 | 0.6705623 | 0.6705623 | 0.9283154 | 0.7038043 | 23.87461 | 9.597961 | 16.73629 | 12.18278 | 0.8188787 | 0.6231468 | 1.221182 | 3.832486 | 0.08436707 | 14.27665 | 9.597961
S6 | 6 | 2 | 600 | 1 | 100x1.tiff | 1600 | 1200 | 429559.68 | 1816 | 225.9066 | 57.9526 | 47.01366 | (np.float64(725.0126651982379), np.float64(1530.1508810572686)) | (699, 1501, 753, 1561) | 406.291864 | 106.8538 | 27.41158 | 22.23746 | (np.float64(342.9309906387665), np.float64(723.7613667400881)) | (330.627, 709.973, 356.169, 738.353) | 0.5847087 | 0.8277119 | 0.5604938 | 1.471627 | 1 | 2194 | 490.861426 | 86.1311 | [[1.81600000e+03 5.29380000e+04 1.92310200e+06 7.81881840e+07] [4.72390000e+04 1.38989800e+06 4.95843820e+07 1.96353959e+09] [1.48095700e+06 4.35535200e+07 1.50912619e+09 5.76066779e+10] [5.19412270e+07 1.52515260e+09 5.13586225e+10 1.88882214e+12]] | [[ 1.81600000e+03 -5.76605430e-12 3.79912659e+05 -2.15111084e+04] [-2.77111667e-12 1.28395297e+04 -1.18919368e+06 9.22578913e+05] [ 2.52144709e+05 -2.85662135e+05 3.31547546e+07 -5.76677137e+07] [ 2.99676608e+05 7.24862770e+06 -2.82567568e+08 1.81514887e+09]] | [ 1.91657055e-01 1.56163027e-03 7.92570315e-04 4.48390531e-05 -2.98178912e-09 -1.15156708e-06 7.90947120e-09] | [[ nan nan 0.11519989 -0.00015306] [ nan 0.0038933 -0.0084618 0.00015405] [ 0.07645716 -0.00203265 0.00553603 -0.00022596] [ 0.00213237 0.00121034 -0.00110718 0.0001669 ]] | 1816 | 406.291864 | 48.08537 | 22.74438 |  |  |  | 22.74438 | 1.232676 | 0.4471649 | 106.8538 | 2.236311 | 1.232676 | 0.4471649 | 0.4471649 | 0.8277119 | 0.5604938 | 27.41158 | 22.23746 | 24.82452 | 15.20926 | 0.6687039 | 0.8297363 | 1.49543 | 6.794851 | 0.4152913 | 5.174119 | 22.23746
S6 | 6 | 2 | 600 | 1 | 100x1.tiff | 1600 | 1200 | 429559.68 | 1482 | 185.9655 | 55.51797 | 37.63543 | (np.float64(592.4068825910931), np.float64(831.0134952766532)) | (565, 807, 617, 857) | 331.566378 | 87.96169 | 26.26 | 17.80156 | (np.float64(280.208455465587), np.float64(393.06938326585697)) | (267.245, 381.71099999999996, 291.841, 405.361) | 0.7351576 | 0.8283958 | 0.57 | 0.6647401 | 1 | 1789 | 400.251181 | 117.3885 | [[1.48200000e+03 3.55880000e+04 1.04450000e+06 3.45960440e+07] [4.06170000e+04 1.05026900e+06 3.19884410e+07 1.08387152e+09] [1.33996700e+06 3.54125250e+07 1.09141420e+09 3.72734651e+10] [4.86862890e+07 1.29501247e+09 4.00280805e+10 1.36960797e+12]] | [[ 1.48200000e+03 3.80140364e-12 1.89907730e+05 3.93251424e+05] [ 5.33617595e-12 7.49128623e+04 -2.35887199e+05 2.31001827e+07] [ 2.26781650e+05 -8.71022271e+05 3.36295346e+07 -2.07427068e+08] [-4.68785345e+05 2.86909994e+07 -2.35616415e+08 8.99419082e+09]] | [ 1.89721271e-01 4.93537060e-03 1.27222001e-03 1.01389777e-04 3.60714250e-08 7.05527590e-06 -4.98557623e-09] | [[ nan nan 0.08646617 0.00465104] [ nan 0.03410829 -0.00278987 0.00709693] [ 0.1032551 -0.0103017 0.01033181 -0.00165538] [-0.00554439 0.00881457 -0.00188034 0.00186453]] | 1482 | 331.566378 | 43.43893 | 20.54662 |  |  |  | 20.54662 | 1.475152 | 0.5385093 | 87.96169 | 1.856978 | 1.475152 | 0.5385093 | 0.5385093 | 0.8283958 | 0.57 | 26.26 | 17.80156 | 22.03078 | 15.07776 | 0.733832 | 0.7824301 | 1.36271 | 6.042141 | 0.2648424 | 8.458444 | 17.80156
S6 | 6 | 2 | 600 | 1 | 100x1.tiff | 1600 | 1200 | 429559.68 | 1805 | 180.4092 | 53.89553 | 44.84916 | (np.float64(287.2515235457064), np.float64(285.4759002770083)) | (263, 260, 317, 309) | 403.830845 | 85.33353 | 25.49259 | 21.21365 | (np.float64(135.8699706371191), np.float64(135.03010083102492)) | (124.39899999999999, 122.97999999999999, 149.941, 146.15699999999998) | 0.5545508 | 0.8971173 | 0.6821618 | 0.2273996 | 1 | 2012 | 450.142748 | 75.74053 | [[1.80500000e+03 4.59840000e+04 1.40352200e+06 4.71161520e+07] [4.37740000e+04 1.13731600e+06 3.51049460e+07 1.18134770e+09] [1.38415400e+06 3.70037100e+07 1.14958463e+09 3.85289492e+10] [4.97555860e+07 1.37328376e+09 4.30436448e+10 1.44139268e+12]] | [[ 1.80500000e+03 -2.25597319e-12 2.32038202e+05 -4.62598681e+05] [ 8.38440428e-13 2.21339413e+04 -6.03649912e+04 2.26578914e+05] [ 3.22567808e+05 6.67577132e+05 2.89824534e+07 9.23643799e+07] [ 5.42221081e+05 1.80927960e+07 5.31038914e+07 2.33723441e+09]] | [1.70227672e-01 9.56713743e-04 3.44529358e-04 1.43114530e-05 1.00181841e-09 4.15886365e-07 7.91052981e-11] | [[ nan nan 7.12205099e-02 -3.34203793e-03] [ nan 6.79366833e-03 -4.36106065e-04 3.85290119e-05] [ 9.90071618e-02 4.82290198e-03 4.92837251e-03 3.69687100e-04] [ 3.91726889e-03 3.07662148e-03 2.12547560e-04 2.20187899e-04]] | 1805 | 403.830845 | 47.93952 | 22.67539 |  |  |  | 22.67539 | 1.201707 | 0.6968991 | 85.33353 | 1.434928 | 1.201707 | 0.6968991 | 0.6968991 | 0.8971173 | 0.6821618 | 25.49259 | 21.21365 | 23.35312 | 18.92953 | 0.8348048 | 0.8894897 | 1.197885 | 7.808751 | 0.4454492 | 4.278934 | 21.21365
S6 | 6 | 2 | 600 | 1 | 100x1.tiff | 1600 | 1200 | 429559.68 | 1686 | 205.6224 | 53.35773 | 44.95982 | (np.float64(720.4578884934757), np.float64(1412.7135231316727)) | (692, 1389, 748, 1437) | 377.207094 | 97.25938 | 25.23821 | 21.266 | (np.float64(340.77658125741397), np.float64(668.2134964412811)) | (327.316, 656.997, 353.804, 679.701) | 0.5385225 | 0.8172564 | 0.6272321 | 0.06465002 | 1 | 2063 | 461.552927 | 73.68238 | [[1.68600000e+03 3.99810000e+04 1.16145700e+06 3.78749430e+07] [4.79800000e+04 1.14338400e+06 3.37658180e+07 1.12645034e+09] [1.66505400e+06 3.91303400e+07 1.15042741e+09 3.84669039e+10] [6.38907940e+07 1.46522068e+09 4.24995574e+10 1.41357329e+12]] | [[ 1.68600000e+03 -7.74491582e-13 2.13366632e+05 2.13356453e+05] [-9.72733005e-12 5.60916014e+03 4.47178306e+05 7.33430315e+06] [ 2.99644510e+05 -6.73206252e+05 3.26559701e+07 -1.56001761e+08] [-5.47627179e+05 -6.00881892e+06 1.44461790e+08 5.56217052e+08]] | [ 1.80472759e-01 9.36806094e-04 6.27968463e-04 1.62625056e-05 -1.64075650e-09 -4.21875333e-07 9.36298253e-11] | [[ nan nan 7.50604840e-02 1.82793966e-03] [ nan 1.97325267e-03 3.83121744e-03 1.53033371e-03] [ 1.05412275e-01 -5.76772061e-03 6.81380780e-03 -7.92734950e-04] [-4.69181704e-03 -1.25376576e-03 7.34093696e-04 6.88357451e-05]] | 1686 | 377.207094 | 46.3323 | 21.91518 |  |  |  | 21.91518 | 1.186787 | 0.5011027 | 97.25938 | 1.995599 | 1.186787 | 0.5011027 | 0.5011027 | 0.8172564 | 0.6272321 | 25.23821 | 21.266 | 23.2521 | 15.51345 | 0.7078861 | 0.8683333 | 1.412657 | 7.441709 | 0.4614775 | 3.972213 | 21.266
S6 | 6 | 2 | 600 | 1 | 100x1.tiff | 1600 | 1200 | 429559.68 | 1478 | 176.2609 | 51.27806 | 39.16632 | (np.float64(127.57374830852504), np.float64(1316.0926928281463)) | (109, 1289, 149, 1338) | 330.671462 | 83.37142 | 24.25452 | 18.52567 | (np.float64(60.34238294993234), np.float64(622.5118437077132)) | (51.556999999999995, 609.697, 70.47699999999999, 632.874) | 0.6454498 | 0.8914355 | 0.7540816 | -1.519103 | 1 | 1658 | 370.942682 | 100.3689 | [[1.47800000e+03 4.00430000e+04 1.32749700e+06 4.85166230e+07] [2.74520000e+04 7.38527000e+05 2.43369790e+07 8.86364657e+08] [6.51860000e+05 1.78539330e+07 5.91857069e+08 2.16156677e+10] [1.73663720e+07 4.85956565e+08 1.62557959e+10 5.96516365e+11]] | [[ 1.47800000e+03 -6.32027763e-12 2.42624301e+05 -5.95536775e+05] [-5.62749847e-12 -5.22160352e+03 -3.66815579e+04 -2.91290508e+05] [ 1.41973461e+05 3.87259752e+05 2.05702885e+07 7.88853103e+07] [-1.50702507e+04 -7.19701649e+05 8.32269841e+06 -2.59743483e+08]] | [1.76058860e-01 2.14579123e-03 4.39131149e-04 6.53023532e-06 2.72651536e-10 2.51278102e-07 2.18970926e-10] | [[ nan nan 1.11067099e-01 -7.09124515e-03] [ nan -2.39031438e-03 -4.36778938e-04 -9.02200434e-05] [ 6.49917607e-02 4.61122462e-03 6.37113902e-03 6.35529361e-04] [-1.79446252e-04 -2.22909817e-04 6.70507497e-05 -5.44310765e-05]] | 1478 | 330.671462 | 43.38027 | 20.51887 |  |  |  | 20.51887 | 1.309239 | 0.5978224 | 83.37142 | 1.672738 | 1.309239 | 0.5978224 | 0.5978224 | 0.8914355 | 0.7540816 | 24.25452 | 18.52567 | 21.3901 | 15.86498 | 0.7731898 | 0.8459812 | 1.293344 | 7.063519 | 0.3545502 | 5.728853 | 18.52567
S6 | 6 | 2 | 600 | 1 | 100x1.tiff | 1600 | 1200 | 429559.68 | 546 | 106.0183 | 37.12016 | 21.14167 | (np.float64(386.6062271062271), np.float64(134.8113553113553)) | (378, 112, 403, 154) | 122.156034 | 50.14665 | 17.55783 | 10.00001 | (np.float64(182.8647454212454), np.float64(63.76577106227106)) | (178.79399999999998, 52.976, 190.619, 72.842) | 0.8219588 | 0.9285714 | 0.52 | 1.208837 | 1 | 588 | 131.552652 | 71.65294 | [[5.46000000e+02 1.24550000e+04 3.27153000e+05 9.29253500e+06] [4.69900000e+03 1.17711000e+05 3.19684100e+06 9.17213610e+07] [5.96770000e+04 1.54487700e+06 4.22267190e+07 1.20219657e+09] [8.95501000e+05 2.35768830e+07 6.45116729e+08 1.82016208e+10]] | [[ 5.46000000e+02 4.97379915e-13 4.30375696e+04 -1.33758908e+05] [-6.07514039e-13 1.05204414e+04 -9.86830697e+04 2.07779275e+06] [ 1.92363388e+04 2.48113333e+03 1.30955085e+06 -1.01094254e+07] [ 5.08025837e+04 7.47574742e+05 -3.86070131e+06 1.13841552e+08]] | [ 2.08891534e-01 1.13557058e-02 2.89015993e-03 4.02400820e-04 4.30011865e-07 4.28682822e-05 -5.84008902e-08] | [[ nan nan 0.14436518 -0.01920176] [ nan 0.03528976 -0.01416645 0.0127651 ] [ 0.06452635 0.00035618 0.00804534 -0.00265798] [ 0.00729297 0.00459279 -0.00101506 0.00128094]] | 546 | 122.156034 | 26.36643 | 12.47132 |  |  |  | 12.47132 | 1.755781 | 0.6104371 | 50.14665 | 1.63817 | 1.755781 | 0.6104371 | 0.6104371 | 0.9285714 | 0.52 | 17.55783 | 10.00001 | 13.77892 | 9.743904 | 0.7813047 | 0.7102996 | 1.27991 | 4.979467 | 0.1780412 | 7.557823 | 10.00001
S6 | 6 | 2 | 600 | 1 | 100x1.tiff | 1600 | 1200 | 429559.68 | 818 | 119.4975 | 43.80067 | 24.75157 | (np.float64(313.20293398533005), np.float64(577.6577017114914)) | (292, 565, 336, 589) | 183.010322 | 56.52231 | 20.71772 | 11.70749 | (np.float64(148.1449877750611), np.float64(273.2320929095354)) | (138.11599999999999, 267.245, 158.928, 278.597) | 0.8250253 | 0.9413119 | 0.7746212 | 0.05236826 | 1 | 869 | 194.420501 | 38.94178 | [[8.18000000e+02 1.03540000e+04 1.62562000e+05 2.82410200e+06] [1.73440000e+04 2.23025000e+05 3.54053700e+06 6.18631010e+07] [4.65644000e+05 6.15786900e+06 9.88314490e+07 1.73282197e+09] [1.40961700e+07 1.92066371e+08 3.11963800e+09 5.49580406e+10]] | [[ 8.18000000e+02 6.46593890e-13 3.15041565e+04 -3.10997364e+04] [-2.01794137e-12 3.48982152e+03 5.39940593e+03 1.01429996e+05] [ 9.79003130e+04 1.15897234e+05 3.15467392e+06 5.03990524e+06] [ 7.16032617e+04 1.56247302e+06 7.60476605e+06 6.50846384e+07]] | [ 1.93393854e-01 9.95509705e-03 4.00154056e-04 3.58235145e-05 2.04026751e-09 3.02369333e-08 -3.77275284e-09] | [[ nan nan 4.70826879e-02 -1.62507515e-03] [ nan 5.21550791e-03 2.82138738e-04 1.85313260e-04] [ 1.46311166e-01 6.05605501e-03 5.76360971e-03 3.21948056e-04] [ 3.74153272e-03 2.85464835e-03 4.85790811e-04 1.45366817e-04]] | 818 | 183.010322 | 32.27243 | 15.26486 |  |  |  | 15.26486 | 1.769612 | 0.7198561 | 56.52231 | 1.389166 | 1.769612 | 0.7198561 | 0.7198561 | 0.9413119 | 0.7746212 | 20.71772 | 11.70749 | 16.2126 | 12.95137 | 0.8484434 | 0.7368023 | 1.178629 | 5.357988 | 0.1749747 | 9.010223 | 11.70749
S6 | 6 | 2 | 600 | 1 | 100x1.tiff | 1600 | 1200 | 429559.68 | 1444 | 222.4508 | 67.59008 | 36.75697 | (np.float64(842.3981994459833), np.float64(749.2548476454293)) | (812, 713, 874, 771) | 323.064676 | 105.2192 | 31.97011 | 17.38605 | (np.float64(398.4543483379501), np.float64(354.39754293628806)) | (384.07599999999996, 337.24899999999997, 413.402, 364.683) | 0.8392006 | 0.6735075 | 0.4015573 | -0.5807745 | 1 | 2144 | 479.674976 | 136.8788 | [[1.44400000e+03 5.23520000e+04 2.10736000e+06 8.95234280e+07] [4.38950000e+04 1.45821300e+06 5.59952830e+07 2.30300208e+09] [1.65921700e+06 5.09568730e+07 1.86103343e+09 7.36069304e+10] [7.02635630e+07 2.02202985e+09 7.03614252e+10 2.67023292e+12]] | [[ 1.44400000e+03 1.59161573e-12 2.09346216e+05 -2.05821807e+06] [-8.52651283e-13 -1.33193537e+05 1.59315623e+06 -6.64135034e+07] [ 3.24888035e+05 -1.10009912e+06 5.67594705e+07 -1.00076771e+09] [ 7.43311194e+04 -5.58091512e+07 6.27014058e+08 -2.43865731e+10]] | [2.56210747e-01 1.93919081e-02 3.77194669e-03 2.03170613e-03 5.24053292e-06 1.50835041e-04 2.04215222e-06] | [[ nan nan 0.10039931 -0.02597607] [ nan -0.06387763 0.02010668 -0.02205742] [ 0.15581144 -0.01388398 0.0188511 -0.00874678] [ 0.00093811 -0.01853548 0.00548015 -0.00560896]] | 1444 | 323.064676 | 42.87841 | 20.28149 |  |  |  | 20.28149 | 1.838837 | 0.3666985 | 105.2192 | 2.727036 | 1.838837 | 0.3666985 | 0.3666985 | 0.6735075 | 0.4015573 | 31.97011 | 17.38605 | 24.67808 | 12.28158 | 0.6055564 | 0.6343891 | 1.651374 | 3.972018 | 0.1607994 | 14.58406 | 17.38605
S6 | 6 | 2 | 600 | 1 | 100x1.tiff | 1600 | 1200 | 429559.68 | 3867 | 690.8915 | 106.607 | 101.8545 | (np.float64(869.8691492112749), np.float64(853.3946211533488)) | (803, 796, 922, 902) | 865.160043 | 326.7917 | 50.42513 | 48.17717 | (np.float64(411.448107576933), np.float64(403.65565580553397)) | (379.81899999999996, 376.508, 436.106, 426.64599999999996) | 0.2952507 | 0.4889985 | 0.3065641 | -0.9225926 | 1 | 7908 | 1769.248932 | 208.1659 | [[3.86700000e+03 2.21945000e+05 1.53979590e+07 1.16543309e+09] [2.58583000e+05 1.47260290e+07 1.05392900e+09 8.27122610e+10] [1.98858550e+07 1.11634938e+09 8.09293586e+10 6.46285847e+12] [1.63857343e+09 9.02252555e+10 6.57056488e+12 5.29811519e+14]] | [[ 3.86700000e+03 -5.68434189e-14 2.65950981e+06 -2.36100461e+07] [ 1.53477231e-11 -1.15244322e+05 3.75093854e+07 -5.38875652e+08] [ 2.59462979e+06 -9.57915555e+06 1.38290551e+09 -2.17293181e+10] [-3.81781513e+07 -3.52456538e+08 3.55769087e+10 -1.04051040e+12]] | [ 3.51360764e-01 2.56400473e-04 2.62962863e-02 1.27438031e-03 -6.95759643e-07 4.73342200e-06 7.34438958e-06] | [[ nan nan 0.17784975 -0.02538992] [ nan -0.00770675 0.04033709 -0.00931893] [ 0.17351102 -0.01030129 0.02391498 -0.00604278] [-0.04105627 -0.00609513 0.0098937 -0.00465318]] | 3867 | 865.160043 | 70.16849 | 33.1897 |  |  |  | 33.1897 | 1.04666 | 0.1018039 | 326.7917 | 9.822808 | 1.04666 | 0.1018039 | 0.1018039 | 0.4889985 | 0.3065641 | 50.42513 | 48.17717 | 49.30115 | 10.58974 | 0.3190672 | 0.6581976 | 3.134136 | 4.27575 | 0.7047493 | 2.247961 | 48.17717
S6 | 6 | 2 | 600 | 1 | 100x1.tiff | 1600 | 1200 | 429559.68 | 4017 | 525.0975 | 120.0973 | 61.08453 | (np.float64(983.4719940253921), np.float64(631.479711227284)) | (947, 572, 1024, 698) | 898.719393 | 248.3711 | 56.80601 | 28.89298 | (np.float64(465.18225317401044), np.float64(298.68990341050534)) | (447.931, 270.556, 484.352, 330.154) | 0.8609879 | 0.6155378 | 0.4140383 | -1.517085 | 1 | 6526 | 1460.055454 | 212.7388 | [[4.01700000e+03 2.38930000e+05 1.78249140e+07 1.50934668e+09] [1.46508000e+05 8.57035000e+06 6.20279746e+08 5.12830160e+10] [6.28797000e+06 3.50003002e+08 2.41565051e+10 1.93210264e+12] [3.03024078e+08 1.58146899e+10 1.03033465e+12 7.91707771e+13]] | [[ 4.01700000e+03 4.59294824e-11 3.61342660e+06 1.92748056e+07] [-1.18234311e-11 -1.43903532e+05 -1.27117298e+07 2.97241034e+07] [ 9.44531099e+05 -1.35067403e+07 8.86798293e+08 -1.45853231e+10] [ 4.79140851e+06 -1.56977336e+08 -5.30848669e+08 -5.49733545e+10]] | [ 2.82466290e-01 2.76743259e-02 5.18013291e-03 9.17849399e-05 -3.73184679e-08 -3.10061527e-06 -5.11157281e-08] | [[ nan nan 2.23931698e-01 1.88467048e-02] [ nan -8.91800664e-03 -1.24293974e-02 4.58567496e-04] [ 5.85345924e-02 -1.32067504e-02 1.36810476e-02 -3.55025578e-03] [ 4.68498948e-03 -2.42176199e-03 -1.29215414e-04 -2.11127552e-04]] | 4017 | 898.719393 | 71.51645 | 33.82728 |  |  |  | 33.82728 | 1.966083 | 0.1830761 | 248.3711 | 5.462209 | 1.966083 | 0.1830761 | 0.1830761 | 0.6155378 | 0.4140383 | 56.80601 | 28.89298 | 42.84949 | 14.47381 | 0.427874 | 0.5954878 | 2.337137 | 3.499818 | 0.1390121 | 27.91303 | 28.89298
S6 | 6 | 2 | 600 | 1 | 100x1.tiff | 1600 | 1200 | 429559.68 | 1464 | 214.5452 | 68.60742 | 36.0465 | (np.float64(500.96243169398906), np.float64(1077.6919398907103)) | (476, 1056, 523, 1117) | 327.539256 | 101.4799 | 32.45131 | 17.05 | (np.float64(236.95523019125682), np.float64(509.74828756830595)) | (225.148, 499.488, 247.379, 528.341) | 0.8508539 | 0.7689076 | 0.5106383 | 1.067199 | 1 | 1904 | 425.980016 | 120.4973 | [[1.46400000e+03 3.17570000e+04 1.04694700e+06 4.20194330e+07] [3.65450000e+04 9.24519000e+05 3.36070290e+07 1.42773887e+09] [1.10375500e+06 3.02923450e+07 1.15805128e+09 5.06937496e+10] [3.63029870e+07 1.05033214e+09 4.14702816e+10 1.85019438e+12]] | [[ 1.46400000e+03 -1.13686838e-13 3.58076065e+05 3.77439266e+06] [ 5.58486590e-12 1.31787057e+05 1.75525220e+06 7.85738229e+07] [ 1.91502934e+05 -2.29692916e+05 5.24568290e+07 5.53267380e+08] [-8.10179600e+05 3.36923775e+07 2.05497543e+08 1.65848181e+10]] | [ 2.56417685e-01 2.11632335e-02 8.45172697e-03 2.00113795e-03 8.13041786e-06 2.57396789e-04 -1.27498946e-06] | [[ nan nan 0.16706795 0.04602506] [ nan 0.06148803 0.0214036 0.02504117] [ 0.08934974 -0.00280088 0.01671779 0.00460831] [-0.00987936 0.01073763 0.00171164 0.00361033]] | 1464 | 327.539256 | 43.17433 | 20.42146 |  |  |  | 20.42146 | 1.903303 | 0.3996808 | 101.4799 | 2.501996 | 1.903303 | 0.3996808 | 0.3996808 | 0.7689076 | 0.5106383 | 32.45131 | 17.05 | 24.75065 | 12.91051 | 0.6322032 | 0.6292954 | 1.58177 | 3.908488 | 0.1491461 | 15.40131 | 17.05
S6 | 6 | 2 | 600 | 1 | 100x1.tiff | 1600 | 1200 | 429559.68 | 1669 | 193.9239 | 54.82932 | 41.64926 | (np.float64(390.2049131216297), np.float64(313.5620131815458)) | (363, 291, 421, 334) | 373.403701 | 91.726 | 25.93427 | 19.7001 | (np.float64(184.56692390653086), np.float64(148.31483223487115)) | (171.69899999999998, 137.643, 199.13299999999998, 157.982) | 0.6503711 | 0.8361723 | 0.6692061 | 0.09308431 | 1 | 1996 | 446.563084 | 78.19452 | [[1.66900000e+03 3.76560000e+04 1.03168800e+06 3.15194340e+07] [4.54050000e+04 1.03670400e+06 2.81826160e+07 8.51168424e+08] [1.54768300e+06 3.50810000e+07 9.34530652e+08 2.76397029e+10] [5.97651570e+07 1.33587346e+09 3.47458373e+10 1.00315281e+12]] | [[ 1.66900000e+03 -4.54747351e-13 1.82092832e+05 2.57140095e+04] [ 3.26849658e-12 1.22757915e+04 -4.38299548e+05 4.60495072e+06] [ 3.12443920e+05 -5.05767929e+05 2.84536760e+07 -8.64410299e+07] [ 6.60556063e+05 1.47310505e+06 -1.26462250e+08 1.30734530e+09]] | [ 1.77535782e-01 2.26748197e-03 4.85185547e-04 2.16094244e-05 -2.04390823e-09 -7.99457360e-07 8.47581592e-10] | [[ nan nan 0.06537025 0.00022596] [ nan 0.00440694 -0.0038515 0.0009905 ] [ 0.11216553 -0.00444437 0.00612025 -0.00045512] [ 0.00580455 0.00031686 -0.00066583 0.00016849]] | 1669 | 373.403701 | 46.09812 | 21.80441 |  |  |  | 21.80441 | 1.316454 | 0.5577038 | 91.726 | 1.793066 | 1.316454 | 0.5577038 | 0.5577038 | 0.8361723 | 0.6692061 | 25.93427 | 19.7001 | 22.81719 | 16.28344 | 0.7467957 | 0.8407567 | 1.339054 | 6.976546 | 0.3496289 | 6.234167 | 19.7001
S6 | 6 | 2 | 600 | 1 | 100x1.tiff | 1600 | 1200 | 429559.68 | 1970 | 251.4214 | 70.6004 | 42.46948 | (np.float64(931.763959390863), np.float64(979.2634517766497)) | (909, 941, 956, 1019) | 440.74613 | 118.9223 | 33.39399 | 20.08806 | (np.float64(440.7243527918782), np.float64(463.1916126903553)) | (429.957, 445.09299999999996, 452.188, 481.98699999999997) | 0.7988372 | 0.7937147 | 0.5373704 | -1.277814 | 1 | 2482 | 555.295378 | 139.9604 | [[1.97000000e+03 7.53790000e+04 3.46530100e+06 1.76228305e+08] [4.48450000e+04 1.60763800e+06 6.85098740e+07 3.19820339e+09] [1.27559100e+06 4.49987880e+07 1.84789562e+09 8.21950053e+10] [4.10657830e+07 1.45482221e+09 5.86853736e+10 2.53911812e+12]] | [[ 1.97000000e+03 6.25277607e-12 5.81040269e+05 -8.31285295e+05] [ 1.03526077e-11 -1.08286495e+05 -2.08726709e+06 -9.82283669e+07] [ 2.54741241e+05 1.12033203e+06 6.57950700e+07 1.16423217e+09] [ 4.30442741e+05 -2.46644884e+07 -6.26096074e+08 -2.49681929e+10]] | [ 2.15357651e-01 1.01833209e-02 2.10176618e-03 9.53328769e-05 -2.01961400e-08 -5.74049596e-06 -3.75915765e-08] | [[ nan nan 0.14971792 -0.00482597] [ nan -0.02790242 -0.01211748 -0.01284808] [ 0.06563973 0.00650401 0.00860587 0.0034309 ] [ 0.00249891 -0.00322607 -0.00184505 -0.00165776]] | 1970 | 440.74613 | 50.08275 | 23.68914 |  |  |  | 23.68914 | 1.66238 | 0.3916262 | 118.9223 | 2.553455 | 1.66238 | 0.3916262 | 0.3916262 | 0.7937147 | 0.5373704 | 33.39399 | 20.08806 | 26.74103 | 14.82468 | 0.6258005 | 0.7093834 | 1.597953 | 4.966629 | 0.2011628 | 13.30593 | 20.08806
S6 | 6 | 2 | 600 | 1 | 100x1.tiff | 1600 | 1200 | 429559.68 | 3055 | 347.1198 | 114.022 | 38.98037 | (np.float64(1178.8513911620294), np.float64(533.3499181669395)) | (1153, 472, 1200, 584) | 683.492095 | 164.1877 | 53.93239 | 18.43772 | (np.float64(557.5967080196399), np.float64(252.27451129296236)) | (545.369, 223.256, 567.6, 276.23199999999997) | 0.9397483 | 0.8290366 | 0.5803571 | -1.296759 | 1 | 3685 | 824.441365 | 199.1845 | [[3.05500000e+03 1.87424000e+05 1.38202760e+07 1.11458492e+09] [7.89760000e+04 4.27403900e+06 2.91841799e+08 2.23033790e+10] [2.49231400e+06 1.23275763e+08 7.91782892e+09 5.77840581e+11] [8.69472400e+07 4.02326015e+09 2.45897076e+11 1.72487895e+13]] | [[ 3.05500000e+03 -4.15809609e-11 2.32182894e+06 -1.81759123e+07] [-2.31565878e-11 -5.71132137e+05 4.64625791e+06 -9.16431662e+08] [ 4.50674532e+05 -9.83763809e+04 3.80625664e+08 -3.44359718e+09] [-7.83671318e+05 -1.58263143e+08 5.49798287e+08 -2.38651056e+11]] | [2.97063757e-01 5.51744086e-02 2.01600511e-03 1.31101167e-03 2.12700121e-06 3.05289002e-04 1.36150798e-07] | [[ nan nan 2.48775605e-01 -3.52345055e-02] [ nan -6.11947506e-02 9.00689867e-03 -3.21415223e-02] [ 4.82881522e-02 -1.90705318e-04 1.33494823e-02 -2.18510894e-03] [-1.51916839e-03 -5.55067940e-03 3.48870407e-04 -2.73979773e-03]] | 3055 | 683.492095 | 62.36783 | 29.49999 |  |  |  | 29.49999 | 2.925112 | 0.3186121 | 164.1877 | 3.138613 | 2.925112 | 0.3186121 | 0.3186121 | 0.8290366 | 0.5803571 | 53.93239 | 18.43772 | 36.18505 | 16.65148 | 0.5644573 | 0.5469809 | 1.771613 | 2.952868 | 0.06025175 | 35.49467 | 18.43772
S6 | 6 | 2 | 600 | 1 | 100x1.tiff | 1600 | 1200 | 429559.68 | 2017 | 210.1076 | 59.7508 | 45.76595 | (np.float64(72.71343579573625), np.float64(1353.096182449182)) | (45, 1330, 105, 1378) | 451.261393 | 99.38092 | 28.26213 | 21.64729 | (np.float64(34.39345513138324), np.float64(640.014494298463)) | (21.285, 629.0899999999999, 49.665, 651.794) | 0.6429037 | 0.8612297 | 0.7003472 | 0.1126501 | 1 | 2342 | 523.973318 | 87.11039 | [[2.01700000e+03 4.65850000e+04 1.34232700e+06 4.32368050e+07] [5.58980000e+04 1.31180900e+06 3.78623270e+07 1.20608475e+09] [1.99683800e+06 4.78419850e+07 1.38529905e+09 4.38281292e+10] [8.07976700e+07 1.98473154e+09 5.78908998e+10 1.82872509e+12]] | [[ 2.01700000e+03 -3.38218342e-12 2.66391341e+05 -7.10703094e+04] [-4.61142236e-12 2.07785935e+04 -2.97978502e+05 -4.76117527e+06] [ 4.47712366e+05 5.70957799e+05 5.24634625e+07 1.21220145e+08] [ 6.43132478e+05 2.32681789e+07 -3.37100400e+07 6.71185714e+08]] | [ 1.75529247e-01 2.09077188e-03 1.66101921e-04 1.10539874e-05 -2.14134805e-10 -6.89805478e-08 -4.22491556e-10] | [[ nan nan 6.54799452e-02 -3.88976587e-04] [ nan 5.10745266e-03 -1.63087317e-03 -5.80225049e-04] [ 1.10049302e-01 3.12492259e-03 6.39350862e-03 3.28930508e-04] [ 3.51994353e-03 2.83559825e-03 -9.14720947e-05 4.05526380e-05]] | 2017 | 451.261393 | 50.67666 | 23.97006 |  |  |  | 23.97006 | 1.305573 | 0.5741588 | 99.38092 | 1.741678 | 1.305573 | 0.5741588 | 0.5741588 | 0.8612297 | 0.7003472 | 28.26213 | 21.64729 | 24.95471 | 18.1629 | 0.7577327 | 0.8481337 | 1.319727 | 7.099509 | 0.3570963 | 6.614834 | 21.64729
S6 | 6 | 2 | 600 | 1 | 100x1.tiff | 1600 | 1200 | 429559.68 | 2182 | 373.2447 | 98.2221 | 54.05701 | (np.float64(248.884509624198), np.float64(1091.4578368469295)) | (222, 1032, 288, 1132) | 488.176678 | 176.5448 | 46.45906 | 25.56896 | (np.float64(117.72237305224564), np.float64(516.2595568285976)) | (105.006, 488.13599999999997, 136.224, 535.4359999999999) | 0.8349309 | 0.5280736 | 0.3306061 | 1.355013 | 1 | 4132 | 924.448228 | 166.8473 | [[2.18200000e+03 1.29737000e+05 8.98752300e+06 6.64211027e+08] [5.86620000e+04 3.67974100e+06 2.68716687e+08 2.07546963e+10] [2.01765600e+06 1.36255619e+08 1.04118645e+10 8.29337153e+11] [8.21081820e+07 5.92247137e+09 4.66884669e+11 3.78929634e+13]] | [[ 2.18200000e+03 6.02540240e-12 1.27364162e+06 -2.16236006e+07] [ 3.14059889e-12 1.91825375e+05 4.28049472e+06 9.97386639e+07] [ 4.40556896e+05 5.97589546e+06 1.91105900e+08 3.38313763e+09] [ 4.17617761e+06 1.42578595e+08 3.43800128e+09 9.72040731e+10]] | [ 3.60040721e-01 3.71098843e-02 3.31443142e-02 6.39611183e-03 2.75258418e-05 1.82032723e-04 -8.89667643e-05] | [[ nan nan 0.2675086 -0.09722795] [ nan 0.04028993 0.01924674 0.00960062] [ 0.09253212 0.0268699 0.01839543 0.00697153] [ 0.01877769 0.0137243 0.00708459 0.00428811]] | 2182 | 488.176678 | 52.70872 | 24.93122 |  |  |  | 24.93122 | 1.81701 | 0.1968236 | 176.5448 | 5.080691 | 1.81701 | 0.1968236 | 0.1968236 | 0.5280736 | 0.3306061 | 46.45906 | 25.56896 | 36.01401 | 11.06069 | 0.4436481 | 0.5366278 | 2.254039 | 2.842144 | 0.1650691 | 20.89009 | 25.56896
S6 | 6 | 2 | 600 | 1 | 100x1.tiff | 1600 | 1200 | 429559.68 | 2978 | 418.3158 | 131.6976 | 40.84693 | (np.float64(642.2226326393553), np.float64(581.1158495634654)) | (618, 530, 677, 653) | 666.264962 | 197.8634 | 62.29299 | 19.3206 | (np.float64(303.77130523841504), np.float64(274.8677968435191)) | (292.31399999999996, 250.69, 320.221, 308.86899999999997) | 0.9506854 | 0.6217119 | 0.4103624 | -1.322301 | 1 | 4790 | 1071.66191 | 230.2886 | [[2.97800000e+03 1.52223000e+05 1.08327230e+07 9.04046907e+08] [7.21350000e+04 2.99169800e+06 1.94341210e+08 1.57964710e+10] [2.23433100e+06 7.43501380e+07 4.25783631e+09 3.29615676e+11] [8.20456170e+07 2.21016434e+09 1.07350235e+11 7.66844205e+12]] | [[ 2.97800000e+03 2.18278728e-11 3.05171503e+06 3.83410548e+07] [-1.96109795e-12 -6.95543808e+05 3.05076562e+06 -1.11773917e+09] [ 4.87031395e+05 -6.16378497e+06 5.56476597e+08 -7.27776916e+09] [ 4.32987288e+06 -3.11456145e+08 6.59281313e+09 -4.75471372e+11]] | [3.99024955e-01 1.08235550e-01 1.38894304e-02 4.65311160e-03 3.10464063e-05 8.93025906e-04 2.08670449e-05] | [[ nan nan 0.34410786 0.07922319] [ nan -0.07842872 0.00630372 -0.04232202] [ 0.0549171 -0.01273608 0.0210704 -0.00504966] [ 0.00894671 -0.01179296 0.0045744 -0.00604541]] | 2978 | 666.264962 | 61.57684 | 29.12585 |  |  |  | 29.12585 | 3.224175 | 0.2138583 | 197.8634 | 4.675994 | 3.224175 | 0.2138583 | 0.2138583 | 0.6217119 | 0.4103624 | 62.29299 | 19.3206 | 40.80679 | 13.46919 | 0.4624481 | 0.4675622 | 2.162405 | 2.157638 | 0.04931462 | 42.97239 | 19.3206
S6 | 6 | 2 | 600 | 1 | 100x1.tiff | 1600 | 1200 | 429559.68 | 794 | 114.0416 | 44.06213 | 23.56778 | (np.float64(98.7015113350126), np.float64(278.360201511335)) | (78, 268, 119, 290) | 177.640826 | 53.94169 | 20.84139 | 11.14756 | (np.float64(46.685814861460955), np.float64(131.66437531486145)) | (36.894, 126.764, 56.287, 137.17) | 0.8449305 | 0.9635922 | 0.8802661 | -0.08090638 | 1 | 824 | 184.352696 | 34.73123 | [[7.94000000e+02 8.22600000e+03 1.13236000e+05 1.75708200e+06] [1.64370000e+04 1.64750000e+05 2.25205400e+06 3.48633020e+07] [4.36167000e+05 4.25682600e+06 5.73926180e+07 8.79177810e+08] [1.29772710e+07 1.23888008e+08 1.64871705e+09 2.50085284e+10]] | [[ 7.94000000e+02 -6.75015599e-13 2.80129824e+04 3.49393714e+03] [ 3.80850906e-12 -5.54063224e+03 2.27017955e+04 -4.32445539e+05] [ 9.58962582e+04 -3.25530903e+04 3.05995989e+06 -2.52612376e+06] [-2.24400461e+04 -1.41408354e+06 6.86058385e+06 -9.13473001e+07]] | [ 1.96545312e-01 1.19032304e-02 5.84027575e-05 2.67607715e-06 -2.43153950e-11 -2.87257121e-07 2.29786222e-11] | [[ nan nan 0.0444343 0.00019668] [ nan -0.00878857 0.00127794 -0.00086391] [ 0.15211101 -0.00183249 0.006113 -0.00017909] [-0.0012632 -0.00282497 0.0004864 -0.00022983]] | 794 | 177.640826 | 31.79547 | 15.03926 |  |  |  | 15.03926 | 1.869592 | 0.7671911 | 53.94169 | 1.303456 | 1.869592 | 0.7671911 | 0.7671911 | 0.9635922 | 0.8802661 | 20.84139 | 11.14756 | 15.99447 | 13.1728 | 0.8758944 | 0.7216055 | 1.14169 | 5.139246 | 0.1550695 | 9.693826 | 11.14756
S6 | 6 | 2 | 600 | 1 | 100x1.tiff | 1600 | 1200 | 429559.68 | 1488 | 221.865 | 73.53412 | 33.04123 | (np.float64(929.7916666666666), np.float64(881.4704301075269)) | (909, 852, 959, 917) | 332.908752 | 104.9421 | 34.78164 | 15.6285 | (np.float64(439.7914583333333), np.float64(416.93551344086023)) | (429.957, 402.996, 453.60699999999997, 433.741) | 0.8933648 | 0.7322835 | 0.4578462 | 0.9980242 | 1 | 2032 | 454.617328 | 121.2584 | [[1.48800000e+03 4.38520000e+04 1.67732800e+06 7.35613600e+07] [3.09380000e+04 1.09455600e+06 4.74838680e+07 2.27859728e+09] [8.62668000e+05 3.46304160e+07 1.61451890e+09 8.09749799e+10] [2.77110320e+07 1.21012565e+09 5.89401828e+10 3.03096945e+12]] | [[1.48800000e+03 3.41060513e-13 3.84990699e+05 1.43809944e+06] [6.12487838e-12 1.82799833e+05 1.83504391e+06 1.10607008e+08] [2.19415417e+05 1.60579260e+06 7.98687638e+07 1.16218412e+09] [6.50702090e+05 5.62388170e+07 8.59559393e+08 3.48649756e+10]] | [ 2.72975071e-01 3.28568017e-02 4.79586929e-03 2.11714740e-03 6.69399203e-06 3.74170854e-04 -8.37804089e-07] | [[ nan nan 0.1738779 0.01683765] [ nan 0.08256005 0.02148519 0.03357174] [0.09909718 0.01880105 0.02424198 0.0091446 ] [0.00761859 0.01706976 0.00676341 0.00711177]] | 1488 | 332.908752 | 43.52678 | 20.58817 |  |  |  | 20.58817 | 2.225526 | 0.3798702 | 104.9421 | 2.632478 | 2.225526 | 0.3798702 | 0.3798702 | 0.7322835 | 0.4578462 | 34.78164 | 15.6285 | 25.20507 | 12.68923 | 0.6163361 | 0.5919263 | 1.622491 | 3.458079 | 0.1066352 | 19.15314 | 15.6285
S6 | 6 | 2 | 600 | 1 | 100x1.tiff | 1600 | 1200 | 429559.68 | 6083 | 858.8276 | 159.8092 | 73.05533 | (np.float64(203.00197271083346), np.float64(991.7448627322045)) | (158, 916, 252, 1076) | 1360.943507 | 406.2254 | 75.58973 | 34.55517 | (np.float64(96.01993309222422), np.float64(469.0953200723327)) | (74.734, 433.268, 119.196, 508.948) | 0.8893942 | 0.6401136 | 0.4044548 | 1.237099 | 1 | 9503 | 2126.096687 | 298.6983 | [[6.08300000e+03 4.60756000e+05 4.37855200e+07 4.67535062e+09] [2.73747000e+05 2.31118210e+07 2.29166424e+09 2.50500539e+11] [1.51722230e+07 1.35229408e+09 1.36741270e+11 1.50605527e+13] [9.45072675e+08 8.67569420e+10 8.83718138e+12 9.71465444e+14]] | [[ 6.08300000e+03 1.42108547e-12 8.88562003e+06 1.27422755e+07] [ 5.06332754e-11 2.37689206e+06 -3.88452610e+07 8.01680938e+09] [ 2.85306798e+06 -1.08535349e+07 4.43123628e+09 -7.70469318e+10] [ 5.50533517e+06 2.19694810e+09 -5.54994785e+10 6.43394023e+12]] | [ 3.17237068e-01 4.30832263e-02 2.03464197e-03 1.33884945e-04 -6.86771452e-08 -2.36300970e-05 1.29000171e-08] | [[ nan nan 0.24013314 0.00441522] [ nan 0.06423531 -0.01345995 0.03561624] [ 0.07710392 -0.00376077 0.01968663 -0.00438877] [ 0.00190761 0.00976037 -0.00316138 0.004699 ]] | 6083 | 1360.943507 | 88.00634 | 41.627 |  |  |  | 41.627 | 2.187508 | 0.1036372 | 406.2254 | 9.649044 | 2.187508 | 0.1036372 | 0.1036372 | 0.6401136 | 0.4044548 | 75.58973 | 34.55517 | 55.07245 | 13.40087 | 0.3219273 | 0.5506965 | 3.106291 | 2.993121 | 0.1106058 | 41.03456 | 34.55517
S6 | 6 | 2 | 600 | 1 | 100x1.tiff | 1600 | 1200 | 429559.68 | 1413 | 166.7523 | 51.27247 | 37.33433 | (np.float64(361.17692852087754), np.float64(126.65675866949752)) | (340, 99, 378, 152) | 316.129077 | 78.87384 | 24.25188 | 17.65914 | (np.float64(170.83668719037507), np.float64(59.908646850672326)) | (160.82, 46.827, 178.79399999999998, 71.896) | 0.6854119 | 0.892609 | 0.7015889 | -1.392065 | 1 | 1583 | 354.163007 | 76.23629 | [[1.41300000e+03 3.90790000e+04 1.30951300e+06 4.84561270e+07] [2.99230000e+04 8.08492000e+05 2.69346660e+07 9.95945200e+08] [7.60219000e+05 2.05529480e+07 6.86525006e+08 2.54537435e+10] [2.13075070e+07 5.82257266e+08 1.95663128e+10 7.28557757e+11]] | [[ 1.41300000e+03 -3.53495011e-12 2.28714528e+05 -4.11763023e+05] [-2.24531505e-12 -1.90811897e+04 2.58650517e+05 -7.88164856e+06] [ 1.26541768e+05 3.35916560e+05 1.76331702e+07 9.15816279e+07] [-1.51128369e+05 -2.70877321e+06 1.73002646e+07 -8.19953568e+08]] | [ 1.77933393e-01 2.98413983e-03 5.10329321e-04 3.07382426e-06 -8.02767151e-11 2.57773371e-09 -9.15259216e-11] | [[ nan nan 0.11455378 -0.00548646] [ nan -0.00955699 0.00344634 -0.00279377] [ 0.06337961 0.00447586 0.00625034 0.0008636 ] [-0.00201368 -0.00096017 0.00016314 -0.00020569]] | 1413 | 316.129077 | 42.41565 | 20.0626 |  |  |  | 20.0626 | 1.373333 | 0.6385697 | 78.87384 | 1.566 | 1.373333 | 0.6385697 | 0.6385697 | 0.892609 | 0.7015889 | 24.25188 | 17.65914 | 20.95551 | 16.03214 | 0.7991056 | 0.8272598 | 1.251399 | 6.754351 | 0.3145881 | 6.592738 | 17.65914
S6 | 6 | 2 | 600 | 1 | 100x1.tiff | 1600 | 1200 | 429559.68 | 1778 | 224.2082 | 81.57 | 33.23871 | (np.float64(440.6546681664792), np.float64(57.93588301462317)) | (406, 28, 473, 93) | 397.790162 | 106.0505 | 38.58261 | 15.72191 | (np.float64(208.42965804274465), np.float64(27.40367266591676)) | (192.03799999999998, 13.244, 223.72899999999998, 43.989) | 0.913211 | 0.7693639 | 0.4082664 | 0.6299492 | 1 | 2311 | 517.037719 | 142.5785 | [[1.77800000e+03 5.32260000e+04 1.93013200e+06 7.84326300e+07] [6.16160000e+04 2.13805700e+06 8.35305470e+07 3.54426700e+09] [2.66067800e+06 9.76053810e+07 3.92348819e+09 1.69529346e+11] [1.26595100e+08 4.74664093e+09 1.93034550e+11 8.40686386e+12]] | [[ 1.77800000e+03 -1.70530257e-12 3.36764691e+05 4.89727479e+05] [-2.78532752e-12 2.93527632e+05 -9.31554694e+05 1.20730358e+08] [ 5.25395966e+05 -2.38856973e+06 1.24196332e+08 -7.55202371e+08] [-2.02465892e+06 1.47697571e+08 -1.27743838e+09 5.90538795e+10]] | [ 2.72724835e-01 3.80454699e-02 3.33159950e-03 6.94744799e-04 1.05604930e-06 1.34569669e-04 -4.42057166e-08] | [[ nan nan 0.10652782 0.00367388] [ nan 0.09285076 -0.00698842 0.02147935] [ 0.16619702 -0.01791878 0.02209599 -0.00318641] [-0.01518877 0.02627714 -0.00538988 0.0059091 ]] | 1778 | 397.790162 | 47.57962 | 22.50516 |  |  |  | 22.50516 | 2.454067 | 0.4444663 | 106.0505 | 2.249889 | 2.454067 | 0.4444663 | 0.4444663 | 0.7693639 | 0.4082664 | 38.58261 | 15.72191 | 27.15226 | 15.00381 | 0.666683 | 0.583298 | 1.499963 | 3.358 | 0.08678895 | 22.8607 | 15.72191
S6 | 6 | 2 | 600 | 1 | 100x1.tiff | 1600 | 1200 | 429559.68 | 2008 | 216.6873 | 63.5727 | 47.05365 | (np.float64(30.22808764940239), np.float64(1140.4970119521913)) | (3, 1115, 57, 1175) | 449.247832 | 102.4931 | 30.06989 | 22.25637 | (np.float64(14.297885458167329), np.float64(539.4550866533865)) | (1.419, 527.395, 26.961, 555.775) | 0.6724364 | 0.8175896 | 0.6197531 | 1.382536 | 1 | 2456 | 549.478424 | 98.79503 | [[2.00800000e+03 5.11980000e+04 1.80457000e+06 7.51858560e+07] [5.46740000e+04 1.43618700e+06 5.09862890e+07 2.12159726e+09] [1.77456400e+06 4.56413350e+07 1.58052327e+09 6.45270223e+10] [6.34661660e+07 1.57190945e+09 5.24023167e+10 2.08097619e+12]] | [[ 2.00800000e+03 -4.38404868e-12 4.99173982e+05 3.71982317e+06] [ 3.87245791e-12 4.21633685e+04 -2.98780952e+05 1.50533259e+07] [ 2.85895536e+05 -1.90080031e+06 5.29262445e+07 -3.46745913e+08] [-4.20595549e+05 1.52015176e+07 -2.31541434e+08 6.12101632e+09]] | [ 1.94706611e-01 3.23534150e-03 2.72642852e-03 1.17210300e-04 3.12679668e-08 2.84621380e-06 -5.84173475e-08] | [[ nan nan 0.12380111 0.02058795] [ nan 0.01045702 -0.00165365 0.00185927] [ 0.07090551 -0.01052028 0.00653702 -0.00095574] [-0.00232785 0.00187757 -0.0006382 0.0003765 ]] | 2008 | 449.247832 | 50.56348 | 23.91652 |  |  |  | 23.91652 | 1.351069 | 0.5374109 | 102.4931 | 1.860773 | 1.351069 | 0.5374109 | 0.5374109 | 0.8175896 | 0.6197531 | 30.06989 | 22.25637 | 26.16313 | 17.5328 | 0.7330832 | 0.7953646 | 1.364102 | 6.243559 | 0.3275636 | 7.813513 | 22.25637
S6 | 6 | 2 | 600 | 1 | 100x1.tiff | 1600 | 1200 | 429559.68 | 1724 | 213.2792 | 59.98079 | 39.27845 | (np.float64(124.00348027842227), np.float64(136.00348027842227)) | (97, 115, 159, 161) | 385.708796 | 100.8811 | 28.37091 | 18.57871 | (np.float64(58.65364617169373), np.float64(64.32964617169374)) | (45.881, 54.394999999999996, 75.207, 76.15299999999999) | 0.7557584 | 0.8628629 | 0.6044881 | -0.3935806 | 1 | 1998 | 447.010542 | 129.4741 | [[1.72400000e+03 3.62100000e+04 9.59336000e+05 2.88207360e+07] [4.65540000e+04 8.99376000e+05 2.20607880e+07 6.18889620e+08] [1.61220800e+06 2.96917900e+07 6.91346642e+08 1.84909382e+10] [6.34413420e+07 1.12827146e+09 2.50908276e+10 6.41374664e+11]] | [[ 1.72400000e+03 5.68434189e-13 1.98799979e+05 3.20358362e+05] [-3.41060513e-13 -7.84200209e+04 -5.50436032e+05 -2.09032603e+07] [ 3.55087979e+05 6.50380419e+04 4.00690257e+07 1.81378382e+08] [ 7.28892585e+05 -3.79374759e+07 -2.73909886e+08 -9.50830705e+09]] | [ 1.86357725e-01 5.54965815e-03 3.73028185e-04 1.18439118e-05 -7.46686746e-10 -8.79492581e-07 2.49447456e-10] | [[ nan nan 0.06688701 0.00259593] [ nan -0.02638472 -0.0044603 -0.00407946] [ 0.11947071 0.00052702 0.00781982 0.00085252] [ 0.00590637 -0.00740383 -0.00128744 -0.00107635]] | 1724 | 385.708796 | 46.85152 | 22.16077 |  |  |  | 22.16077 | 1.527066 | 0.4762665 | 100.8811 | 2.099665 | 1.527066 | 0.4762665 | 0.4762665 | 0.8628629 | 0.6044881 | 28.37091 | 18.57871 | 23.47481 | 15.2936 | 0.6901206 | 0.7811088 | 1.449022 | 6.021751 | 0.2442416 | 9.792207 | 18.57871
S6 | 6 | 2 | 600 | 1 | 100x1.tiff | 1600 | 1200 | 429559.68 | 984 | 141.2376 | 43.95782 | 29.94562 | (np.float64(161.95325203252034), np.float64(594.44918699187)) | (143, 573, 183, 615) | 220.149336 | 66.80538 | 20.79205 | 14.16428 | (np.float64(76.60388821138211), np.float64(281.1744654471545)) | (67.639, 271.029, 86.559, 290.895) | 0.7320645 | 0.8809311 | 0.5857143 | 0.9596605 | 1 | 1117 | 249.905293 | 70.11615 | [[9.84000000e+02 2.11060000e+04 5.50574000e+05 1.58579980e+07] [1.86500000e+04 4.29956000e+05 1.16570360e+07 3.43178180e+08] [4.29596000e+05 1.04297820e+07 2.88435230e+08 8.54226436e+09] [1.11255260e+07 2.80646174e+08 7.85590339e+09 2.32879399e+11]] | [[ 9.84000000e+02 2.45137244e-13 9.78674593e+04 -1.49721551e+05] [ 1.44950718e-12 2.99286626e+04 -6.20227457e+04 5.30093363e+06] [ 7.61178496e+04 8.08060945e+04 5.85230434e+06 -9.06636217e+06] [ 9.79231648e+04 5.16463168e+06 2.88282256e+06 7.54483163e+08]] | [ 1.79689368e-01 4.32625041e-03 2.54113653e-04 6.54531541e-06 -1.27216286e-10 -2.47326591e-07 -2.34673683e-10] | [[ nan nan 1.01076016e-01 -4.92942849e-03] [ nan 3.09098654e-02 -2.04203528e-03 5.56374314e-03] [ 7.86133518e-02 2.66045778e-03 6.14244968e-03 -3.03354344e-04] [ 3.22401976e-03 5.42068361e-03 9.64572924e-05 8.04765145e-04]] | 984 | 220.149336 | 35.39587 | 16.74225 |  |  |  | 16.74225 | 1.467922 | 0.6198753 | 66.80538 | 1.613228 | 1.467922 | 0.6198753 | 0.6198753 | 0.8809311 | 0.5857143 | 20.79205 | 14.16428 | 17.47816 | 13.18153 | 0.7873216 | 0.8052236 | 1.270129 | 6.399304 | 0.2679355 | 6.62777 | 14.16428
S6 | 6 | 2 | 600 | 1 | 100x1.tiff | 1600 | 1200 | 429559.68 | 790 | 134.8112 | 50.38186 | 22.07633 | (np.float64(314.6835443037975), np.float64(1101.9620253164558)) | (292, 1087, 340, 1113) | 176.74591 | 63.76569 | 23.83062 | 10.4421 | (np.float64(148.8453164556962), np.float64(521.2280379746835)) | (138.11599999999999, 514.151, 160.82, 526.449) | 0.8988872 | 0.8333333 | 0.6330128 | 0.1592093 | 1 | 948 | 212.095092 | 82.20614 | [[7.90000000e+02 1.18200000e+04 2.03460000e+05 3.79912800e+06] [1.79200000e+04 2.83971000e+05 4.98694900e+06 9.40123230e+07] [5.29274000e+05 8.55744100e+06 1.50649283e+08 2.83000170e+09] [1.77790600e+07 2.88878541e+08 5.07025602e+09 9.46543996e+10]] | [[ 7.90000000e+02 -1.49213975e-13 2.66088608e+04 -4.12905675e+04] [-3.58113539e-12 1.58515063e+04 -1.02586202e+05 1.79366744e+06] [ 1.22784886e+05 -8.07066795e+04 4.02305753e+06 -1.78856347e+07] [ 2.02856966e+05 3.89108227e+06 -2.00867353e+07 4.58010668e+08]] | [ 2.39374694e-01 2.63283377e-02 9.78405007e-04 8.10435401e-05 -1.47539266e-08 -6.45740598e-06 1.74104891e-08] | [[ nan nan 0.04263557 -0.00235387] [ nan 0.02539898 -0.00584819 0.00363798] [ 0.19673912 -0.00460089 0.00815971 -0.00129065] [ 0.01156438 0.00789204 -0.00144949 0.00117589]] | 790 | 176.74591 | 31.71528 | 15.00133 |  |  |  | 15.00133 | 2.282167 | 0.546242 | 63.76569 | 1.83069 | 2.282167 | 0.546242 | 0.546242 | 0.8333333 | 0.6330128 | 23.83062 | 10.4421 | 17.13636 | 11.08721 | 0.7390819 | 0.6294981 | 1.35303 | 3.911007 | 0.1011128 | 13.38852 | 10.4421
S6 | 6 | 2 | 600 | 1 | 100x1.tiff | 1600 | 1200 | 429559.68 | 1449 | 150.5685 | 49.96481 | 37.4818 | (np.float64(320.73153899240856), np.float64(462.064182194617)) | (301, 439, 340, 486) | 324.183321 | 71.21892 | 23.63335 | 17.72889 | (np.float64(151.70601794340925), np.float64(218.5563581780538)) | (142.373, 207.647, 160.82, 229.878) | 0.6612517 | 0.9390797 | 0.7905074 | 1.150203 | 1 | 1543 | 345.213847 | 51.29521 | [[1.44900000e+03 3.34200000e+04 9.80412000e+05 3.21293160e+07] [2.85910000e+04 6.96274000e+05 2.11178600e+07 7.08964066e+08] [7.07855000e+05 1.79123260e+07 5.50442596e+08 1.85923341e+10] [1.96513570e+07 5.11848982e+08 1.58485663e+10 5.36394791e+11]] | [[ 1.44900000e+03 4.77484718e-12 2.09607031e+05 -1.51914501e+05] [-2.50111043e-12 3.68459669e+04 7.31782072e+04 1.11384733e+07] [ 1.43710569e+05 1.32174048e+05 1.62294600e+07 2.63576018e+07] [ 1.30270879e+04 7.74638939e+06 3.50751305e+07 2.12808278e+09]] | [ 1.68278449e-01 2.21690694e-03 5.37642907e-05 1.22439765e-06 -8.54431094e-12 -5.32995216e-08 5.06774879e-12] | [[ nan nan 0.09983184 -0.00190076] [ nan 0.01754903 0.00091561 0.00366118] [ 0.06844661 0.00165377 0.00533456 0.0002276 ] [ 0.000163 0.00254621 0.00030287 0.00048274]] | 1449 | 324.183321 | 42.95258 | 20.31657 |  |  |  | 20.31657 | 1.333042 | 0.8031742 | 71.21892 | 1.24506 | 1.333042 | 0.8031742 | 0.8031742 | 0.9390797 | 0.7905074 | 23.63335 | 17.72889 | 20.68112 | 18.20771 | 0.8961999 | 0.8596567 | 1.115823 | 7.293732 | 0.3387483 | 5.904461 | 17.72889
S6 | 6 | 2 | 600 | 1 | 100x1.tiff | 1600 | 1200 | 429559.68 | 884 | 126.468 | 42.24711 | 28.56214 | (np.float64(576.6391402714933), np.float64(974.5328054298642)) | (559, 956, 600, 989) | 197.776436 | 59.81938 | 19.98288 | 13.50989 | (np.float64(272.7503133484163), np.float64(460.95401696832573)) | (264.407, 452.188, 283.8, 467.79699999999997) | 0.7368344 | 0.8769841 | 0.6533629 | 0.3707286 | 1 | 1008 | 225.518832 | 71.31246 | [[8.84000000e+02 1.63830000e+04 3.55723000e+05 8.46349500e+06] [1.55930000e+04 3.07061000e+05 6.78976100e+06 1.61791241e+08] [3.66631000e+05 7.39532300e+06 1.63424731e+08 3.85891802e+09] [9.92402900e+06 2.02007345e+08 4.44241661e+09 1.03825659e+11]] | [[ 8.84000000e+02 -5.68434189e-13 5.21000486e+04 -6.01702747e+04] [ 5.23669996e-12 1.80789649e+04 -1.54994774e+05 2.49146105e+06] [ 9.15838857e+04 -3.71727844e+04 4.49501589e+06 -1.00513535e+07] [ 2.26051349e+05 3.17910651e+06 -1.56804014e+07 3.48066055e+08]] | [ 1.83866954e-01 4.69378380e-03 8.89469199e-04 2.69058108e-05 -3.84175274e-09 -1.60001748e-06 1.60180313e-09] | [[ nan nan 0.06667048 -0.00258971] [ nan 0.02313497 -0.00667093 0.00360659] [ 0.11719647 -0.00159991 0.0065069 -0.00048937] [ 0.00972918 0.00460202 -0.00076344 0.00056997]] | 884 | 197.776436 | 33.54912 | 15.86874 |  |  |  | 15.86874 | 1.47913 | 0.6945453 | 59.81938 | 1.439791 | 1.47913 | 0.6945453 | 0.6945453 | 0.8769841 | 0.6533629 | 19.98288 | 13.50989 | 16.74639 | 13.22491 | 0.8333938 | 0.7941164 | 1.199913 | 6.223979 | 0.2631656 | 6.47299 | 13.50989
S6 | 6 | 2 | 600 | 1 | 100x1.tiff | 1600 | 1200 | 429559.68 | 1569 | 173.9655 | 50.34978 | 42.85936 | (np.float64(478.92224346717654), np.float64(192.04206500956022)) | (449, 168, 503, 221) | 351.030801 | 82.28569 | 23.81545 | 20.27248 | (np.float64(226.5302211599745), np.float64(90.83589674952198)) | (212.37699999999998, 79.464, 237.91899999999998, 104.533) | 0.524789 | 0.8965714 | 0.548218 | -0.729389 | 1 | 1750 | 391.52575 | 92.68822 | [[1.56900000e+03 3.77220000e+04 1.11745400e+06 3.75031020e+07] [4.69480000e+04 1.09470900e+06 3.22391530e+07 1.08299398e+09] [1.62298200e+06 3.63564670e+07 1.04312878e+09 3.43887397e+10] [6.10400140e+07 1.31372679e+09 3.64612127e+10 1.16969175e+12]] | [[ 1.56900000e+03 4.84590146e-12 2.10539224e+05 5.13604880e+05] [ 2.67164069e-12 -3.40178681e+04 4.38141940e+05 -1.17953657e+07] [ 2.18192514e+05 -6.27589892e+05 1.83524868e+07 -1.12023445e+08] [-5.80867582e+05 -6.09176438e+06 1.09432344e+08 -2.31523429e+09]] | [ 1.74156523e-01 7.73469893e-04 9.81720556e-04 3.50875365e-06 8.97047451e-11 -9.21583398e-08 -1.85367026e-10] | [[ nan nan 0.08552383 0.0052671 ] [ nan -0.01381851 0.00449322 -0.00305381] [ 0.0886327 -0.00643604 0.00475145 -0.0007322 ] [-0.00595689 -0.00157715 0.00071526 -0.00038204]] | 1569 | 351.030801 | 44.69578 | 21.1411 |  |  |  | 21.1411 | 1.174767 | 0.6514881 | 82.28569 | 1.534947 | 1.174767 | 0.6514881 | 0.6514881 | 0.8965714 | 0.548218 | 23.81545 | 20.27248 | 22.04396 | 17.064 | 0.8071481 | 0.8877056 | 1.23893 | 7.777457 | 0.475211 | 3.542968 | 20.27248
S6 | 6 | 2 | 600 | 1 | 100x1.tiff | 1600 | 1200 | 429559.68 | 2233 | 241.9066 | 69.33323 | 44.81885 | (np.float64(528.6103896103896), np.float64(815.8369905956113)) | (492, 792, 565, 843) | 499.586857 | 114.4218 | 32.79462 | 21.19932 | (np.float64(250.03271428571426), np.float64(385.8908965517241)) | (232.71599999999998, 374.616, 267.245, 398.739) | 0.7629761 | 0.8224678 | 0.5997851 | 0.2828901 | 1 | 2715 | 607.424235 | 97.2959 | [[2.23300000e+03 5.32280000e+04 1.57956800e+06 5.28983060e+07] [8.17510000e+04 2.05337900e+06 6.20697590e+07 2.07330884e+09] [3.63339700e+06 9.35779250e+07 2.83468940e+09 9.37967128e+10] [1.79841061e+08 4.72533686e+09 1.43442952e+11 4.71522834e+12]] | [[ 2.23300000e+03 -8.24229573e-13 3.10772665e+05 4.30388273e+05] [ 5.13722398e-12 1.04681182e+05 -7.49409589e+05 1.18320501e+07] [ 6.40461039e+05 -6.96162822e+05 7.62983825e+07 -5.59241677e+07] [-7.40751125e+04 9.40085177e+07 -2.62699085e+08 1.39612967e+10]] | [1.90769870e-01 6.13467985e-03 1.99420625e-04 1.34865497e-05 1.55699414e-10 1.05451004e-06 6.81866657e-10] | [[ nan nan 6.23254417e-02 1.82657968e-03] [ nan 2.09938056e-02 -3.18051493e-03 1.06265877e-03] [ 1.28444428e-01 -2.95453418e-03 6.85250186e-03 -1.06289166e-04] [-3.14376817e-04 8.44308256e-03 -4.99284437e-04 5.61527285e-04]] | 2233 | 499.586857 | 53.32114 | 25.2209 |  |  |  | 25.2209 | 1.546966 | 0.4795159 | 114.4218 | 2.085437 | 1.546966 | 0.4795159 | 0.4795159 | 0.8224678 | 0.5997851 | 32.79462 | 21.19932 | 26.99697 | 17.46474 | 0.6924709 | 0.7690561 | 1.444104 | 5.83735 | 0.2370239 | 11.5953 | 21.19932
S6 | 6 | 2 | 600 | 1 | 100x1.tiff | 1600 | 1200 | 429559.68 | 1152 | 159.196 | 50.37371 | 31.63222 | (np.float64(713.7039930555555), np.float64(1478.4835069444443)) | (698, 1454, 736, 1501) | 257.735808 | 75.29969 | 23.82676 | 14.96204 | (np.float64(337.58198871527776), np.float64(699.3226987847221)) | (330.154, 687.742, 348.128, 709.973) | 0.7782528 | 0.8571429 | 0.6450168 | 1.056909 | 1 | 1344 | 300.691776 | 80.73638 | [[1.15200000e+03 2.82050000e+04 8.46519000e+05 2.80174550e+07] [1.80910000e+04 4.90301000e+05 1.54151250e+07 5.25191927e+08] [3.82883000e+05 1.10308170e+07 3.56175649e+08 1.23214212e+10] [9.32613100e+06 2.78878823e+08 9.13780146e+09 3.18285347e+11]] | [[ 1.15200000e+03 1.37845291e-12 1.55961687e+05 -3.45276891e+05] [-9.23705556e-13 4.73698759e+04 -1.98164867e+05 1.45748256e+07] [ 9.87820616e+04 1.68706007e+05 1.33070800e+07 5.16632200e+06] [ 2.10793407e+05 7.54793364e+06 -1.19130958e+07 2.06043245e+09]] | [ 1.91954623e-01 6.95269993e-03 6.76897101e-04 1.54451330e-05 8.90433933e-10 5.01779840e-07 -1.30427531e-09] | [[ nan nan 1.17520320e-01 -7.66542633e-03] [ nan 3.56941701e-02 -4.39942038e-03 9.53335859e-03] [ 7.44343033e-02 3.74540986e-03 8.70412925e-03 9.95629587e-05] [ 4.67978419e-03 4.93708536e-03 -2.29583650e-04 1.16989925e-03]] | 1152 | 257.735808 | 38.29846 | 18.11517 |  |  |  | 18.11517 | 1.592481 | 0.5712132 | 75.29969 | 1.75066 | 1.592481 | 0.5712132 | 0.5712132 | 0.8571429 | 0.6450168 | 23.82676 | 14.96204 | 19.3944 | 13.6912 | 0.7557865 | 0.7602867 | 1.323125 | 5.704986 | 0.2217472 | 8.864722 | 14.96204
S6 | 6 | 2 | 600 | 1 | 100x1.tiff | 1600 | 1200 | 429559.68 | 800 | 126.8823 | 43.40487 | 25.55651 | (np.float64(832.33375), np.float64(729.4)) | (811, 713, 855, 743) | 178.9832 | 60.0153 | 20.5305 | 12.08823 | (np.float64(393.69386375), np.float64(345.0062)) | (383.603, 337.24899999999997, 404.41499999999996, 351.43899999999996) | 0.8082835 | 0.8629989 | 0.6060606 | -0.152882 | 1 | 927 | 207.396783 | 60.87263 | [[8.00000000e+02 1.31200000e+04 2.49252000e+05 5.13014800e+06] [1.70670000e+04 2.70636000e+05 5.05239200e+06 1.02768270e+08] [4.56875000e+05 7.28068200e+06 1.36257754e+08 2.77245804e+09] [1.35715530e+07 2.20100670e+08 4.15213097e+09 8.47877974e+10]] | [[ 8.00000000e+02 1.72661885e-12 3.40840000e+04 -7.55400000e+04] [-1.86517468e-12 -9.26280000e+03 3.87319850e+04 -1.10867049e+06] [ 9.27718887e+04 1.83152519e+05 3.16727438e+06 9.64782990e+06] [-1.33648594e+05 -1.54748574e+06 -3.50197490e+06 -1.35823602e+08]] | [1.98212326e-01 9.24674351e-03 1.38258131e-03 6.28345245e-05 3.99263781e-09 1.08502040e-06 1.80845840e-08] | [[ nan nan 0.05325625 -0.00417303] [ nan -0.01447313 0.00213966 -0.00216537] [ 0.14495608 0.01011784 0.00618608 0.00066622] [-0.00738311 -0.00302243 -0.00024182 -0.0003316 ]] | 800 | 178.9832 | 31.91538 | 15.09598 |  |  |  | 15.09598 | 1.698388 | 0.6244506 | 60.0153 | 1.601408 | 1.698388 | 0.6244506 | 0.6244506 | 0.8629989 | 0.6060606 | 20.5305 | 12.08823 | 16.30937 | 11.92917 | 0.7902219 | 0.735295 | 1.265467 | 5.336087 | 0.1917165 | 8.442277 | 12.08823
S6 | 6 | 2 | 600 | 1 | 100x1.tiff | 1600 | 1200 | 429559.68 | 1479 | 164.1665 | 49.75526 | 39.49496 | (np.float64(1138.8877620013523), np.float64(1233.420554428668)) | (1118, 1208, 1161, 1259) | 330.895191 | 77.65077 | 23.53424 | 18.68111 | (np.float64(538.6939114266396), np.float64(583.40792224476)) | (528.814, 571.384, 549.153, 595.507) | 0.6081992 | 0.8974515 | 0.6744186 | 1.209366 | 1 | 1648 | 368.705392 | 88.76647 | [[1.47900000e+03 3.75970000e+04 1.17398900e+06 4.10021290e+07] [3.08930000e+04 8.13316000e+05 2.55058340e+07 8.85711250e+08] [8.00059000e+05 2.12743380e+07 6.59278916e+08 2.24934792e+10] [2.34276410e+07 6.23296738e+08 1.90187953e+10 6.35968152e+11]] | [[ 1.47900000e+03 3.12638804e-13 2.18252415e+05 6.24829301e+04] [ 8.32756086e-12 2.79988120e+04 -4.39659475e+05 8.51881838e+06] [ 1.54773368e+05 -2.33270400e+05 1.78135594e+07 -6.71146599e+07] [ 2.50460451e+05 5.72307701e+06 -6.10407043e+07 1.53775802e+09]] | [1.70530672e-01 1.49748711e-03 4.30166608e-04 9.17986096e-06 5.09918955e-10 2.06595802e-07 2.69728199e-10] | [[ nan nan 0.09977522 0.00074275] [ nan 0.0127998 -0.00522632 0.00263315] [ 0.07075545 -0.00277293 0.00550613 -0.00053942] [ 0.00297727 0.00176899 -0.0004906 0.00032138]] | 1479 | 330.895191 | 43.39495 | 20.52581 |  |  |  | 20.52581 | 1.259788 | 0.6896184 | 77.65077 | 1.450077 | 1.259788 | 0.6896184 | 0.6896184 | 0.8974515 | 0.6744186 | 23.53424 | 18.68111 | 21.10768 | 17.0453 | 0.8304327 | 0.8721679 | 1.204192 | 7.50758 | 0.3918008 | 4.853126 | 18.68111
S6 | 6 | 2 | 600 | 1 | 100x1.tiff | 1600 | 1200 | 429559.68 | 1705 | 189.9239 | 59.2435 | 39.04069 | (np.float64(912.7126099706745), np.float64(1465.1906158357772)) | (882, 1446, 942, 1486) | 381.457945 | 89.834 | 28.02218 | 18.46625 | (np.float64(431.713064516129), np.float64(693.0351612903225)) | (417.186, 683.958, 445.566, 702.8779999999999) | 0.7521544 | 0.8685685 | 0.7104167 | 0.1449248 | 1 | 1963 | 439.180027 | 84.33453 | [[1.70500000e+03 3.27200000e+04 7.94750000e+05 2.18951000e+07] [5.23650000e+04 1.03515400e+06 2.60464360e+07 7.41925738e+08] [1.97786500e+06 3.94922740e+07 1.00647200e+09 2.90688951e+10] [8.28406710e+07 1.65422511e+09 4.23246421e+10 1.23012341e+12]] | [[ 1.70500000e+03 -1.52766688e-12 1.66833050e+05 2.40100128e+05] [ 1.44098067e-11 3.02374018e+04 4.77040504e+05 8.59850127e+06] [ 3.69599179e+05 -3.21512444e+05 3.24474863e+07 2.38221730e+07] [-6.07436173e+05 8.51948520e+06 1.69246135e+08 2.10802778e+09]] | [ 1.84529623e-01 5.29788125e-03 3.89133374e-04 1.64006139e-06 1.72766628e-11 8.08784868e-08 -3.76584016e-11] | [[ nan nan 5.73896165e-02 2.00023689e-03] [ nan 1.04014935e-02 3.97415038e-03 1.73480078e-03] [ 1.27140007e-01 -2.67847026e-03 6.54648094e-03 1.16398138e-04] [-5.06045646e-03 1.71885880e-03 8.26957935e-04 2.49447294e-04]] | 1705 | 381.457945 | 46.59263 | 22.03832 |  |  |  | 22.03832 | 1.517481 | 0.5939845 | 89.834 | 1.683546 | 1.517481 | 0.5939845 | 0.5939845 | 0.8685685 | 0.7104167 | 28.02218 | 18.46625 | 23.24421 | 16.98502 | 0.7707039 | 0.7864598 | 1.297515 | 6.104538 | 0.2478456 | 9.55593 | 18.46625
S6 | 6 | 2 | 600 | 1 | 100x1.tiff | 1600 | 1200 | 429559.68 | 2511 | 267.6051 | 80.22209 | 45.45952 | (np.float64(1168.1700517722022), np.float64(1095.4743130227)) | (1140, 1058, 1197, 1137) | 561.783519 | 126.5772 | 37.94505 | 21.50235 | (np.float64(552.5444344882516), np.float64(518.1593500597371)) | (539.22, 500.43399999999997, 566.1809999999999, 537.8009999999999) | 0.8239442 | 0.7815126 | 0.5576282 | 1.249289 | 1 | 3213 | 718.841277 | 127.0663 | [[2.51100000e+03 9.40980000e+04 4.46777600e+06 2.37672210e+08] [7.07350000e+04 2.85631100e+06 1.44874123e+08 8.09308500e+09] [2.38539700e+06 1.01892853e+08 5.37658704e+09 3.08362806e+11] [8.88722650e+07 3.96537269e+09 2.14743411e+11 1.25114460e+13]] | [[ 2.51100000e+03 -1.70530257e-12 9.41518093e+05 -3.20113821e+05] [-9.80548975e-13 2.05565468e+05 3.60979236e+06 1.25981432e+08] [ 3.92788388e+05 9.20159367e+05 1.39208822e+08 8.04988239e+08] [-4.54230432e+05 6.78022517e+07 9.44343520e+08 3.75751079e+10]] | [ 2.11622661e-01 1.18258898e-02 1.37051498e-03 1.03358502e-04 -2.62460768e-08 -5.89371319e-06 2.87129641e-08] | [[ nan nan 0.14932594 -0.00101318] [ nan 0.03260294 0.01142524 0.00795731] [ 0.06229672 0.00291237 0.00879279 0.00101467] [-0.00143767 0.00428257 0.00119033 0.00094518]] | 2511 | 561.783519 | 56.54294 | 26.74481 |  |  |  | 26.74481 | 1.764693 | 0.4406236 | 126.5772 | 2.269511 | 1.764693 | 0.4406236 | 0.4406236 | 0.7815126 | 0.5576282 | 37.94505 | 21.50235 | 29.7237 | 17.75307 | 0.6637948 | 0.7048301 | 1.50649 | 4.903076 | 0.1760558 | 16.4427 | 21.50235
S6 | 6 | 2 | 600 | 1 | 100x1.tiff | 1600 | 1200 | 429559.68 | 893 | 129.6396 | 48.27547 | 24.74759 | (np.float64(689.1119820828667), np.float64(1484.2284434490482)) | (675, 1460, 701, 1510) | 199.789997 | 61.31954 | 22.8343 | 11.70561 | (np.float64(325.9499675251959), np.float64(702.0400537513998)) | (319.275, 690.5799999999999, 331.573, 714.23) | 0.858608 | 0.9263485 | 0.6869231 | 1.536186 | 1 | 964 | 215.674756 | 61.63512 | [[8.93000000e+02 2.16360000e+04 6.54164000e+05 2.21231160e+07] [1.26020000e+04 3.08643000e+05 9.62474100e+06 3.35553633e+08] [2.12136000e+05 5.24117900e+06 1.65701989e+08 5.84695594e+09] [3.90782000e+06 9.73433730e+07 3.10038834e+09 1.09984173e+11]] | [[ 8.93000000e+02 -2.14583906e-12 1.29957398e+05 -2.35903944e+04] [-2.39808173e-12 3.31615566e+03 2.32499773e+05 6.13369640e+05] [ 3.42968018e+04 7.85886212e+03 3.81548337e+06 3.12090668e+06] [-5.38311359e+04 3.49047077e+05 1.17235922e+07 4.68746198e+07]] | [ 2.05974551e-01 1.44591555e-02 9.97959493e-04 5.66491331e-05 -1.31987846e-08 -6.77330572e-06 -2.68611994e-09] | [[ nan nan 1.62966406e-01 -9.89934715e-04] [ nan 4.15845484e-03 9.75649635e-03 8.61326679e-04] [ 4.30081445e-02 3.29785094e-04 5.35790721e-03 1.46656284e-04] [-2.25894105e-03 4.90150701e-04 5.50909924e-04 7.37109354e-05]] | 893 | 199.789997 | 33.71947 | 15.94931 |  |  |  | 15.94931 | 1.950714 | 0.6677069 | 61.31954 | 1.497663 | 1.950714 | 0.6677069 | 0.6677069 | 0.9263485 | 0.6869231 | 22.8343 | 11.70561 | 17.26995 | 13.03271 | 0.8171334 | 0.6984805 | 1.22379 | 4.815133 | 0.141392 | 11.12869 | 11.70561
S6 | 6 | 2 | 600 | 1 | 100x1.tiff | 1600 | 1200 | 429559.68 | 1044 | 159.2315 | 42.02789 | 36.8849 | (np.float64(130.08141762452107), np.float64(1351.3122605363985)) | (110, 1336, 152, 1377) | 233.573076 | 75.3165 | 19.87919 | 17.44656 | (np.float64(61.528510536398464), np.float64(639.1706992337165)) | (52.029999999999994, 631.928, 71.896, 651.3209999999999) | 0.4793404 | 0.8055556 | 0.6062718 | 0.171115 | 1 | 1296 | 289.952784 | 70.14088 | [[1.04400000e+03 1.59860000e+04 3.34322000e+05 8.23007000e+06] [2.09650000e+04 3.25465000e+05 7.13716500e+06 1.86059461e+08] [5.35493000e+05 8.20356900e+06 1.82452845e+08 4.87293291e+09] [1.52193850e+07 2.26940719e+08 5.03604831e+09 1.35778102e+11]] | [[ 1.04400000e+03 6.25277607e-13 8.95402031e+04 3.68718597e+05] [ 4.97379915e-12 4.44345785e+03 2.87426528e+05 4.45902825e+06] [ 1.14486080e+05 -1.74501197e+05 9.12486726e+06 1.16920560e+07] [-1.32159117e+05 -9.65425959e+05 3.19634747e+07 3.42104065e+08]] | [1.87191067e-01 5.90317634e-04 1.43922312e-03 4.98523099e-05 5.04098016e-09 1.45296046e-07 1.23653516e-08] | [[ nan nan 0.0821518 0.01046993] [ nan 0.00407681 0.00816161 0.00391867] [ 0.10503927 -0.00495504 0.00801909 0.00031801] [-0.00375272 -0.00084843 0.00086937 0.00028798]] | 1044 | 233.573076 | 36.45905 | 17.24513 |  |  |  | 17.24513 | 1.139434 | 0.517431 | 75.3165 | 1.932625 | 1.139434 | 0.517431 | 0.517431 | 0.8055556 | 0.6062718 | 19.87919 | 17.44656 | 18.66288 | 12.40488 | 0.7193268 | 0.8674964 | 1.390189 | 7.427371 | 0.5206596 | 2.432636 | 17.44656
S6 | 6 | 2 | 600 | 1 | 100x1.tiff | 1600 | 1200 | 429559.68 | 1375 | 204.5513 | 66.31998 | 30.21686 | (np.float64(315.4821818181818), np.float64(880.0065454545454)) | (288, 860, 348, 906) | 307.627375 | 96.75276 | 31.36935 | 14.29257 | (np.float64(149.22307199999997), np.float64(416.243096)) | (136.224, 406.78, 164.60399999999998, 428.53799999999995) | 0.8901732 | 0.7584115 | 0.4981884 | 0.4717605 | 1 | 1813 | 405.620677 | 145.9042 | [[1.37500000e+03 2.75090000e+04 6.90685000e+05 1.94476610e+07] [3.77880000e+04 8.77256000e+05 2.41637020e+07 7.32018758e+08] [1.35462000e+06 3.45594140e+07 1.01331442e+09 3.22296762e+10] [5.55238980e+07 1.51411127e+09 4.64655364e+10 1.52975428e+12]] | [[ 1.37500000e+03 2.50111043e-12 1.40324941e+05 1.46055280e+04] [-1.89359639e-12 1.21248660e+05 3.30637581e+05 3.21162117e+07] [ 3.16123313e+05 7.93791938e+05 4.85316170e+07 2.85477859e+08] [ 9.20468111e+05 6.30979352e+07 4.42285559e+08 1.77961315e+10]] | [ 2.41427176e-01 2.50974821e-02 1.14076000e-03 4.51439098e-04 3.21633213e-07 7.00376977e-05 -3.87857710e-08] | [[ nan nan 0.07422146 0.00020833] [ nan 0.06413152 0.00471624 0.01235425] [0.16720572 0.0113227 0.01866881 0.00296151] [0.01312962 0.02427208 0.00458821 0.00497869]] | 1375 | 307.627375 | 41.84142 | 19.79099 |  |  |  | 19.79099 | 2.1948 | 0.4129601 | 96.75276 | 2.421542 | 2.1948 | 0.4129601 | 0.4129601 | 0.7584115 | 0.4981884 | 31.36935 | 14.29257 | 22.83096 | 12.71808 | 0.6426197 | 0.6309022 | 1.55613 | 3.928474 | 0.1098268 | 17.07677 | 14.29257
S6 | 6 | 2 | 600 | 1 | 100x1.tiff | 1600 | 1200 | 429559.68 | 1799 | 225.2376 | 59.59617 | 42.2206 | (np.float64(1036.7615341856588), np.float64(171.14785992217898)) | (1015, 141, 1065, 197) | 402.488471 | 106.5374 | 28.18899 | 19.97034 | (np.float64(490.38820566981656), np.float64(80.95293774319066)) | (480.09499999999997, 66.693, 503.74499999999995, 93.181) | 0.7057662 | 0.8348028 | 0.6425 | 1.206781 | 1 | 2155 | 482.135995 | 100.7708 | [[1.79900000e+03 5.42360000e+04 2.00923000e+06 8.17601000e+07] [3.91490000e+04 1.24643800e+06 4.73271820e+07 1.95338126e+09] [1.07758500e+06 3.62885060e+07 1.41136435e+09 5.90451041e+10] [3.39952370e+07 1.19918486e+09 4.76120091e+10 2.01537965e+12]] | [[ 1.79900000e+03 7.31859018e-12 3.74130669e+05 -1.37236261e+06] [ 4.36628511e-12 6.61794319e+04 -3.87081818e+05 2.87149519e+07] [ 2.25642698e+05 9.21292426e+05 4.24047452e+07 2.16442474e+08] [ 7.24671605e+05 2.01343461e+07 1.30291817e+08 6.68026522e+09]] | [ 1.85321092e-01 3.77758693e-03 1.09668785e-03 1.68458823e-05 -1.61755771e-09 -4.43081878e-07 -1.62059229e-09] | [[ nan nan 0.11560084 -0.00999749] [ nan 0.02044846 -0.00281984 0.0049319 ] [ 0.06972025 0.0067115 0.00728318 0.00087646] [ 0.00527914 0.00345815 0.0005276 0.00063778]] | 1799 | 402.488471 | 47.85977 | 22.63767 |  |  |  | 22.63767 | 1.411542 | 0.4456145 | 106.5374 | 2.244092 | 1.411542 | 0.4456145 | 0.4456145 | 0.8348028 | 0.6425 | 28.18899 | 19.97034 | 24.07967 | 15.11163 | 0.6675436 | 0.803068 | 1.498029 | 6.365087 | 0.2942338 | 8.218645 | 19.97034
S6 | 6 | 2 | 600 | 1 | 100x1.tiff | 1600 | 1200 | 429559.68 | 1333 | 147.9828 | 43.51779 | 40.1052 | (np.float64(280.00675168792196), np.float64(240.14178544636158)) | (262, 220, 301, 260) | 298.230757 | 69.99584 | 20.58392 | 18.96976 | (np.float64(132.4431935483871), np.float64(113.58706451612902)) | (123.92599999999999, 104.05999999999999, 142.373, 122.97999999999999) | 0.3881846 | 0.9474058 | 0.8544872 | 0.5904946 | 1 | 1407 | 314.786703 | 53.70359 | [[1.33300000e+03 2.68490000e+04 6.82159000e+05 1.94300870e+07] [2.40030000e+04 4.94459000e+05 1.26007290e+07 3.59335397e+08] [5.82623000e+05 1.21071130e+07 3.06712487e+08 8.68642886e+09] [1.59892530e+07 3.32934539e+08 8.36489314e+09 2.34780390e+11]] | [[ 1.33300000e+03 9.23705556e-13 1.41372203e+05 -4.79036201e+03] [-4.00746103e-12 1.09957239e+04 -1.25685749e+05 3.67463540e+06] [ 1.50406939e+05 -2.39490030e+04 1.40473752e+07 -3.12381901e+06] [ 8.14244974e+04 1.48030383e+06 -2.21899784e+07 5.03384910e+08]] | [1.64207861e-01 1.79027671e-04 5.10135508e-05 6.61722551e-07 1.14390560e-12 8.85015267e-09 3.67053194e-12] | [[ nan nan 7.95616398e-02 -7.38402165e-05] [ nan 6.18818842e-03 -1.93736150e-03 1.55140007e-03] [ 8.46462211e-02 -3.69157814e-04 5.93068332e-03 -3.61227114e-05] [ 1.25510400e-03 6.24971788e-04 -2.56596871e-04 1.59433506e-04]] | 1333 | 298.230757 | 41.19743 | 19.48638 |  |  |  | 19.48638 | 1.085091 | 0.7649231 | 69.99584 | 1.307321 | 1.085091 | 0.7649231 | 0.7649231 | 0.9474058 | 0.8544872 | 20.58392 | 18.96976 | 19.77684 | 17.04277 | 0.8745988 | 0.9466802 | 1.143381 | 8.845172 | 0.6118154 | 1.614157 | 18.96976
S6 | 6 | 2 | 600 | 1 | 100x1.tiff | 1600 | 1200 | 429559.68 | 1555 | 183.2792 | 52.46761 | 39.28935 | (np.float64(988.4109324758842), np.float64(894.6771704180064)) | (966, 868, 1010, 924) | 347.898595 | 86.69107 | 24.81718 | 18.58386 | (np.float64(467.5183710610932), np.float64(423.182301607717)) | (456.91799999999995, 410.56399999999996, 477.72999999999996, 437.05199999999996) | 0.6627615 | 0.8716368 | 0.6310877 | 1.329573 | 1 | 1784 | 399.132536 | 76.27955 | [[1.55500000e+03 4.14830000e+04 1.36748500e+06 5.06769170e+07] [3.48490000e+04 9.56934000e+05 3.21006680e+07 1.19820384e+09] [9.37729000e+05 2.61969600e+07 8.80208314e+08 3.26786213e+10] [2.80314130e+07 7.94977950e+08 2.66980288e+10 9.84898026e+11]] | [[ 1.55500000e+03 5.30064881e-12 2.60835940e+05 2.79556990e+05] [ 7.15516535e-12 2.72612881e+04 -4.54053855e+02 4.31997467e+06] [ 1.56730414e+05 -4.08981127e+04 1.88572402e+07 2.79249874e+07] [-8.91775645e+03 8.85292565e+06 2.85786850e+07 1.78342045e+09]] | [ 1.72689014e-01 2.36207253e-03 1.78031234e-05 6.27440282e-06 6.56971528e-11 2.58211817e-07 -9.02554886e-12] | [[ nan nan 1.07871482e-01 2.93186772e-03] [ nan 1.12741961e-02 -4.76191220e-06 1.14892061e-03] [ 6.48175326e-02 -4.28920974e-04 5.01518493e-03 1.88337416e-04] [-9.35254107e-05 2.35448342e-03 1.92746218e-04 3.05022706e-04]] | 1555 | 347.898595 | 44.49593 | 21.04657 |  |  |  | 21.04657 | 1.335416 | 0.5817197 | 86.69107 | 1.719041 | 1.335416 | 0.5817197 | 0.5817197 | 0.8716368 | 0.6310877 | 24.81718 | 18.58386 | 21.70052 | 16.05234 | 0.7627055 | 0.8480647 | 1.311122 | 7.098356 | 0.3372385 | 6.233316 | 18.58386
S6 | 6 | 2 | 600 | 1 | 100x1.tiff | 1600 | 1200 | 429559.68 | 1374 | 173.8234 | 45.7531 | 42.65618 | (np.float64(756.3835516739447), np.float64(1427.6877729257642)) | (736, 1402, 781, 1451) | 307.403646 | 82.21846 | 21.64122 | 20.17637 | (np.float64(357.7694199417758), np.float64(675.2963165938864)) | (348.128, 663.146, 369.41299999999995, 686.323) | 0.3616542 | 0.8455385 | 0.6231293 | 1.176791 | 1 | 1625 | 363.559625 | 80.72494 | [[1.37400000e+03 3.52950000e+04 1.08295100e+06 3.63963390e+07] [2.80070000e+04 7.27772000e+05 2.20864680e+07 7.26345488e+08] [7.30601000e+05 1.95752940e+07 5.94856414e+08 1.93338006e+10] [2.19667010e+07 6.07513940e+08 1.85812104e+10 6.01619502e+11]] | [[ 1.37400000e+03 -1.59161573e-12 1.76301055e+05 -4.79823291e+05] [ 6.45883347e-12 8.33454367e+03 -4.16111399e+05 2.68187485e+04] [ 1.59718868e+05 4.68006210e+05 1.49730773e+07 5.74558720e+07] [ 5.63182154e+05 4.23068840e+06 -2.52290664e+07 4.88204155e+08]] | [ 1.77988344e-01 1.55111004e-04 1.39481231e-03 4.44543025e-06 1.75538810e-10 -4.48127287e-08 3.02853571e-10] | [[ nan nan 9.33859293e-02 -6.85668966e-03] [ nan 4.41477283e-03 -5.94624476e-03 1.03389946e-05] [ 8.46024147e-02 6.68782320e-03 5.77232623e-03 5.97559088e-04] [ 8.04789039e-03 1.63098828e-03 -2.62390203e-04 1.36979173e-04]] | 1374 | 307.403646 | 41.8262 | 19.78379 |  |  |  | 19.78379 | 1.072602 | 0.5714526 | 82.21846 | 1.749926 | 1.072602 | 0.5714526 | 0.5714526 | 0.8455385 | 0.6231293 | 21.64122 | 20.17637 | 20.90879 | 14.95546 | 0.7559449 | 0.914172 | 1.322848 | 8.248131 | 0.6383458 | 1.464844 | 20.17637
S6 | 6 | 2 | 600 | 1 | 100x1.tiff | 1600 | 1200 | 429559.68 | 2892 | 303.7056 | 102.6359 | 44.02579 | (np.float64(1087.4470954356846), np.float64(893.1860304287691)) | (1052, 853, 1118, 947) | 647.024268 | 143.6528 | 48.54679 | 20.8242 | (np.float64(514.3624761410788), np.float64(422.47699239280774)) | (497.59599999999995, 403.469, 528.814, 447.931) | 0.9033277 | 0.7560784 | 0.4661509 | 1.111478 | 1 | 3825 | 855.763425 | 162.8716 | [[2.89200000e+03 1.16218000e+05 6.26900800e+06 3.96157972e+08] [1.02513000e+05 4.73701200e+06 2.75433378e+08 1.80796007e+10] [4.28950700e+06 2.13571664e+08 1.28539035e+10 8.58380704e+11] [1.93992495e+08 1.01235308e+10 6.21264960e+11 4.18701608e+13]] | [[ 2.89200000e+03 -9.37916411e-12 1.59866792e+06 1.57431907e+07] [-3.43334250e-11 6.17421463e+05 3.59181777e+06 6.12675225e+08] [ 6.55718906e+05 -2.57818985e+06 3.52546921e+08 1.84722243e+09] [-4.54473025e+06 2.74546651e+08 -1.33521644e+09 2.20981430e+11]] | [ 2.69545360e-01 3.45097880e-02 3.88492974e-03 8.61231201e-04 1.10326013e-06 7.77744613e-05 -1.12449009e-06] | [[ nan nan 0.19114445 0.03500234] [ nan 0.07382189 0.0079858 0.02533002] [ 0.07840091 -0.00573217 0.01457545 0.00142012] [-0.01010444 0.01135066 -0.0010265 0.00315909]] | 2892 | 647.024268 | 60.68121 | 28.70221 |  |  |  | 28.70221 | 2.331268 | 0.3940057 | 143.6528 | 2.538035 | 2.331268 | 0.3940057 | 0.3940057 | 0.7560784 | 0.4661509 | 48.54679 | 20.8242 | 34.6855 | 18.01634 | 0.6276987 | 0.5912278 | 1.593121 | 3.449923 | 0.09667231 | 27.72259 | 20.8242
S6 | 6 | 2 | 600 | 1 | 100x1.tiff | 1600 | 1200 | 429559.68 | 3007 | 369.0021 | 123.2799 | 44.38007 | (np.float64(688.2404389757234), np.float64(1142.6787495843032)) | (664, 1078, 722, 1191) | 672.753103 | 174.538 | 58.3114 | 20.99177 | (np.float64(325.5377276355171), np.float64(540.4870485533754)) | (314.072, 509.89399999999995, 341.506, 563.343) | 0.9329545 | 0.6731587 | 0.4588038 | 1.392584 | 1 | 4467 | 999.397443 | 205.2113 | [[3.00700000e+03 1.94489000e+05 1.53574430e+07 1.30755457e+09] [7.28910000e+04 5.14823100e+06 4.32124783e+08 3.86024734e+10] [2.21519500e+06 1.71347577e+08 1.51217242e+10 1.39785171e+12] [7.81967790e+07 6.52199252e+09 5.97327262e+11 5.65438332e+13]] | [[ 3.00700000e+03 -2.39026576e-11 2.77813767e+06 -4.51185807e+07] [-3.42481599e-12 4.33732264e+05 3.74710215e+06 7.36353525e+08] [ 4.48285163e+05 7.04381336e+06 4.09452019e+08 5.54499762e+09] [ 2.76622153e+06 1.87505470e+08 4.83028095e+09 2.75257681e+11]] | [ 3.56824303e-01 7.55969847e-02 1.81449008e-02 6.06923671e-03 5.91228986e-05 1.28137826e-03 -2.36861311e-05] | [[ nan nan 0.30724647 -0.09099591] [ nan 0.04796836 0.00755722 0.02708233] [ 0.04957783 0.01420608 0.01505923 0.00371907] [ 0.00557896 0.00689626 0.0032397 0.00336671]] | 3007 | 672.753103 | 61.87593 | 29.26732 |  |  |  | 29.26732 | 2.777822 | 0.2775145 | 174.538 | 3.603416 | 2.777822 | 0.2775145 | 0.2775145 | 0.6731587 | 0.4588038 | 58.3114 | 20.99177 | 39.65159 | 15.41792 | 0.5267964 | 0.5019141 | 1.898266 | 2.486329 | 0.06704551 | 37.31963 | 20.99177
S6 | 6 | 2 | 600 | 1 | 100x1.tiff | 1600 | 1200 | 429559.68 | 1130 | 143.7817 | 47.15195 | 31.7917 | (np.float64(970.3203539823008), np.float64(304.5840707964602)) | (944, 286, 994, 319) | 252.81377 | 68.00877 | 22.30287 | 15.03747 | (np.float64(458.96152743362825), np.float64(144.06826548672566)) | (446.512, 135.278, 470.162, 150.887) | 0.7385129 | 0.9277504 | 0.6848485 | -0.02391671 | 1 | 1218 | 272.501922 | 76.62443 | [[1.13000000e+03 2.10000000e+04 4.61696000e+05 1.11133020e+07] [2.97420000e+04 5.50680000e+05 1.21797880e+07 2.95515210e+08] [9.39792000e+05 1.75666220e+07 3.89835110e+08 9.45887724e+09] [3.27901440e+07 6.21587586e+08 1.38328833e+10 3.35074906e+11]] | [[ 1.13000000e+03 -1.93267624e-12 7.14305133e+04 -1.21828582e+05] [ 1.13331566e-12 -2.04743363e+03 1.03885151e+05 -6.61307291e+05] [ 1.56972032e+05 2.09239294e+05 6.53734174e+06 1.28457243e+07] [-2.08632997e+05 -5.33816476e+04 1.97422129e+07 1.31076327e+07]] | [1.78872696e-01 4.49815274e-03 4.51858486e-04 1.01022517e-05 2.95993751e-10 1.53007232e-07 6.15019828e-10] | [[ nan nan 5.59405696e-02 -2.83826590e-03] [ nan -1.60344086e-03 2.42023404e-03 -4.58319126e-04] [ 1.22932126e-01 4.87469151e-03 4.53070575e-03 2.64840284e-04] [-4.86056649e-03 -3.69961595e-05 4.07025181e-04 8.03915658e-06]] | 1130 | 252.81377 | 37.931 | 17.94136 |  |  |  | 17.94136 | 1.483153 | 0.6868799 | 68.00877 | 1.455859 | 1.483153 | 0.6868799 | 0.6868799 | 0.9277504 | 0.6848485 | 22.30287 | 15.03747 | 18.67017 | 14.86948 | 0.8287822 | 0.8044418 | 1.20659 | 6.386884 | 0.2614871 | 7.265399 | 15.03747
S6 | 6 | 2 | 600 | 1 | 100x1.tiff | 1600 | 1200 | 429559.68 | 1064 | 134.468 | 37.98409 | 37.24334 | (np.float64(93.69736842105263), np.float64(1315.907894736842)) | (72, 1296, 110, 1336) | 238.047656 | 63.60338 | 17.96648 | 17.6161 | (np.float64(44.31885526315789), np.float64(622.4244342105263)) | (34.056, 613.0079999999999, 52.029999999999994, 631.928) | 0.1965281 | 0.9133047 | 0.7 | 0.9276909 | 1 | 1165 | 260.644285 | 60.45559 | [[1.06400000e+03 2.11820000e+04 5.16302000e+05 1.40520800e+07] [2.30860000e+04 4.61372000e+05 1.14755120e+07 3.18804146e+08] [5.94478000e+05 1.18992700e+07 2.97489934e+08 8.30657511e+09] [1.67543200e+07 3.36467318e+08 8.42326457e+09 2.35381084e+11]] | [[ 1.06400000e+03 -2.88835622e-12 9.46129737e+04 6.50388989e+03] [ 1.53477231e-12 1.77834211e+03 2.02311195e+05 -2.86181166e+05] [ 9.35725526e+04 -1.27061350e+04 5.99642678e+06 6.22504382e+06] [-2.04844481e+05 1.23954687e+06 2.42133855e+07 1.04449802e+08]] | [ 1.66227534e-01 1.07147592e-05 4.84704160e-04 3.29152251e-08 -1.23384463e-13 9.39962422e-11 4.54003155e-14] | [[ nan nan 8.35732780e-02 1.76124231e-04] [ nan 1.57084038e-03 5.47855271e-03 -2.37583439e-04] [ 8.26542560e-02 -3.44079974e-04 4.97814625e-03 1.58433390e-04] [-5.54715368e-03 1.02905377e-03 6.16254095e-04 8.14969039e-05]] | 1064 | 238.047656 | 36.80661 | 17.40953 |  |  |  | 17.40953 | 1.01989 | 0.7394577 | 63.60338 | 1.352342 | 1.01989 | 0.7394577 | 0.7394577 | 0.9133047 | 0.7 | 17.96648 | 17.6161 | 17.79129 | 14.97075 | 0.8599173 | 0.9690007 | 1.162903 | 9.267187 | 0.8034719 | 0.3503787 | 17.6161
S6 | 6 | 2 | 600 | 1 | 100x1.tiff | 1600 | 1200 | 429559.68 | 3051 | 431.529 | 108.3934 | 56.89604 | (np.float64(210.1776466732219), np.float64(722.8010488364471)) | (157, 687, 254, 758) | 682.597179 | 204.1132 | 51.2701 | 26.91183 | (np.float64(99.41402687643395), np.float64(341.88489609963943)) | (74.261, 324.95099999999996, 120.142, 358.534) | 0.8511621 | 0.6189897 | 0.4430086 | 0.2781901 | 1 | 4929 | 1102.760241 | 166.506 | [[3.05100000e+03 1.09229000e+05 4.65020500e+06 2.21766893e+08] [1.62245000e+05 6.23714100e+06 2.83316071e+08 1.41969950e+10] [1.07458150e+07 4.24719459e+08 1.97143593e+10 1.00297192e+12] [7.72608095e+08 3.08117899e+10 1.44069704e+12 7.37015682e+13]] | [[ 3.05100000e+03 1.13971055e-11 7.39692237e+05 2.32116092e+06] [-6.73239242e-11 4.28599832e+05 5.34046555e+06 1.82342098e+08] [ 2.11800772e+06 -5.57584941e+06 4.16894023e+08 -3.51709728e+08] [-2.40903902e+07 4.05077778e+08 1.72285767e+09 1.49652148e+11]] | [ 3.06995643e-01 3.04044227e-02 7.45853882e-03 1.36987410e-03 4.36730153e-06 2.33483352e-04 -3.16111611e-07] | [[ nan nan 7.94633089e-02 4.51439681e-03] [ nan 4.60434207e-02 1.03866046e-02 6.42037396e-03] [ 2.27532334e-01 -1.08443997e-02 1.46790871e-02 -2.24200540e-04] [-4.68530983e-02 1.42630300e-02 1.09825117e-03 1.72708664e-03]] | 3051 | 682.597179 | 62.32699 | 29.48067 |  |  |  | 29.48067 | 1.905114 | 0.2058885 | 204.1132 | 4.856998 | 1.905114 | 0.2058885 | 0.2058885 | 0.6189897 | 0.4430086 | 51.2701 | 26.91183 | 39.09096 | 13.37683 | 0.4537494 | 0.575007 | 2.20386 | 3.263217 | 0.1488379 | 24.35827 | 26.91183
S6 | 6 | 2 | 600 | 1 | 100x1.tiff | 1600 | 1200 | 429559.68 | 831 | 133.9828 | 47.45909 | 24.13708 | (np.float64(328.74007220216606), np.float64(1086.0685920577616)) | (307, 1074, 355, 1101) | 185.918799 | 63.37384 | 22.44815 | 11.41684 | (np.float64(155.49405415162454), np.float64(513.7104440433212)) | (145.21099999999998, 508.00199999999995, 167.915, 520.773) | 0.8610106 | 0.8665276 | 0.6412037 | 0.2673956 | 1 | 959 | 214.556111 | 66.38029 | [[8.31000000e+02 1.00290000e+04 1.57349000e+05 2.76164700e+06] [1.80660000e+04 2.40131000e+05 4.01249500e+06 7.40862830e+07] [5.03684000e+05 7.22141700e+06 1.25958417e+08 2.39628136e+09] [1.58676840e+07 2.41213751e+08 4.33742527e+09 8.41064902e+10]] | [[ 8.31000000e+02 -5.50670620e-14 3.63130903e+04 -1.38296369e+04] [ 2.00017780e-12 2.20998159e+04 5.82890541e+04 2.28090221e+06] [ 1.10927856e+05 1.81757092e+05 5.31868121e+06 1.32629567e+07] [ 9.43982932e+04 6.52375203e+06 2.36961321e+07 6.16427193e+08]] | [ 2.13219319e-01 1.57713837e-02 8.05155173e-04 1.29990675e-04 2.97500735e-08 6.95033069e-06 -2.97233644e-08] | [[ nan nan 0.05258491 -0.00069472] [ nan 0.0320027 0.00292809 0.00397469] [ 0.16063441 0.00913038 0.00926832 0.00080175] [ 0.004742 0.01136827 0.00143243 0.00129264]] | 831 | 185.918799 | 32.52787 | 15.38568 |  |  |  | 15.38568 | 1.966232 | 0.5817188 | 63.37384 | 1.719044 | 1.966232 | 0.5817188 | 0.5817188 | 0.8665276 | 0.6412037 | 22.44815 | 11.41684 | 16.93249 | 11.73473 | 0.7627049 | 0.6853874 | 1.311123 | 4.636305 | 0.1389894 | 11.03131 | 11.41684
S6 | 6 | 2 | 600 | 1 | 100x1.tiff | 1600 | 1200 | 429559.68 | 2135 | 263.1198 | 73.75929 | 48.37715 | (np.float64(653.4857142857143), np.float64(750.6206088992974)) | (621, 724, 696, 779) | 477.661415 | 124.4557 | 34.88814 | 22.88239 | (np.float64(309.09874285714284), np.float64(355.04354800936767)) | (293.733, 342.452, 329.20799999999997, 368.467) | 0.7548662 | 0.740805 | 0.5175758 | 0.2801347 | 1 | 2882 | 644.786978 | 106.2356 | [[2.13500000e+03 5.68350000e+04 1.85689500e+06 6.72791550e+07] [6.93570000e+04 1.95624000e+06 6.68849160e+07 2.50857829e+09] [2.94744700e+06 9.01620740e+07 3.22972809e+09 1.24718052e+11] [1.45410435e+08 4.78360870e+09 1.77915316e+11 7.02489988e+12]] | [[ 2.13500000e+03 3.92219590e-12 3.43912693e+05 -4.62851165e+05] [ 1.12621024e-11 1.09914429e+05 7.10377541e+05 3.25600096e+07] [ 6.94335314e+05 4.55794272e+06 1.09025139e+08 1.23773688e+09] [ 4.54855661e+06 1.20505079e+08 1.61163417e+09 3.50764083e+10]] | [ 2.27774629e-01 8.23590127e-03 4.63684974e-03 1.00149644e-03 1.80118805e-06 6.56932798e-05 -1.18887293e-06] | [[ nan nan 0.07544882 -0.00219759] [ nan 0.02411343 0.00337283 0.00334573] [ 0.15232581 0.02164084 0.01120297 0.00275255] [ 0.02159628 0.0123826 0.00358405 0.0016882 ]] | 2135 | 477.661415 | 52.13796 | 24.66125 |  |  |  | 24.66125 | 1.524672 | 0.3875257 | 124.4557 | 2.580474 | 1.524672 | 0.3875257 | 0.3875257 | 0.740805 | 0.5175758 | 34.88814 | 22.88239 | 28.88527 | 15.35202 | 0.6225156 | 0.7068663 | 1.606385 | 4.931446 | 0.2451338 | 12.00575 | 22.88239
S6 | 6 | 2 | 600 | 1 | 100x1.tiff | 1600 | 1200 | 429559.68 | 1166 | 157.196 | 43.61151 | 36.73093 | (np.float64(867.811320754717), np.float64(314.1003430531732)) | (849, 294, 890, 339) | 260.868014 | 74.35369 | 20.62825 | 17.37373 | (np.float64(410.4747547169811), np.float64(148.56946226415093)) | (401.577, 139.06199999999998, 420.96999999999997, 160.34699999999998) | 0.5391183 | 0.8523392 | 0.6319783 | -0.9142188 | 1 | 1368 | 306.061272 | 73.51222 | [[1.16600000e+03 2.34370000e+04 5.94687000e+05 1.71617410e+07] [2.19340000e+04 4.21403000e+05 1.04291850e+07 2.95090673e+08] [5.25938000e+05 9.53806700e+06 2.26341805e+08 6.18108982e+09] [1.42857220e+07 2.45891927e+08 5.59600744e+09 1.47249325e+11]] | [[ 1.16600000e+03 2.10320650e-12 1.23595260e+05 2.39714045e+05] [ 6.11066753e-12 -1.94779245e+04 2.53630243e+04 -5.66512341e+06] [ 1.13330491e+05 -3.00656253e+05 1.07060739e+07 -4.95770269e+07] [ 1.28341166e+05 -3.61104897e+06 2.89088905e+07 -9.55498347e+08]] | [ 1.74267004e-01 8.78018954e-04 6.06047858e-04 1.26849505e-05 1.02757726e-09 1.79315893e-07 -4.25552666e-10] | [[ nan nan 0.09090855 0.00516353] [ nan -0.01432668 0.00054633 -0.00357366] [ 0.08335846 -0.00647625 0.00675359 -0.00091587] [ 0.00276452 -0.00227792 0.00053406 -0.00051693]] | 1166 | 260.868014 | 38.53047 | 18.22491 |  |  |  | 18.22491 | 1.187324 | 0.5929604 | 74.35369 | 1.686453 | 1.187324 | 0.5929604 | 0.5929604 | 0.8523392 | 0.6319783 | 20.62825 | 17.37373 | 19.00099 | 14.0339 | 0.7700392 | 0.8834931 | 1.298635 | 7.703819 | 0.4608817 | 3.254517 | 17.37373
S6 | 6 | 2 | 600 | 1 | 100x1.tiff | 1600 | 1200 | 429559.68 | 959 | 135.9239 | 45.45567 | 28.1903 | (np.float64(1126.6100104275288), np.float64(1518.3879040667362)) | (1107, 1498, 1149, 1540) | 214.556111 | 64.292 | 21.50053 | 13.33401 | (np.float64(532.8865349322211), np.float64(718.1974786235662)) | (523.611, 708.554, 543.477, 728.42) | 0.7844665 | 0.8912639 | 0.5436508 | 0.953839 | 1 | 1076 | 240.732404 | 69.93987 | [[9.59000000e+02 1.95520000e+04 4.96958000e+05 1.41315760e+07] [1.88060000e+04 4.19379000e+05 1.12622530e+07 3.31088043e+08] [4.41928000e+05 1.04691990e+07 2.88751581e+08 8.59170608e+09] [1.15762340e+07 2.86213101e+08 8.00821008e+09 2.39073172e+11]] | [[ 9.59000000e+02 -1.64845915e-12 9.83336997e+04 -9.99210070e+03] [ 9.76996262e-13 3.59640761e+04 5.04371704e+04 6.03556650e+06] [ 7.31421439e+04 4.87015161e+04 5.76363691e+06 7.65459293e+06] [ 4.13849026e+04 5.84261392e+06 1.06894538e+07 7.27455736e+08]] | [1.86451437e-01 6.86708835e-03 4.49370720e-05 1.22417530e-05 1.58149454e-10 4.51309055e-07 2.39642025e-10] | [[ nan nan 0.10692153 -0.00035084] [ nan 0.03910495 0.00177094 0.00684325] [ 0.07952991 0.00171 0.00653493 0.00028026] [ 0.0014531 0.00662447 0.00039137 0.00086007]] | 959 | 214.556111 | 34.94334 | 16.5282 |  |  |  | 16.5282 | 1.612458 | 0.6522843 | 64.292 | 1.533074 | 1.612458 | 0.6522843 | 0.6522843 | 0.8912639 | 0.5436508 | 21.50053 | 13.33401 | 17.41727 | 13.34885 | 0.8076412 | 0.7687344 | 1.238174 | 5.832468 | 0.2155335 | 8.166521 | 13.33401
S6 | 6 | 2 | 600 | 1 | 100x1.tiff | 1600 | 1200 | 429559.68 | 1632 | 178.3087 | 56.11626 | 37.87084 | (np.float64(366.125), np.float64(270.21078431372547)) | (344, 244, 391, 297) | 365.125728 | 84.34 | 26.54299 | 17.91291 | (np.float64(173.177125), np.float64(127.80970098039214)) | (162.712, 115.41199999999999, 184.94299999999998, 140.481) | 0.7379422 | 0.9071707 | 0.6551586 | 1.118121 | 1 | 1799 | 402.488471 | 82.21137 | [[1.63200000e+03 4.27760000e+04 1.40893400e+06 5.21462900e+07] [3.61080000e+04 1.01521600e+06 3.46053300e+07 1.30326462e+09] [9.78638000e+05 2.85296800e+07 9.81836246e+08 3.70134647e+10] [2.96215140e+07 8.83858948e+08 3.04836998e+10 1.14457228e+12]] | [[ 1.63200000e+03 3.18323146e-12 2.87741490e+05 1.33164538e+05] [ 0.00000000e+00 6.87970000e+04 -1.73781407e+05 2.14011055e+07] [ 1.79748500e+05 -1.65456789e+05 2.54309488e+07 -2.49789369e+07] [ 1.52771250e+04 1.74064085e+07 -4.86049480e+07 4.60857534e+09]] | [ 1.75522181e-01 4.31284736e-03 5.91059169e-05 2.26018064e-06 -2.68464284e-12 -3.86582987e-08 2.59851171e-11] | [[ nan nan 0.10803443 0.00123762] [ nan 0.02583028 -0.00161511 0.00492352] [ 0.06748775 -0.00153774 0.00585062 -0.00014225] [ 0.00014198 0.0040045 -0.0002768 0.00064966]] | 1632 | 365.125728 | 45.58428 | 21.56137 |  |  |  | 21.56137 | 1.48178 | 0.6450378 | 84.34 | 1.550297 | 1.48178 | 0.6450378 | 0.6450378 | 0.9071707 | 0.6551586 | 26.54299 | 17.91291 | 22.22795 | 17.31685 | 0.8031424 | 0.8123186 | 1.245109 | 6.512572 | 0.2620578 | 8.630085 | 17.91291
S6 | 6 | 2 | 600 | 1 | 100x1.tiff | 1600 | 1200 | 429559.68 | 686 | 110.9056 | 39.00251 | 23.24232 | (np.float64(534.1078717201166), np.float64(9.60058309037901)) | (517, 0, 554, 21) | 153.478094 | 52.45834 | 18.44819 | 10.99362 | (np.float64(252.63302332361513), np.float64(4.541075801749272)) | (244.541, 0.0, 262.042, 9.933) | 0.8030449 | 0.9514563 | 0.8828829 | -0.1208461 | 1 | 721 | 161.308609 | 38.34075 | [[6.86000000e+02 6.58600000e+03 8.70020000e+04 1.29543400e+06] [1.17360000e+04 1.07639000e+05 1.37739500e+06 1.99749290e+07] [2.65388000e+05 2.35086500e+06 2.92994770e+07 4.14831515e+08] [6.78642600e+06 5.83178810e+07 7.10452205e+08 9.84833839e+09]] | [[ 6.86000000e+02 -3.05533376e-13 2.37725598e+04 3.70319935e+03] [ 1.36424205e-12 -5.03344315e+03 -1.43760770e+04 -3.81318108e+05] [ 6.46100175e+04 -2.47915458e+04 2.15540936e+06 -1.87643285e+06] [ 3.55223577e+04 -1.14382047e+06 -8.38828767e+05 -8.09562652e+07]] | [1.87809878e-01 7.98805833e-03 8.08445536e-05 5.87066870e-06 5.89296402e-14 1.26981219e-07 1.27895922e-10] | [[ nan nan 5.05158560e-02 3.00446260e-04] [ nan -1.06958902e-02 -1.16635325e-03 -1.18117727e-03] [ 1.37294022e-01 -2.01137625e-03 6.67663164e-03 -2.21921113e-04] [ 2.88198353e-03 -3.54311720e-03 -9.92062220e-05 -3.65556072e-04]] | 686 | 153.478094 | 29.55406 | 13.97907 |  |  |  | 13.97907 | 1.678082 | 0.7008533 | 52.45834 | 1.426832 | 1.678082 | 0.7008533 | 0.7008533 | 0.9514563 | 0.8828829 | 18.44819 | 10.99362 | 14.7209 | 11.70285 | 0.8371698 | 0.7577476 | 1.194501 | 5.666943 | 0.1969551 | 7.454569 | 10.99362
S6 | 6 | 2 | 600 | 1 | 100x1.tiff | 1600 | 1200 | 429559.68 | 3227 | 386.6468 | 103.542 | 59.37956 | (np.float64(565.68670591881), np.float64(377.63247598388597)) | (523, 325, 596, 437) | 721.973483 | 182.8839 | 48.97536 | 28.08653 | (np.float64(267.56981189959714), np.float64(178.62016114037806)) | (247.379, 153.725, 281.90799999999996, 206.701) | 0.8192175 | 0.6396432 | 0.3946918 | 1.308257 | 1 | 5045 | 1128.712805 | 160.4652 | [[3.22700000e+03 1.69845000e+05 1.10038970e+07 7.98910893e+08] [1.37750000e+05 7.61383900e+06 5.27595313e+08 4.08139084e+10] [6.68897600e+06 3.90343595e+08 2.84493609e+10 2.29223142e+12] [3.46594634e+08 2.13286433e+10 1.61793468e+12 1.34264326e+14]] | [[ 3.22700000e+03 -1.39976919e-11 2.06453412e+06 2.42546381e+06] [-1.19797505e-11 3.63715433e+05 1.95887102e+07 5.95358119e+08] [ 8.08882260e+05 7.23459885e+06 4.55256211e+08 1.36049389e+10] [-7.99275569e+06 1.71808385e+08 6.94043147e+09 3.29626022e+11]] | [2.75931087e-01 1.94189086e-02 1.37977631e-02 6.50918218e-04 1.39124988e-06 3.05426022e-05 1.36737543e-06] | [[ nan nan 0.19825499 0.00410013] [ nan 0.0349272 0.03311375 0.01771664] [ 0.07767609 0.01222973 0.01354749 0.00712689] [-0.01351136 0.00511267 0.00363572 0.00303966]] | 3227 | 721.973483 | 64.09949 | 30.31906 |  |  |  | 30.31906 | 1.743731 | 0.2712565 | 182.8839 | 3.686548 | 1.743731 | 0.2712565 | 0.2712565 | 0.6396432 | 0.3946918 | 48.97536 | 28.08653 | 38.53094 | 15.79086 | 0.5208229 | 0.6190676 | 1.920039 | 3.782474 | 0.1807825 | 20.88882 | 28.08653
S6 | 6 | 2 | 600 | 1 | 100x1.tiff | 1600 | 1200 | 429559.68 | 3398 | 461.9554 | 121.7347 | 47.49472 | (np.float64(869.4932313125368), np.float64(1508.9223072395528)) | (811, 1478, 933, 1548) | 760.231142 | 218.5049 | 57.58053 | 22.465 | (np.float64(411.27029841082987), np.float64(713.7202513243084)) | (383.603, 699.0939999999999, 441.30899999999997, 732.204) | 0.9207516 | 0.7065918 | 0.3978923 | -0.332734 | 1 | 4809 | 1075.912761 | 227.5574 | [[3.39800000e+03 1.05074000e+05 4.01285400e+06 1.75876544e+08] [1.98760000e+05 5.32241000e+06 1.72722460e+08 6.38321823e+09] [1.44887140e+07 3.69548070e+08 1.11694941e+10 3.76852203e+11] [1.18057994e+09 2.96900021e+10 8.67466440e+11 2.78442803e+13]] | [[ 3.39800000e+03 8.52651283e-13 7.63723489e+05 4.55765495e+06] [ 2.72564193e-11 -8.23707787e+05 -1.10604467e+07 -5.15464358e+08] [ 2.86259934e+06 1.78862644e+07 8.49760930e+08 1.70785373e+10] [-1.79713463e+06 -1.50008457e+09 -2.82754830e+10 -9.85176872e+11]] | [3.14065127e-01 5.33999966e-02 7.49612395e-03 1.47686126e-03 2.60454408e-06 4.59818341e-05 4.16688648e-06] | [[ nan nan 0.06614384 0.00677147] [ nan -0.0713389 -0.0164329 -0.01313798] [ 0.24792129 0.02657426 0.02165841 0.00746739] [-0.00267007 -0.03823364 -0.01236312 -0.0073896 ]] | 3398 | 760.231142 | 65.77589 | 31.112 |  |  |  | 31.112 | 2.563121 | 0.2000936 | 218.5049 | 4.997662 | 2.563121 | 0.2000936 | 0.2000936 | 0.7065918 | 0.3978923 | 57.58053 | 22.465 | 40.02276 | 13.91696 | 0.4473182 | 0.5403215 | 2.235545 | 2.881405 | 0.07924839 | 35.11553 | 22.465
S6 | 6 | 2 | 600 | 1 | 100x1.tiff | 1600 | 1200 | 429559.68 | 1460 | 191.2315 | 71.74411 | 28.31467 | (np.float64(984.4732876712329), np.float64(1062.9828767123288)) | (966, 1027, 1003, 1095) | 326.64434 | 90.4525 | 33.93496 | 13.39284 | (np.float64(465.65586506849314), np.float64(502.7909006849315)) | (456.91799999999995, 485.77099999999996, 474.419, 517.935) | 0.9188264 | 0.8376363 | 0.5802862 | 1.180202 | 1 | 1743 | 389.959647 | 127.2209 | [[1.46000000e+03 5.25350000e+04 2.30256300e+06 1.10553671e+08] [2.69710000e+04 1.11009600e+06 5.16931380e+07 2.57548511e+09] [6.28881000e+05 2.76349240e+07 1.32364363e+09 6.70103443e+10] [1.66174090e+07 7.54280358e+08 3.66147676e+10 1.86631044e+12]] | [[ 1.46000000e+03 8.60467253e-12 4.12202572e+05 -1.96363820e+06] [-3.52073926e-12 1.39601832e+05 -8.89321713e+05 8.69406904e+07] [ 1.30637958e+05 -1.51833101e+05 4.13182974e+07 -3.74043352e+08] [ 1.73284210e+05 2.18301973e+07 -1.29908269e+08 1.35531974e+10]] | [ 2.54663413e-01 3.46045460e-02 1.55975993e-03 7.51892831e-04 8.09885590e-07 1.38717163e-04 -8.42837318e-08] | [[ nan nan 0.19337707 -0.02410901] [ nan 0.06549157 -0.01091885 0.02793602] [ 0.06128634 -0.00186416 0.01327651 -0.00314548] [ 0.00212754 0.00701454 -0.00109245 0.00298284]] | 1460 | 326.64434 | 43.11531 | 20.39354 |  |  |  | 20.39354 | 2.533814 | 0.5016998 | 90.4525 | 1.993224 | 2.533814 | 0.5016998 | 0.5016998 | 0.8376363 | 0.5802862 | 33.93496 | 13.39284 | 23.6639 | 14.4449 | 0.7083077 | 0.6009596 | 1.411816 | 3.564431 | 0.08117359 | 20.54213 | 13.39284
S6 | 6 | 2 | 600 | 1 | 100x1.tiff | 1600 | 1200 | 429559.68 | 1880 | 305.1909 | 86.41091 | 47.22917 | (np.float64(962.1356382978723), np.float64(345.1287234042553)) | (937, 319, 992, 400) | 420.61052 | 144.3553 | 40.87236 | 22.3394 | (np.float64(455.0901569148936), np.float64(163.24588617021274)) | (443.20099999999996, 150.887, 469.21599999999995, 189.2) | 0.8374168 | 0.6245847 | 0.4219978 | -1.308254 | 1 | 3010 | 673.42429 | 175.311 | [[1.88000000e+03 4.91220000e+04 2.11940600e+06 1.14823764e+08] [4.72550000e+04 1.08050200e+06 4.11599640e+07 2.00212969e+09] [1.49132300e+06 3.00653140e+07 1.01678695e+09 4.48923117e+10] [5.31163190e+07 9.55903342e+08 2.89230681e+10 1.16809270e+12]] | [[ 1.88000000e+03 1.71240799e-12 8.35910849e+05 1.57638241e+07] [ 7.73781039e-12 -1.54210824e+05 -4.05399467e+06 -2.50417892e+08] [ 3.03538412e+05 -1.14867716e+06 1.39462560e+08 2.79446801e+09] [ 3.71700008e+05 -5.30487230e+07 -8.74296847e+08 -7.51887806e+10]] | [ 3.22388315e-01 3.03029802e-02 2.24021028e-02 9.67266357e-03 1.40512713e-04 1.68296012e-03 -2.30130021e-05] | [[ nan nan 0.23650714 0.10286484] [ nan -0.0436314 -0.02645383 -0.03768702] [ 0.08588117 -0.00749555 0.02098863 0.00969944] [ 0.00242548 -0.00798365 -0.00303463 -0.00601896]] | 1880 | 420.61052 | 48.92535 | 23.14169 |  |  |  | 23.14169 | 1.829609 | 0.253644 | 144.3553 | 3.942534 | 1.829609 | 0.253644 | 0.253644 | 0.6245847 | 0.4219978 | 40.87236 | 22.3394 | 31.60588 | 11.65487 | 0.5036308 | 0.5661942 | 1.985582 | 3.163957 | 0.1625832 | 18.53296 | 22.3394
S6 | 6 | 2 | 600 | 1 | 100x1.tiff | 1600 | 1200 | 429559.68 | 890 | 127.533 | 44.68178 | 26.71335 | (np.float64(230.06067415730337), np.float64(12.155056179775281)) | (212, 0, 253, 32) | 199.11881 | 60.32311 | 21.13448 | 12.63541 | (np.float64(108.81869887640448), np.float64(5.749341573033708)) | (100.276, 0.0, 119.669, 15.136) | 0.8016022 | 0.9175258 | 0.6783537 | -0.374614 | 1 | 970 | 217.01713 | 91.73642 | [[8.90000000e+02 1.08180000e+04 1.80742000e+05 3.48301200e+06] [1.60740000e+04 1.71080000e+05 2.58808200e+06 4.54794380e+07] [3.91806000e+05 3.82794600e+06 5.36725640e+07 8.71893516e+08] [1.09337700e+07 1.00863278e+08 1.34524249e+09 2.07402381e+10]] | [[ 8.90000000e+02 4.54747351e-13 4.92486022e+04 8.88437818e+04] [ 2.11386464e-12 -2.43003730e+04 -8.54955697e+04 -3.53769213e+06] [ 1.01498724e+05 -5.67157030e+04 5.52621179e+06 6.57880876e+06] [ 1.91218753e+05 -5.18487244e+06 2.76843465e+06 -6.61441949e+08]] | [ 1.90313503e-01 8.11591620e-03 4.79071658e-04 2.18651054e-05 3.59366594e-10 4.51996643e-07 -2.20878939e-09] | [[ nan nan 0.06217473 0.00375969] [ nan -0.03067842 -0.003618 -0.00501822] [ 0.12813877 -0.00240009 0.00783894 0.00031281] [ 0.00809199 -0.00735475 0.00013163 -0.00105422]] | 890 | 199.11881 | 33.66279 | 15.9225 |  |  |  | 15.9225 | 1.672639 | 0.6876298 | 60.32311 | 1.454271 | 1.672639 | 0.6876298 | 0.6876298 | 0.9175258 | 0.6783537 | 21.13448 | 12.63541 | 16.88495 | 13.20348 | 0.8292344 | 0.7533896 | 1.205932 | 5.601946 | 0.1983978 | 8.499069 | 12.63541
S6 | 6 | 2 | 600 | 1 | 100x1.tiff | 1600 | 1200 | 429559.68 | 1245 | 154.0244 | 47.87481 | 34.40272 | (np.float64(1113.8578313253013), np.float64(1575.6506024096386)) | (1098, 1552, 1136, 1599) | 278.542605 | 72.85353 | 22.64479 | 16.27249 | (np.float64(526.8547542168675), np.float64(745.282734939759)) | (519.3539999999999, 734.096, 537.328, 756.327) | 0.6954263 | 0.8931133 | 0.6970885 | 1.078742 | 1 | 1394 | 311.878226 | 75.8662 | [[1.24500000e+03 2.94450000e+04 8.55487000e+05 2.74582650e+07] [1.97430000e+04 5.02848000e+05 1.50906480e+07 4.91752530e+08] [4.24427000e+05 1.13406400e+07 3.44904508e+08 1.12410293e+10] [1.04786010e+07 2.89958496e+08 8.89969238e+09 2.89727735e+11]] | [[ 1.24500000e+03 -1.52766688e-12 1.59095012e+05 -2.99903654e+05] [-3.83693077e-12 3.59141566e+04 -1.74303425e+05 8.42528053e+06] [ 1.11345836e+05 1.63644495e+05 1.14026335e+07 -6.91013462e+06] [ 2.16702247e+05 7.25404290e+06 1.19436544e+05 1.39146230e+09]] | [ 1.74475152e-01 3.09637894e-03 3.91965279e-04 6.80802265e-06 -3.02579708e-11 -6.30568442e-09 -3.50382099e-10] | [[ nan nan 1.02640288e-01 -5.48350671e-03] [ nan 2.31700499e-02 -3.18700352e-03 4.36592545e-03] [ 7.18348647e-02 2.99211321e-03 5.90877033e-03 -1.01483112e-04] [ 3.96223324e-03 3.75899774e-03 1.75406022e-06 5.79153972e-04]] | 1245 | 278.542605 | 39.81436 | 18.83219 |  |  |  | 18.83219 | 1.3916 | 0.6594779 | 72.85353 | 1.516351 | 1.3916 | 0.6594779 | 0.6594779 | 0.8931133 | 0.6970885 | 22.64479 | 16.27249 | 19.45864 | 15.29329 | 0.8120824 | 0.8316348 | 1.231402 | 6.82598 | 0.3045737 | 6.372301 | 16.27249
S6 | 6 | 2 | 600 | 1 | 100x1.tiff | 1600 | 1200 | 429559.68 | 1968 | 328.5168 | 122.6138 | 24.40827 | (np.float64(1103.7667682926829), np.float64(1528.53912601626)) | (1059, 1489, 1154, 1565) | 440.298672 | 155.3885 | 57.99633 | 11.54511 | (np.float64(522.081681402439), np.float64(722.999006605691)) | (500.907, 704.2969999999999, 545.842, 740.245) | 0.979986 | 0.7321429 | 0.2725762 | 0.6678234 | 1 | 2688 | 601.383552 | 214.2176 | [[1.96800000e+03 7.78130000e+04 3.83101300e+06 2.10728423e+08] [8.81010000e+04 4.34696000e+06 2.40086804e+08 1.41256291e+10] [5.11212100e+06 2.80952340e+08 1.65147877e+10 1.01171735e+12] [3.36827235e+08 1.97092589e+10 1.20537158e+12 7.58842357e+13]] | [[ 1.96800000e+03 -1.69109171e-12 7.54354987e+05 -3.99556584e+05] [ 5.22959454e-12 8.63523459e+05 2.98806988e+05 6.06606172e+08] [ 1.16812395e+06 1.50923438e+06 7.51035175e+08 9.43327975e+08] [ 3.38783060e+06 9.97046167e+08 3.03612525e+09 7.84942686e+11]] | [4.96376716e-01 2.10255306e-01 1.03266837e-03 5.02112815e-04 3.52405660e-07 1.68320575e-04 8.08523300e-08] | [[ nan nan 0.19477158 -0.0023255 ] [ nan 0.22295846 0.00173911 0.07958506] [ 0.30160514 0.00878403 0.09853375 0.00278981] [ 0.01971782 0.13080971 0.00897908 0.05232841]] | 1968 | 440.298672 | 50.05732 | 23.67711 |  |  |  | 23.67711 | 5.023454 | 0.2291499 | 155.3885 | 4.363955 | 5.023454 | 0.2291499 | 0.2291499 | 0.7321429 | 0.2725762 | 57.99633 | 11.54511 | 34.77072 | 11.33414 | 0.4786961 | 0.4082519 | 2.089008 | 1.644963 | 0.02001396 | 46.45122 | 11.54511
S6 | 6 | 2 | 600 | 1 | 100x1.tiff | 1600 | 1200 | 429559.68 | 2431 | 370.7178 | 116.1953 | 40.40599 | (np.float64(640.690250925545), np.float64(805.3336075689017)) | (577, 780, 684, 832) | 543.885199 | 175.3495 | 54.96037 | 19.11203 | (np.float64(303.04648868778276), np.float64(380.92279638009046)) | (272.921, 368.94, 323.532, 393.536) | 0.9375902 | 0.6111111 | 0.4369159 | -0.0901526 | 1 | 3978 | 889.993962 | 137.6781 | [[2.43100000e+03 6.15860000e+04 1.82287200e+06 5.86647080e+07] [1.54831000e+05 3.76073500e+06 1.09936313e+08 3.54367545e+09] [1.18979690e+07 2.81195599e+08 8.06104222e+09 2.56477685e+11] [9.83553031e+08 2.28369500e+10 6.43622347e+11 2.01977916e+13]] | [[ 2.43100000e+03 -1.09423581e-12 2.62676444e+05 -8.24299809e+05] [-5.76818593e-11 -1.61692794e+05 2.02966147e+06 -3.56311984e+07] [ 2.03674376e+06 3.73630669e+05 1.25589084e+08 -3.26593761e+08] [-3.36730423e+07 -1.83691106e+08 1.21369442e+09 -3.08581618e+10]] | [ 3.89088527e-01 9.31100204e-02 1.86659614e-02 1.17958446e-02 1.74298638e-04 3.52120847e-03 -1.60115038e-05] | [[ nan nan 0.0444479 -0.00282893] [ nan -0.02736029 0.00696564 -0.00248014] [ 0.34464063 0.00128227 0.00874172 -0.00046106] [-0.11556331 -0.01278596 0.00171341 -0.00088355]] | 2431 | 543.885199 | 55.63493 | 26.31532 |  |  |  | 26.31532 | 2.875695 | 0.2222838 | 175.3495 | 4.498753 | 2.875695 | 0.2222838 | 0.2222838 | 0.6111111 | 0.4369159 | 54.96037 | 19.11203 | 37.0362 | 12.40688 | 0.4714699 | 0.4788054 | 2.121026 | 2.262652 | 0.06240976 | 35.84834 | 19.11203
S6 | 6 | 2 | 600 | 1 | 100x1.tiff | 1600 | 1200 | 429559.68 | 2715 | 312.333 | 74.58941 | 59.02077 | (np.float64(915.9237569060773), np.float64(434.1546961325967)) | (884, 400, 953, 474) | 607.424235 | 147.7335 | 35.28079 | 27.91683 | (np.float64(433.23193701657453), np.float64(205.35517127071824)) | (418.132, 189.2, 450.769, 224.202) | 0.6114598 | 0.7545859 | 0.5317274 | -0.7394116 | 1 | 3598 | 804.976942 | 134.1139 | [[2.71500000e+03 9.27300000e+04 3.91854000e+06 1.86959094e+08] [8.66730000e+04 2.78455000e+06 1.13053994e+08 5.22924213e+09] [3.55072100e+06 1.04566794e+08 3.98142037e+09 1.75164559e+11] [1.66230519e+08 4.51734206e+09 1.60940592e+11 6.70553596e+12]] | [[ 2.71500000e+03 -4.12114787e-12 7.51375028e+05 1.79657952e+06] [-2.00657269e-11 -1.75739978e+05 -3.58332997e+04 -1.20498043e+08] [ 7.83793218e+05 -5.48644214e+06 2.17137749e+08 -2.45155305e+09] [ 2.83491666e+06 -9.74635963e+07 1.14730251e+09 -5.44352866e+10]] | [2.08265010e-01 2.29298233e-03 2.31790457e-03 1.45404281e-04 1.81187421e-08 6.50446716e-06 8.24463738e-08] | [[ nan nan 1.01933536e-01 4.67758684e-03] [ nan -2.38413531e-02 -9.32958265e-05 -6.02102588e-03] [ 1.06331474e-01 -1.42845387e-02 1.08499023e-02 -2.35096886e-03] [ 7.38100861e-03 -4.87004451e-03 1.10023011e-03 -1.00184648e-03]] | 2715 | 607.424235 | 58.79494 | 27.81001 |  |  |  | 27.81001 | 1.263782 | 0.3497388 | 147.7335 | 2.859277 | 1.263782 | 0.3497388 | 0.3497388 | 0.7545859 | 0.5317274 | 35.28079 | 27.91683 | 31.59881 | 16.44648 | 0.5913872 | 0.7882479 | 1.69094 | 6.132327 | 0.3885402 | 7.363966 | 27.91683
S6 | 6 | 2 | 600 | 1 | 100x1.tiff | 1600 | 1200 | 429559.68 | 1193 | 155.131 | 41.91605 | 39.57451 | (np.float64(959.5733445096396), np.float64(514.3319362950544)) | (940, 492, 986, 538) | 266.908697 | 73.37696 | 19.82629 | 18.71874 | (np.float64(453.8781919530595), np.float64(243.27900586756076)) | (444.62, 232.71599999999998, 466.378, 254.474) | 0.329552 | 0.8644928 | 0.5637996 | 0.7779026 | 1 | 1380 | 308.74602 | 80.00242 | [[1.19300000e+03 2.66420000e+04 7.18750000e+05 2.18169080e+07] [2.33510000e+04 5.28586000e+05 1.42605040e+07 4.33185958e+08] [5.81053000e+05 1.29183540e+07 3.38351720e+08 1.00119077e+10] [1.64890910e+07 3.54212662e+08 8.89787754e+09 2.53598144e+11]] | [[ 1.19300000e+03 3.78719278e-12 1.23782553e+05 2.37220602e+05] [ 1.77990955e-12 7.11295557e+03 -1.25529508e+05 3.92403150e+06] [ 1.23995832e+05 -3.36133240e+05 8.63908061e+06 -4.43398610e+07] [ 2.61914164e+05 -2.45816998e+06 9.49374740e+06 1.02600252e+08]] | [ 1.74093490e-01 9.99300291e-05 8.10753614e-04 1.17456969e-05 8.10577406e-10 -1.11048132e-07 8.10402489e-10] | [[ nan nan 8.69718182e-02 4.82559971e-03] [ nan 4.99768879e-03 -2.55355206e-03 2.31105964e-03] [ 8.71216719e-02 -6.83770488e-03 5.08798937e-03 -7.56053929e-04] [ 5.32792221e-03 -1.44774002e-03 1.61881090e-04 5.06508399e-05]] | 1193 | 266.908697 | 38.97403 | 18.43471 |  |  |  | 18.43471 | 1.059168 | 0.62295 | 73.37696 | 1.605265 | 1.059168 | 0.62295 | 0.62295 | 0.8644928 | 0.5637996 | 19.82629 | 18.71874 | 19.27252 | 14.55 | 0.7892718 | 0.9298116 | 1.266991 | 8.532763 | 0.670448 | 1.107547 | 18.71874
S6 | 6 | 2 | 600 | 1 | 100x1.tiff | 1600 | 1200 | 429559.68 | 759 | 109.799 | 38.54989 | 26.08655 | (np.float64(225.86824769433466), np.float64(195.36231884057972)) | (209, 184, 246, 207) | 169.810311 | 51.93492 | 18.2341 | 12.33894 | (np.float64(106.83568115942029), np.float64(92.4063768115942)) | (98.857, 87.032, 116.35799999999999, 97.911) | 0.7362627 | 0.9656489 | 0.8918919 | 0.0924594 | 1 | 786 | 175.850994 | 35.00012 | [[7.59000000e+02 8.62400000e+03 1.30596000e+05 2.21036000e+06] [1.28030000e+04 1.48985000e+05 2.28453300e+06 3.89398790e+07] [2.86135000e+05 3.41724500e+06 5.29348850e+07 9.06576755e+08] [7.21098500e+06 8.82941270e+07 1.38097050e+09 2.37562289e+10]] | [[ 7.59000000e+02 -7.81597009e-13 3.26073623e+04 -1.45038857e+04] [-2.94164693e-12 3.51323188e+03 1.77040246e+03 2.33932556e+05] [ 7.01708248e+04 4.75637673e+04 2.88216043e+06 2.21310444e+06] [ 1.70712397e+04 9.54722446e+05 1.60685409e+06 6.01975506e+07]] | [ 1.78409264e-01 4.40048182e-03 9.86491821e-05 5.74842222e-06 -1.24988922e-11 -1.30704322e-07 -1.36317563e-10] | [[ nan nan 5.66020444e-02 -9.13860550e-04] [ nan 6.09850331e-03 1.11549483e-04 5.35014237e-04] [ 1.21807219e-01 2.99689692e-03 6.59163002e-03 1.83719686e-04] [ 1.07562434e-03 2.18349301e-03 1.33392136e-04 1.81389322e-04]] | 759 | 169.810311 | 31.08679 | 14.70405 |  |  |  | 14.70405 | 1.477769 | 0.7911429 | 51.93492 | 1.263994 | 1.477769 | 0.7911429 | 0.7911429 | 0.9656489 | 0.8918919 | 18.2341 | 12.33894 | 15.28652 | 13.0787 | 0.8894622 | 0.8064042 | 1.124275 | 6.418083 | 0.2637373 | 5.89516 | 12.33894
S6 | 6 | 2 | 600 | 1 | 100x1.tiff | 1600 | 1200 | 429559.68 | 2838 | 357.0021 | 125.0865 | 42.96521 | (np.float64(321.7878787878788), np.float64(1525.121212121212)) | (295, 1465, 351, 1580) | 634.942902 | 168.862 | 59.16591 | 20.32254 | (np.float64(152.20566666666667), np.float64(721.3823333333332)) | (139.535, 692.9449999999999, 166.023, 747.3399999999999) | 0.9391585 | 0.6452933 | 0.4406832 | -1.361504 | 1 | 4398 | 983.960142 | 203.8272 | [[2.83800000e+03 1.70624000e+05 1.29277740e+07 1.08989667e+09] [7.60240000e+04 4.07316300e+06 3.01848299e+08 2.56839719e+10] [2.46962600e+06 1.18813917e+08 8.57056747e+09 7.30484010e+11] [8.94931540e+07 3.90523173e+09 2.74055819e+11 2.33260569e+13]] | [[ 2.83800000e+03 -2.77395884e-11 2.66965230e+06 -8.34224171e+06] [-1.28608235e-12 -4.97492030e+05 1.53603039e+07 -8.87843588e+08] [ 4.33104303e+05 -3.00947919e+06 4.72048860e+08 -1.00800672e+10] [ 1.33220916e+05 -1.62365887e+08 5.63889712e+09 -3.22719304e+11]] | [ 3.85232507e-01 9.23703107e-02 1.14699697e-02 2.00382368e-03 3.21363316e-06 6.83263125e-05 -9.05315508e-06] | [[ nan nan 3.31459080e-01 -1.94424858e-02] [ nan -6.17676880e-02 3.57988297e-02 -3.88417948e-02] [ 5.37734272e-02 -7.01391288e-03 2.06514133e-02 -8.27789781e-03] [ 3.10485583e-04 -7.10325843e-03 4.63074432e-03 -4.97479719e-03]] | 2838 | 634.942902 | 60.11201 | 28.43298 |  |  |  | 28.43298 | 2.911344 | 0.2798213 | 168.862 | 3.57371 | 2.911344 | 0.2798213 | 0.2798213 | 0.6452933 | 0.4406832 | 59.16591 | 20.32254 | 39.74423 | 15.04052 | 0.5289814 | 0.4805636 | 1.890426 | 2.2793 | 0.06084148 | 38.84336 | 20.32254
S6 | 6 | 2 | 600 | 1 | 100x1.tiff | 1600 | 1200 | 429559.68 | 2024 | 235.1787 | 59.6014 | 51.53126 | (np.float64(903.945652173913), np.float64(609.2569169960474)) | (876, 584, 937, 644) | 452.827496 | 111.2395 | 28.19146 | 24.37428 | (np.float64(427.56629347826083), np.float64(288.1785217391304)) | (414.34799999999996, 276.23199999999997, 443.20099999999996, 304.61199999999997) | 0.5024642 | 0.8247759 | 0.5530055 | 0.3508446 | 1 | 2454 | 549.030966 | 128.492 | [[2.02400000e+03 5.11200000e+04 1.64045200e+06 6.04097220e+07] [5.65620000e+04 1.46519900e+06 4.66819630e+07 1.71244475e+09] [2.01663000e+06 5.06195770e+07 1.54793476e+09 5.49833508e+10] [8.19241680e+07 1.96736078e+09 5.70402689e+10 1.93187688e+12]] | [[ 2.02400000e+03 5.68434189e-14 3.49318403e+05 1.33155017e+06] [ 6.11066753e-13 3.66172609e+04 -1.01121624e+06 3.08005272e+07] [ 4.35968022e+05 -2.36086599e+06 6.10927197e+07 -6.85023142e+08] [ 1.20130607e+06 1.03468950e+07 -4.54611925e+08 1.11726841e+10]] | [ 1.91693362e-01 7.66982570e-04 2.61234967e-03 3.22559230e-05 -9.33219450e-09 -8.43223783e-07 7.62827864e-10] | [[ nan nan 0.08527082 0.00722489] [ nan 0.0089385 -0.00548678 0.00371472] [ 0.10642254 -0.01280988 0.00736814 -0.0018364 ] [ 0.0065182 0.0012479 -0.00121872 0.00066576]] | 2024 | 452.827496 | 50.76452 | 24.01162 |  |  |  | 24.01162 | 1.156607 | 0.4598586 | 111.2395 | 2.174581 | 1.156607 | 0.4598586 | 0.4598586 | 0.8247759 | 0.5530055 | 28.19146 | 24.37428 | 26.28287 | 16.28297 | 0.6781288 | 0.8517337 | 1.474646 | 7.159907 | 0.4975358 | 3.81718 | 24.37428
S6 | 6 | 2 | 600 | 1 | 100x1.tiff | 1600 | 1200 | 429559.68 | 2736 | 280.4924 | 94.75429 | 39.9354 | (np.float64(683.6637426900585), np.float64(1582.3362573099416)) | (639, 1560, 734, 1600) | 612.122544 | 132.6729 | 44.81878 | 18.88944 | (np.float64(323.37295029239766), np.float64(748.4450497076024)) | (302.24699999999996, 737.88, 347.18199999999996, 756.8) | 0.9068457 | 0.8780488 | 0.72 | -0.02258012 | 1 | 3116 | 697.139564 | 112.9071 | [[2.73600000e+03 6.11120000e+04 1.63837400e+06 4.82084360e+07] [1.22200000e+05 2.70099100e+06 7.19695710e+07 2.10307220e+09] [6.99256800e+06 1.57531569e+08 4.23342259e+09 1.23932450e+11] [4.51088638e+08 1.04463471e+10 2.84436173e+11 8.37407012e+12]] | [[ 2.73600000e+03 4.12470058e-12 2.73360643e+05 -5.98414567e+05] [-7.95807864e-12 -2.84996433e+04 6.68069648e+04 -1.19175012e+07] [ 1.53465864e+06 3.88957236e+06 1.33460964e+08 3.72370967e+08] [ 1.68718258e+06 2.01041501e+07 1.85338867e+08 -2.41153356e+09]] | [ 2.41529884e-01 2.84483488e-02 9.95952449e-04 9.07173656e-05 -6.01598762e-09 -9.09655991e-06 -2.65961916e-08] | [[ nan nan 3.65177324e-02 -1.52831165e-03] [ nan -3.80721355e-03 1.70620617e-04 -5.81884682e-04] [ 2.05012152e-01 9.93371333e-03 6.51637363e-03 3.47591772e-04] [ 4.30895394e-03 9.81606528e-04 1.73005607e-04 -4.30357067e-05]] | 2736 | 612.122544 | 59.02189 | 27.91735 |  |  |  | 27.91735 | 2.372689 | 0.4370023 | 132.6729 | 2.288318 | 2.372689 | 0.4370023 | 0.4370023 | 0.8780488 | 0.72 | 44.81878 | 18.88944 | 31.85411 | 18.45509 | 0.6610615 | 0.6228941 | 1.512719 | 3.829377 | 0.09315427 | 25.92934 | 18.88944
S6 | 6 | 2 | 600 | 1 | 100x1.tiff | 1600 | 1200 | 429559.68 | 2819 | 437.4874 | 85.28993 | 59.96743 | (np.float64(477.128769067045), np.float64(1393.2685349414687)) | (437, 1349, 514, 1434) | 630.692051 | 206.9315 | 40.34214 | 28.36459 | (np.float64(225.68190776871228), np.float64(659.0160170273147)) | (206.701, 638.077, 243.12199999999999, 678.2819999999999) | 0.71109 | 0.6643884 | 0.4307105 | 0.6272011 | 1 | 4243 | 949.282147 | 176.365 | [[2.81900000e+03 1.24793000e+05 6.38120300e+06 3.56371547e+08] [1.13123000e+05 5.31573900e+06 2.88191537e+08 1.69697001e+10] [5.59792700e+06 2.79369827e+08 1.58558374e+10 9.68935797e+11] [3.06988745e+08 1.61528991e+10 9.50274142e+11 5.96812769e+13]] | [[ 2.81900000e+03 -3.09086090e-12 8.56799719e+05 -1.97349758e+06] [ 3.54702934e-11 3.07949522e+05 4.85676711e+06 2.13473673e+08] [ 1.05844026e+06 6.84252951e+06 3.22014596e+08 6.04461091e+09] [-2.59698411e+06 2.51520180e+08 4.15517047e+09 1.80513197e+11]] | [ 2.41008881e-01 6.65057512e-03 4.49950806e-03 1.61856277e-04 5.18143549e-08 6.92917728e-06 -1.28039789e-07] | [[ nan nan 0.10781748 -0.00467734] [ nan 0.03875158 0.01151091 0.00952926] [ 0.1331914 0.01621732 0.01437442 0.00508201] [-0.00615505 0.01122762 0.00349346 0.00285844]] | 2819 | 630.692051 | 59.91045 | 28.33764 |  |  |  | 28.33764 | 1.422271 | 0.1850861 | 206.9315 | 5.40289 | 1.422271 | 0.1850861 | 0.1850861 | 0.6643884 | 0.4307105 | 40.34214 | 28.36459 | 34.35337 | 12.19132 | 0.4302164 | 0.7024329 | 2.324412 | 4.869781 | 0.28891 | 11.97754 | 28.36459
S6 | 6 | 2 | 600 | 1 | 100x1.tiff | 1600 | 1200 | 429559.68 | 1565 | 210.4924 | 68.01408 | 33.35154 | (np.float64(77.64792332268371), np.float64(956.6031948881789)) | (49, 924, 99, 986) | 350.135885 | 99.56292 | 32.17066 | 15.77528 | (np.float64(36.727467731629396), np.float64(452.4733111821086)) | (23.177, 437.05199999999996, 46.827, 466.378) | 0.8715186 | 0.811722 | 0.5048387 | -1.098745 | 1 | 1928 | 431.349512 | 119.8627 | [[1.56500000e+03 5.10240000e+04 2.04495800e+06 9.02078880e+07] [4.48340000e+04 1.32254900e+06 4.99915010e+07 2.13126694e+09] [1.46426000e+06 4.02860030e+07 1.45568114e+09 6.02871533e+10] [5.12530040e+07 1.33228936e+09 4.61898116e+10 1.85747324e+12]] | [[ 1.56500000e+03 1.00186526e-12 3.81412584e+05 -1.33481383e+06] [-4.38404868e-12 -1.39182640e+05 4.83298467e+05 -5.64327313e+07] [ 1.79859006e+05 5.21036028e+05 4.45206710e+07 -4.09658755e+07] [-1.00017822e+06 -4.08190807e+07 -1.87419926e+08 -1.41735985e+10]] | [ 2.29162935e-01 1.96894348e-02 1.53396438e-03 9.89989267e-05 -2.84342430e-08 -6.72141733e-06 2.60739242e-08] | [[ nan nan 0.15572787 -0.01377637] [ nan -0.05682722 0.00498804 -0.01472272] [ 0.07343507 0.00537752 0.01161499 -0.00027016] [-0.01032266 -0.01064928 -0.00123599 -0.00236278]] | 1565 | 350.135885 | 44.63877 | 21.11414 |  |  |  | 21.11414 | 2.039308 | 0.4438654 | 99.56292 | 2.252935 | 2.039308 | 0.4438654 | 0.4438654 | 0.811722 | 0.5048387 | 32.17066 | 15.77528 | 23.97297 | 14.06692 | 0.6662322 | 0.6563167 | 1.500978 | 4.251348 | 0.1284814 | 16.39538 | 15.77528
S6 | 6 | 2 | 600 | 1 | 100x1.tiff | 1600 | 1200 | 429559.68 | 2774 | 365.7239 | 114.9091 | 37.62964 | (np.float64(91.83994232155732), np.float64(996.3244412400866)) | (45, 949, 129, 1041) | 620.624246 | 172.9874 | 54.35201 | 17.79882 | (np.float64(43.44029271809661), np.float64(471.2614607065609)) | (21.285, 448.87699999999995, 61.016999999999996, 492.393) | 0.9448605 | 0.7379622 | 0.3589545 | -0.9596709 | 1 | 3759 | 840.997311 | 237.2901 | [[2.77400000e+03 1.31278000e+05 7.82904200e+06 5.19612988e+08] [1.29934000e+05 5.18861700e+06 2.75568659e+08 1.67341134e+10] [7.00447600e+06 2.46134167e+08 1.20605247e+10 6.91464170e+11] [4.07879140e+08 1.28253643e+10 5.88369542e+11 3.23213873e+13]] | [[ 2.77400000e+03 2.84217094e-12 1.61638400e+06 -3.88098963e+06] [-1.87583282e-11 -9.60436948e+05 -2.38932884e+05 -1.11761519e+09] [ 9.18374934e+05 4.62487662e+06 9.27513175e+08 3.74249611e+09] [-6.24336975e+06 -8.05636037e+08 -6.92013177e+09 -1.04148702e+12]] | [ 3.29400117e-01 7.05400658e-02 2.10522733e-03 2.59184035e-04 1.15028169e-07 -8.24288646e-06 -1.53044830e-07] | [[ nan nan 0.21005433 -0.00957583] [ nan -0.12481189 -0.00058954 -0.05235678] [ 0.11934579 0.01141127 0.04345109 0.00332881] [-0.01540469 -0.03774153 -0.00615519 -0.01758847]] | 2774 | 620.624246 | 59.43035 | 28.11056 |  |  |  | 28.11056 | 3.053686 | 0.2606211 | 172.9874 | 3.836988 | 3.053686 | 0.2606211 | 0.2606211 | 0.7379622 | 0.3589545 | 54.35201 | 17.79882 | 36.07542 | 14.35074 | 0.5105106 | 0.5171944 | 1.958823 | 2.640021 | 0.05513949 | 36.55319 | 17.79882
S6 | 6 | 2 | 600 | 1 | 100x1.tiff | 1600 | 1200 | 429559.68 | 1100 | 167.196 | 58.88744 | 26.75552 | (np.float64(476.88454545454545), np.float64(135.4609090909091)) | (461, 103, 491, 162) | 246.1019 | 79.08369 | 27.85376 | 12.65536 | (np.float64(225.56638999999998), np.float64(64.07301)) | (218.053, 48.718999999999994, 232.243, 76.62599999999999) | 0.8908232 | 0.8461538 | 0.6214689 | 1.562468 | 1 | 1300 | 290.8477 | 65.67857 | [[1.10000000e+03 3.57070000e+04 1.39747500e+06 6.02228290e+07] [1.74730000e+04 5.68765000e+05 2.26764090e+07 9.91840501e+08] [3.26779000e+05 1.06898910e+07 4.30734503e+08 1.89651954e+10] [6.71944300e+06 2.22269857e+08 9.03684698e+09 3.99565798e+11]] | [[ 1.10000000e+03 -3.57402996e-12 2.38393319e+05 -6.17407650e+05] [-4.84945417e-13 1.57553545e+03 3.75867215e+05 -6.35521342e+06] [ 4.92283373e+04 3.22942591e+04 8.96577332e+06 -8.34843961e+06] [-3.52324012e+04 1.41907818e+06 1.97923233e+07 5.77572101e+06]] | [ 2.37703848e-01 2.44473189e-02 1.15640004e-03 2.84623974e-04 1.38204374e-07 2.13252087e-05 -8.69677008e-08] | [[ nan nan 1.97019272e-01 -1.53847447e-02] [ nan 1.30209542e-03 9.36596936e-03 -4.77476590e-03] [ 4.06845763e-02 8.04717808e-04 6.73611819e-03 -1.89117149e-04] [-8.77931294e-04 1.06617444e-03 4.48355372e-04 3.94489516e-06]] | 1100 | 246.1019 | 37.4241 | 17.7016 |  |  |  | 17.7016 | 2.200946 | 0.4944826 | 79.08369 | 2.022316 | 2.200946 | 0.4944826 | 0.4944826 | 0.8461538 | 0.6214689 | 27.85376 | 12.65536 | 20.25456 | 12.44767 | 0.7031946 | 0.6355193 | 1.422082 | 3.986183 | 0.1091768 | 15.1984 | 12.65536
S6 | 6 | 2 | 600 | 1 | 100x1.tiff | 1600 | 1200 | 429559.68 | 1392 | 193.3087 | 57.15391 | 35.96799 | (np.float64(922.8275862068965), np.float64(1429.573275862069)) | (902, 1401, 949, 1452) | 311.430768 | 91.435 | 27.0338 | 17.01286 | (np.float64(436.49744827586204), np.float64(676.1881594827586)) | (426.64599999999996, 662.673, 448.87699999999995, 686.7959999999999) | 0.7771478 | 0.8097731 | 0.5807259 | 0.9495829 | 1 | 1719 | 384.590151 | 105.7365 | [[1.39200000e+03 3.97740000e+04 1.36252200e+06 5.09487900e+07] [2.89920000e+04 9.09631000e+05 3.29920210e+07 1.28029794e+09] [7.74528000e+05 2.60380490e+07 9.78321791e+08 3.87394766e+10] [2.38820460e+07 8.43861043e+08 3.24710765e+10 1.30251270e+12]] | [[ 1.39200000e+03 9.45021839e-13 2.26048526e+05 -9.00820749e+05] [ 2.11031193e-12 8.12345862e+04 -2.82998963e+04 2.26159175e+07] [ 1.70694621e+05 5.23406099e+05 2.58082142e+07 3.31963090e+07] [ 6.40183455e+05 2.30530469e+07 1.27361527e+08 5.47258197e+09]] | [ 2.04753325e-01 7.84657318e-03 1.26891901e-03 9.88923555e-05 -3.43461532e-08 -8.67782896e-06 6.89643038e-09] | [[ nan nan 0.11666033 -0.01246064] [ nan 0.04192398 -0.00039146 0.00838487] [ 0.08809299 0.00724004 0.00956842 0.00032988] [ 0.00885536 0.00854694 0.00126561 0.00145759]] | 1392 | 311.430768 | 42.09928 | 19.91296 |  |  |  | 19.91296 | 1.589022 | 0.4681085 | 91.435 | 2.136257 | 1.589022 | 0.4681085 | 0.4681085 | 0.8097731 | 0.5807259 | 27.0338 | 17.01286 | 22.02333 | 13.62414 | 0.6841845 | 0.7365949 | 1.461594 | 5.354971 | 0.2228522 | 10.02094 | 17.01286
S6 | 6 | 2 | 600 | 1 | 100x1.tiff | 1600 | 1200 | 429559.68 | 2868 | 435.2153 | 119.5457 | 45.794 | (np.float64(282.7269874476987), np.float64(1179.497559274756)) | (253, 1129, 311, 1249) | 641.654772 | 205.8568 | 56.54514 | 21.66056 | (np.float64(133.7298650627615), np.float64(557.9023455369595)) | (119.669, 534.0169999999999, 147.10299999999998, 590.7769999999999) | 0.9237207 | 0.6371917 | 0.412069 | 1.468856 | 1 | 4501 | 1007.004229 | 242.2857 | [[2.86800000e+03 1.44827000e+05 9.85246900e+06 7.88945135e+08] [8.52570000e+04 4.52655000e+06 3.13235402e+08 2.54454098e+10] [2.93297300e+06 1.56696090e+08 1.07992962e+10 8.79129168e+11] [1.10848731e+08 5.83355995e+09 3.95128475e+11 3.19557622e+13]] | [[ 2.86800000e+03 1.42108547e-12 2.53905898e+06 3.49869347e+07] [ 7.28306304e-13 2.21279589e+05 -1.99697861e+06 6.02184148e+08] [ 3.98539231e+05 -4.56783904e+06 3.27825121e+08 -2.55424508e+09] [-3.44620003e+04 5.67036786e+07 -2.00950701e+09 1.61870968e+11]] | [ 3.57136388e-01 7.06156209e-02 1.24006129e-02 4.78993283e-03 3.68029282e-05 1.20115692e-03 -2.88829701e-06] | [[ nan nan 3.08684268e-01 7.94251469e-02] [ nan 2.69019067e-02 -4.53341571e-03 2.55265356e-02] [ 4.84521201e-02 -1.03696220e-02 1.38964794e-02 -2.02178771e-03] [-7.82334739e-05 2.40366419e-03 -1.59060561e-03 2.39250236e-03]] | 2868 | 641.654772 | 60.42889 | 28.58287 |  |  |  | 28.58287 | 2.610511 | 0.1902746 | 205.8568 | 5.255564 | 2.610511 | 0.1902746 | 0.1902746 | 0.6371917 | 0.412069 | 56.54514 | 21.66056 | 39.10285 | 12.46798 | 0.4362047 | 0.5054876 | 2.292502 | 2.521859 | 0.07627935 | 34.88457 | 21.66056
S6 | 6 | 2 | 600 | 1 | 100x1.tiff | 1600 | 1200 | 429559.68 | 1963 | 222.0071 | 64.50936 | 42.8625 | (np.float64(995.1197147223637), np.float64(756.061130922058)) | (963, 729, 1027, 788) | 439.180027 | 105.0094 | 30.51293 | 20.27396 | (np.float64(470.69162506367803), np.float64(357.61691492613346)) | (455.49899999999997, 344.817, 485.77099999999996, 372.724) | 0.7473429 | 0.8346088 | 0.5198623 | 0.7919803 | 1 | 2352 | 526.210608 | 110.994 | [[1.96300000e+03 5.31210000e+04 1.80737100e+06 6.88209450e+07] [6.30510000e+04 1.84879800e+06 6.46382060e+07 2.47288024e+09] [2.39128300e+06 7.32892620e+07 2.58600237e+09 9.83742884e+10] [1.00767327e+08 3.18507138e+09 1.12795528e+11 4.25631815e+12]] | [[ 1.96300000e+03 1.25552901e-11 3.69856664e+05 -1.06037485e+05] [-2.09610107e-12 1.42566634e+05 -1.13006363e+06 4.09068262e+07] [ 3.66102867e+05 -5.79959576e+05 6.15921482e+07 -4.62402256e+08] [ 4.41759923e+05 7.28302034e+07 -4.88721554e+08 2.10806753e+10]] | [1.90991190e-01 5.47633304e-03 5.95360723e-04 3.23991268e-05 4.16630907e-09 2.39728108e-06 1.69993348e-09] | [[ nan nan 0.09598267 -0.0006211 ] [ nan 0.03699792 -0.00661915 0.00540798] [ 0.09500852 -0.00339701 0.00814263 -0.00137975] [ 0.00258753 0.00962832 -0.00145828 0.00141972]] | 1963 | 439.180027 | 49.99369 | 23.64702 |  |  |  | 23.64702 | 1.50503 | 0.500491 | 105.0094 | 1.998038 | 1.50503 | 0.500491 | 0.500491 | 0.8346088 | 0.5198623 | 30.51293 | 20.27396 | 25.39345 | 16.72917 | 0.7074539 | 0.7749836 | 1.41352 | 5.92768 | 0.2526571 | 10.23896 | 20.27396
S6 | 6 | 2 | 600 | 1 | 100x1.tiff | 1600 | 1200 | 429559.68 | 1004 | 164.3026 | 51.34358 | 26.97057 | (np.float64(12.022908366533864), np.float64(1285.3854581673306)) | (0, 1257, 29, 1315) | 224.623916 | 77.71511 | 24.28551 | 12.75708 | (np.float64(5.686835657370517), np.float64(607.9873217131474)) | (0.0, 594.5609999999999, 13.716999999999999, 621.995) | 0.8509197 | 0.8352745 | 0.5969084 | -1.500948 | 1 | 1202 | 268.922258 | 69.43784 | [[1.00400000e+03 2.84990000e+04 9.73793000e+05 3.71524970e+07] [1.20710000e+04 3.34302000e+05 1.12652180e+07 4.26452910e+08] [1.91357000e+05 5.14449000e+06 1.67008406e+08 6.10375798e+09] [3.43067900e+06 9.00388500e+07 2.80473573e+09 9.80969198e+10]] | [[ 1.00400000e+03 -2.72848411e-12 1.64835828e+05 1.53055552e+05] [-3.97903932e-13 -8.33886554e+03 3.07990308e+04 -2.69416248e+06] [ 4.62284731e+04 -8.67512860e+04 4.56622029e+06 -1.66899904e+07] [ 1.84099315e+04 -5.97379766e+05 -7.16125763e+06 -6.12629345e+07]] | [ 2.09385864e-01 1.41185948e-02 1.72814713e-04 6.68304324e-06 -3.78600045e-11 1.21931610e-07 2.23940295e-10] | [[ nan nan 1.63525011e-01 4.79197790e-03] [ nan -8.27255275e-03 9.64279132e-04 -2.66208945e-03] [ 4.58608525e-02 -2.71607426e-03 4.51186110e-03 -5.20460880e-04] [ 5.76391929e-04 -5.90268177e-04 -2.23316752e-04 -6.02924518e-05]] | 1004 | 224.623916 | 35.75378 | 16.91154 |  |  |  | 16.91154 | 1.903689 | 0.4673636 | 77.71511 | 2.139662 | 1.903689 | 0.4673636 | 0.4673636 | 0.8352745 | 0.5969084 | 24.28551 | 12.75708 | 18.5213 | 11.5614 | 0.68364 | 0.6963631 | 1.462758 | 4.785985 | 0.1490803 | 11.52844 | 12.75708
S6 | 6 | 2 | 600 | 1 | 100x1.tiff | 1600 | 1200 | 429559.68 | 2290 | 387.6884 | 88.57925 | 49.67157 | (np.float64(87.65327510917031), np.float64(321.32707423580786)) | (57, 289, 122, 360) | 512.33941 | 183.3766 | 41.89799 | 23.49465 | (np.float64(41.459999126637555), np.float64(151.98770611353712)) | (26.961, 136.697, 57.705999999999996, 170.28) | 0.8279794 | 0.6699824 | 0.496208 | -0.9826563 | 1 | 3418 | 764.705722 | 121.2613 | [[2.29000000e+03 7.40290000e+04 3.27915900e+06 1.65652663e+08] [7.01960000e+04 1.91386500e+06 8.02895250e+07 4.03356931e+09] [2.74184600e+06 6.48755410e+07 2.55036121e+09 1.25668814e+11] [1.21574012e+08 2.55741166e+09 9.35153686e+10 4.47116566e+12]] | [[ 2.29000000e+03 -7.97939492e-12 8.86018021e+05 2.36230587e+06] [ 1.36992639e-11 -3.55366303e+05 2.74846777e+06 -1.96661392e+08] [ 5.90108700e+05 -1.97403608e+06 2.20204117e+08 -1.06682128e+09] [ 1.34992358e+06 -1.89457084e+08 1.70070136e+09 -1.02995771e+11]] | [ 2.81483328e-01 2.15523840e-02 1.84480647e-03 2.69110038e-04 -1.57211409e-07 -2.17640675e-05 -1.06009516e-07] | [[ nan nan 0.16895521 0.00941342] [ nan -0.06776497 0.01095221 -0.01637618] [ 0.11252812 -0.00786623 0.01833661 -0.00185638] [ 0.00537923 -0.01577627 0.0029594 -0.00374522]] | 2290 | 512.33941 | 53.99739 | 25.54077 |  |  |  | 25.54077 | 1.783299 | 0.1914608 | 183.3766 | 5.223002 | 1.783299 | 0.1914608 | 0.1914608 | 0.6699824 | 0.496208 | 41.89799 | 23.49465 | 32.69632 | 11.17568 | 0.4375623 | 0.6095941 | 2.285389 | 3.667594 | 0.1720206 | 18.40334 | 23.49465
S6 | 6 | 2 | 600 | 1 | 100x1.tiff | 1600 | 1200 | 429559.68 | 1951 | 271.262 | 80.5095 | 39.53395 | (np.float64(1011.3921066119939), np.float64(1014.9554074833419)) | (993, 968, 1036, 1052) | 436.495279 | 128.3069 | 38.08099 | 18.69956 | (np.float64(478.3884664274731), np.float64(480.0739077396207)) | (469.68899999999996, 457.864, 490.02799999999996, 497.59599999999995) | 0.8711331 | 0.7020511 | 0.540144 | 1.530885 | 1 | 2779 | 621.742891 | 107.6621 | [[1.95100000e+03 9.16100000e+04 5.09100200e+06 3.04806656e+08] [3.58830000e+04 1.70881400e+06 9.66696700e+07 5.83142469e+09] [8.51499000e+05 4.13847640e+07 2.36941572e+09 1.43083034e+11] [2.32215270e+07 1.15183461e+09 6.64648188e+10 4.01103157e+12]] | [[ 1.95100000e+03 5.14432941e-12 7.89417120e+05 -8.37822254e+06] [-5.08748599e-12 2.39131133e+04 7.89718498e+05 -4.40281236e+07] [ 1.91535038e+05 5.22656426e+05 6.42475885e+07 -6.51098674e+08] [ 5.15200918e+05 8.35284846e+06 2.36444248e+08 -4.22841729e+09]] | [ 2.57711197e-01 2.48297374e-02 3.62126568e-03 2.24331432e-03 6.08999817e-06 3.24326816e-04 -1.94776648e-06] | [[ nan nan 0.207392 -0.04983205] [ nan 0.00628234 0.00469709 -0.00592868] [ 0.0503192 0.00310866 0.00865137 -0.00198494] [ 0.00306432 0.00112477 0.00072082 -0.00029184]] | 1951 | 436.495279 | 49.84065 | 23.57463 |  |  |  | 23.57463 | 2.036465 | 0.333188 | 128.3069 | 3.001309 | 2.036465 | 0.333188 | 0.333188 | 0.7020511 | 0.540144 | 38.08099 | 18.69956 | 28.39028 | 13.60785 | 0.5772244 | 0.6190654 | 1.732429 | 3.782447 | 0.1288669 | 19.38144 | 18.69956
S6 | 6 | 2 | 600 | 1 | 100x1.tiff | 1600 | 1200 | 429559.68 | 808 | 134.1604 | 45.12487 | 24.48975 | (np.float64(32.85891089108911), np.float64(275.8514851485148)) | (9, 261, 53, 294) | 180.773032 | 63.45788 | 21.34406 | 11.58365 | (np.float64(15.542264851485148), np.float64(130.4777524752475)) | (4.257, 123.45299999999999, 25.069, 139.06199999999998) | 0.8399197 | 0.8425443 | 0.5564738 | 0.3937343 | 1 | 959 | 214.556111 | 81.5272 | [[8.08000000e+02 1.20000000e+04 2.19182000e+05 4.51379400e+06] [1.92780000e+04 3.12008000e+05 6.00302200e+06 1.28064428e+08] [5.52106000e+05 9.29538400e+06 1.83100506e+08 3.96627804e+09] [1.73006160e+07 2.98776362e+08 5.95340729e+09 1.29659954e+11]] | [[ 8.08000000e+02 -6.39488462e-13 4.09641782e+04 4.18580133e+04] [-4.09272616e-12 2.57010693e+04 1.01800948e+04 2.91025731e+06] [ 9.21539158e+04 -1.30609104e+05 4.97160727e+06 -1.21666378e+07] [-2.69415989e+05 7.29427506e+06 -3.47965104e+07 7.69430029e+08]] | [ 2.03898659e-01 1.23467418e-02 8.07377429e-04 2.18005519e-04 9.14357487e-08 2.40264177e-05 -2.18098071e-09] | [[ nan nan 0.06274535 0.00225554] [ nan 0.03936665 0.00054856 0.00551693] [ 0.14115331 -0.00703793 0.0094246 -0.00081139] [-0.0145176 0.01382764 -0.00232058 0.00180519]] | 808 | 180.773032 | 32.07456 | 15.17127 |  |  |  | 15.17127 | 1.842602 | 0.5641211 | 63.45788 | 1.772669 | 1.842602 | 0.5641211 | 0.5641211 | 0.8425443 | 0.5564738 | 21.34406 | 11.58365 | 16.46386 | 11.39484 | 0.75108 | 0.7107956 | 1.331416 | 4.986425 | 0.1600803 | 9.760413 | 11.58365
S6 | 6 | 2 | 600 | 1 | 100x1.tiff | 1600 | 1200 | 429559.68 | 1695 | 232.2082 | 76.65613 | 33.94879 | (np.float64(93.1740412979351), np.float64(19.570501474926253)) | (54, 0, 126, 41) | 379.220655 | 109.8345 | 36.25835 | 16.05778 | (np.float64(44.0713215339233), np.float64(9.256847197640118)) | (25.541999999999998, 0.0, 59.598, 19.393) | 0.8965853 | 0.7821874 | 0.574187 | -0.3413634 | 1 | 2167 | 484.820743 | 95.6501 | [[1.69500000e+03 3.31720000e+04 8.27370000e+05 2.30081920e+07] [6.64000000e+04 1.14162400e+06 2.58452460e+07 6.61357108e+08] [3.16758000e+06 5.18865720e+07 1.13011174e+09 2.78449589e+10] [1.67057110e+08 2.71255162e+09 5.86420032e+10 1.43126993e+12]] | [[ 1.69500000e+03 1.13686838e-13 1.78177325e+05 -1.57893012e+05] [-4.88853402e-12 -1.57857298e+05 -3.87487585e+05 -3.58365969e+07] [ 5.66423658e+05 2.26325956e+06 6.93437572e+07 4.19923629e+08] [-1.40800726e+06 -9.60768291e+07 -6.23294812e+08 -2.19965538e+10]] | [2.59169685e-01 3.03371274e-02 3.45439647e-03 5.47235675e-04 3.68786758e-07 4.77060179e-05 6.55819514e-07] | [[ nan nan 0.06201732 -0.00133487] [ nan -0.05494463 -0.00327592 -0.00735898] [ 0.19715236 0.01913419 0.01423962 0.00209448] [-0.01190366 -0.0197292 -0.00310885 -0.00266487]] | 1695 | 379.220655 | 46.4558 | 21.97359 |  |  |  | 21.97359 | 2.257993 | 0.3950251 | 109.8345 | 2.531485 | 2.257993 | 0.3950251 | 0.3950251 | 0.7821874 | 0.574187 | 36.25835 | 16.05778 | 26.15806 | 13.81063 | 0.6285102 | 0.6060285 | 1.591064 | 3.624815 | 0.1034147 | 20.20057 | 16.05778
S6 | 6 | 2 | 600 | 1 | 100x1.tiff | 1600 | 1200 | 429559.68 | 1252 | 157.8234 | 48.66573 | 35.52743 | (np.float64(355.694089456869), np.float64(1242.1653354632588)) | (327, 1223, 382, 1264) | 280.108708 | 74.65046 | 23.01889 | 16.80447 | (np.float64(168.24330431309903), np.float64(587.5442036741214)) | (154.671, 578.4789999999999, 180.68599999999998, 597.872) | 0.6834154 | 0.8587106 | 0.5552106 | 0.1696638 | 1 | 1458 | 326.196882 | 71.98392 | [[1.25200000e+03 2.39950000e+04 5.61107000e+05 1.47438970e+07] [3.59250000e+04 7.02920000e+05 1.67805520e+07 4.50392048e+08] [1.21369100e+06 2.40349060e+07 5.72913402e+08 1.53264273e+10] [4.48390290e+07 8.90977268e+08 2.09879174e+10 5.53733726e+11]] | [[ 1.25200000e+03 5.82645043e-13 1.01234776e+05 1.09696246e+05] [ 9.35074240e-12 1.44053235e+04 1.27931833e+05 4.10011733e+06] [ 1.82855836e+05 -5.25844451e+04 6.74676651e+06 1.44327966e+06] [-4.80492574e+05 5.66921146e+05 1.75111707e+07 3.13973352e+08]] | [1.81237567e-01 3.04918241e-03 2.66078218e-04 4.14663400e-05 3.09066720e-09 1.80815130e-06 3.06904671e-09] | [[ nan nan 6.45834241e-02 1.97779349e-03] [ nan 9.18997558e-03 2.30657617e-03 2.08921579e-03] [ 1.16654143e-01 -9.48083248e-04 3.43781652e-03 2.07842971e-05] [-8.66315047e-03 2.88874808e-04 2.52173839e-04 1.27783704e-04]] | 1252 | 280.108708 | 39.92613 | 18.88506 |  |  |  | 18.88506 | 1.369807 | 0.6316428 | 74.65046 | 1.583173 | 1.369807 | 0.6316428 | 0.6316428 | 0.8587106 | 0.5552106 | 23.01889 | 16.80447 | 19.91168 | 15.00908 | 0.7947596 | 0.8204158 | 1.258242 | 6.643054 | 0.3165846 | 6.214417 | 16.80447
S6 | 6 | 2 | 600 | 1 | 100x1.tiff | 1600 | 1200 | 429559.68 | 1896 | 223.7645 | 64.06673 | 42.3234 | (np.float64(527.1666666666666), np.float64(1212.673523206751)) | (503, 1180, 553, 1243) | 424.190184 | 105.8406 | 30.30356 | 20.01897 | (np.float64(249.3498333333333), np.float64(573.5945764767932)) | (237.91899999999998, 558.14, 261.56899999999996, 587.939) | 0.7507255 | 0.8422923 | 0.6019048 | 1.000915 | 1 | 2251 | 503.613979 | 102.5356 | [[1.89600000e+03 6.19490000e+04 2.43068500e+06 1.04655803e+08] [4.58200000e+04 1.62162600e+06 6.76801180e+07 3.06541403e+09] [1.39937800e+06 5.31525680e+07 2.31304451e+09 1.07956769e+11] [4.82707120e+07 1.93549418e+09 8.67127767e+10 4.12738304e+12]] | [[ 1.89600000e+03 1.23634436e-12 4.06592911e+05 -1.33288557e+06] [-4.12114787e-13 1.24525167e+05 8.01211988e+05 5.88829412e+07] [ 2.92061333e+05 1.41124205e+06 5.74131281e+07 5.82198476e+08] [ 3.36112556e+05 3.78264313e+07 4.60891406e+08 1.62190633e+10]] | [ 1.94350488e-01 5.81484819e-03 1.43917316e-03 5.30436859e-05 -2.17945347e-09 -1.17004127e-06 1.44927575e-08] | [[ nan nan 0.11310535 -0.00851524] [ nan 0.03464021 0.0051186 0.00863922] [ 0.08124514 0.00901583 0.00842357 0.00196172] [ 0.00214728 0.00554984 0.00155297 0.00125508]] | 1896 | 424.190184 | 49.13311 | 23.23996 |  |  |  | 23.23996 | 1.513743 | 0.4758453 | 105.8406 | 2.101523 | 1.513743 | 0.4758453 | 0.4758453 | 0.8422923 | 0.6019048 | 30.30356 | 20.01897 | 25.16127 | 16.03128 | 0.6898154 | 0.7669051 | 1.449663 | 5.804743 | 0.2492745 | 10.2846 | 20.01897
S6 | 6 | 2 | 600 | 1 | 100x1.tiff | 1600 | 1200 | 429559.68 | 1499 | 251.8061 | 62.86229 | 38.22295 | (np.float64(513.450967311541), np.float64(1562.8418945963977)) | (483, 1545, 548, 1589) | 335.369771 | 119.1043 | 29.73386 | 18.07946 | (np.float64(242.8623075383589), np.float64(739.2242161440961)) | (228.45899999999997, 730.785, 259.204, 751.597) | 0.7939044 | 0.7330073 | 0.5241259 | -0.03291121 | 1 | 2045 | 457.525805 | 103.2447 | [[1.49900000e+03 2.67450000e+04 6.14311000e+05 1.63103670e+07] [4.56460000e+04 8.06737000e+05 1.84640230e+07 4.97244187e+08] [1.75993400e+06 3.02729610e+07 6.80592227e+08 1.82406166e+10] [7.58607520e+07 1.25610576e+09 2.74059633e+10 7.21556952e+11]] | [[ 1.49900000e+03 2.95585778e-12 1.37129529e+05 4.56593683e+05] [-9.43600753e-12 -7.67412075e+03 3.15005269e+04 6.22042971e+06] [ 3.69969146e+05 -6.60227125e+05 3.15103319e+07 -7.59395828e+07] [-2.62777453e+05 -1.57323683e+07 -1.05831950e+08 9.17159619e+07]] | [ 2.25677993e-01 1.07842563e-02 8.01741571e-04 1.25462054e-05 9.28774361e-10 7.95953266e-08 -8.48945653e-10] | [[ nan nan 6.10278006e-02 5.24838658e-03] [ nan -3.41527251e-03 3.62087669e-04 1.84678139e-03] [ 1.64650192e-01 -7.58908262e-03 9.35509234e-03 -5.82321054e-04] [-3.02053600e-03 -4.67077780e-03 -8.11542156e-04 1.81651251e-05]] | 1499 | 335.369771 | 43.68737 | 20.66412 |  |  |  | 20.66412 | 1.644621 | 0.2970837 | 119.1043 | 3.366054 | 1.644621 | 0.2970837 | 0.2970837 | 0.7330073 | 0.5241259 | 29.73386 | 18.07946 | 23.90666 | 11.26306 | 0.5450539 | 0.6949694 | 1.834681 | 4.766846 | 0.2060956 | 11.65441 | 18.07946
S6 | 6 | 2 | 600 | 1 | 100x1.tiff | 1600 | 1200 | 429559.68 | 1898 | 260.6346 | 60.91349 | 49.11574 | (np.float64(1074.2950474183351), np.float64(954.3603793466807)) | (1034, 928, 1107, 984) | 424.637642 | 123.2801 | 28.81208 | 23.23174 | (np.float64(508.1415574288725), np.float64(451.41245943097994)) | (489.082, 438.94399999999996, 523.611, 465.43199999999996) | 0.5914803 | 0.7419859 | 0.4642857 | -0.3539552 | 1 | 2558 | 572.298782 | 97.09197 | [[1.89800000e+03 5.00320000e+04 1.62352800e+06 5.86971760e+07] [7.64800000e+04 1.96597700e+06 6.25957250e+07 2.23793266e+09] [3.50341800e+06 8.98546470e+07 2.82140913e+09 9.91551856e+10] [1.73413798e+08 4.47084641e+09 1.38518053e+11 4.76585595e+12]] | [[ 1.89800000e+03 7.81597009e-12 3.04665501e+05 -1.61834295e+05] [-8.55493454e-12 -5.00648124e+04 -1.84957850e+05 -8.28060354e+06] [ 4.21652773e+05 1.53794749e+06 3.88458131e+07 1.04632654e+08] [-1.73763344e+06 -4.24527546e+07 -4.16581916e+08 -6.49349745e+09]] | [2.01620438e-01 1.82718571e-03 9.82747981e-04 2.26952121e-04 9.21695606e-08 8.34791938e-06 5.47063491e-08] | [[ nan nan 0.08457283 -0.00103117] [ nan -0.01389761 -0.00117851 -0.00121108] [ 0.11704761 0.00979943 0.0056814 0.00035126] [-0.01107179 -0.00620894 -0.0013985 -0.00050037]] | 1898 | 424.637642 | 49.15901 | 23.25221 |  |  |  | 23.25221 | 1.240203 | 0.3511091 | 123.2801 | 2.848118 | 1.240203 | 0.3511091 | 0.3511091 | 0.7419859 | 0.4642857 | 28.81208 | 23.23174 | 26.02191 | 13.77797 | 0.5925446 | 0.8070299 | 1.687637 | 6.428047 | 0.4085197 | 5.580339 | 23.23174
S6 | 6 | 2 | 600 | 1 | 100x1.tiff | 1600 | 1200 | 429559.68 | 2950 | 364.8894 | 86.86948 | 62.30056 | (np.float64(1089.7274576271186), np.float64(800.893220338983)) | (1046, 759, 1121, 847) | 660.00055 | 172.5927 | 41.08927 | 29.46817 | (np.float64(515.4410874576271), np.float64(378.82249322033897)) | (494.758, 359.007, 530.233, 400.631) | 0.6968938 | 0.654102 | 0.4469697 | 0.981368 | 1 | 4510 | 1009.01779 | 154.5784 | [[2.95000000e+03 1.23585000e+05 6.35991900e+06 3.71033493e+08] [1.28996000e+05 5.71630000e+06 3.00953244e+08 1.76450683e+10] [6.56509800e+06 2.97377182e+08 1.56011078e+10 9.02206105e+11] [3.58398788e+08 1.63477749e+10 8.48951540e+11 4.82637364e+13]] | [[ 2.95000000e+03 7.25464133e-12 1.18254536e+06 5.51473797e+06] [ 1.98951966e-13 3.12242149e+05 -3.31150289e+06 1.92911308e+08] [ 9.24430876e+05 -4.96302575e+06 2.35427755e+08 -2.91792047e+09] [-9.52228053e+06 1.93251252e+08 -2.52736625e+09 1.04940636e+11]] | [ 2.42111605e-01 6.02908476e-03 1.86418890e-03 7.38586207e-04 -1.28730349e-07 -2.63739704e-05 8.57042077e-07] | [[ nan nan 0.13588571 0.01166729] [ nan 0.03587959 -0.007006 0.00751435] [ 0.1062259 -0.01050005 0.00917047 -0.00209265] [-0.02014587 0.0075276 -0.00181255 0.00138566]] | 2950 | 660.00055 | 61.28668 | 28.9886 |  |  |  | 28.9886 | 1.394361 | 0.2784258 | 172.5927 | 3.591622 | 1.394361 | 0.2784258 | 0.2784258 | 0.654102 | 0.4469697 | 41.08927 | 29.46817 | 35.27872 | 15.29614 | 0.5276606 | 0.7055029 | 1.895157 | 4.912441 | 0.3031062 | 11.6211 | 29.46817
S6 | 6 | 2 | 600 | 1 | 100x1.tiff | 1600 | 1200 | 429559.68 | 1270 | 186.7939 | 51.87128 | 36.30259 | (np.float64(61.584251968503935), np.float64(1284.7425196850393)) | (40, 1260, 79, 1313) | 284.13583 | 88.35353 | 24.53511 | 17.17113 | (np.float64(29.12935118110236), np.float64(607.6832118110235)) | (18.919999999999998, 595.98, 37.367, 621.049) | 0.7142809 | 0.8022742 | 0.614417 | 1.36889 | 1 | 1583 | 354.163007 | 97.69149 | [[1.27000000e+03 3.14230000e+04 9.86671000e+05 3.50079730e+07] [2.74120000e+04 6.99649000e+05 2.26647950e+07 8.26567195e+08] [7.00656000e+05 1.78683990e+07 5.85482021e+08 2.16460611e+10] [1.95433120e+07 4.93848475e+08 1.62302649e+10 6.03959144e+11]] | [[ 1.27000000e+03 3.60955710e-12 2.09186804e+05 2.43629131e+05] [ 9.62785407e-13 2.14070504e+04 3.08910794e+05 8.70089763e+06] [ 1.08988485e+05 -3.91706212e+05 1.94086363e+07 -9.82212922e+07] [-2.84693493e+05 5.74240423e+06 -3.56037839e+07 1.94034183e+09]] | [ 1.97269074e-01 4.56390348e-03 1.05344118e-03 6.81428891e-06 -2.12931539e-10 3.43645051e-07 5.36645370e-10] | [[ nan nan 0.12969608 0.00423858] [ nan 0.0132724 0.00537432 0.00424769] [ 0.067573 -0.00681477 0.0094751 -0.00134553] [-0.004953 0.00280338 -0.00048773 0.00074587]] | 1270 | 284.13583 | 40.21212 | 19.02033 |  |  |  | 19.02033 | 1.428859 | 0.4573914 | 88.35353 | 2.186311 | 1.428859 | 0.4573914 | 0.4573914 | 0.8022742 | 0.614417 | 24.53511 | 17.17113 | 20.85312 | 12.86359 | 0.6763072 | 0.7752289 | 1.478618 | 5.931434 | 0.2857191 | 7.36399 | 17.17113
S6 | 6 | 2 | 600 | 1 | 100x1.tiff | 1600 | 1200 | 429559.68 | 5578 | 857.6854 | 182.3274 | 65.2323 | (np.float64(380.53137325206166), np.float64(673.7859447830764)) | (332, 598, 447, 758) | 1247.960362 | 405.6852 | 86.24086 | 30.85488 | (np.float64(179.99133954822514), np.float64(318.70075188239514)) | (157.036, 282.854, 211.43099999999998, 358.534) | 0.9338076 | 0.5393541 | 0.3031522 | 1.201398 | 1 | 10342 | 2313.805318 | 346.5748 | [[5.57800000e+03 4.22734000e+05 4.23093220e+07 4.84699161e+09] [2.70708000e+05 2.39185280e+07 2.64164824e+09 3.21563236e+11] [1.59387320e+07 1.57835863e+09 1.86350429e+11 2.36889169e+13] [1.06032401e+09 1.15238802e+11 1.43269112e+13 1.88451288e+15]] | [[ 5.57800000e+03 3.72324394e-12 1.02720264e+07 8.35892132e+07] [-3.28839178e-11 3.40266646e+06 7.25701551e+07 1.12029428e+10] [ 2.80090101e+06 4.01546167e+07 7.42238341e+09 2.94606356e+11] [ 1.49323175e+07 4.99202672e+09 1.82350894e+11 1.96614990e+13]] | [4.20161089e-01 1.05497081e-01 7.86645083e-03 4.25357077e-03 2.44919844e-05 1.21758135e-03 2.35352518e-06] | [[ nan nan 0.33014073 0.03597112] [ nan 0.10936097 0.03122927 0.06455005] [0.09002036 0.01727982 0.04276691 0.02272832] [0.00642586 0.02876348 0.01406802 0.02030966]] | 5578 | 1247.960362 | 84.27414 | 39.86167 |  |  |  | 39.86167 | 2.795048 | 0.09528671 | 405.6852 | 10.49464 | 2.795048 | 0.09528671 | 0.09528671 | 0.5393541 | 0.3031522 | 86.24086 | 30.85488 | 58.54787 | 12.30472 | 0.3086854 | 0.4622132 | 3.239544 | 2.108553 | 0.06619241 | 55.38599 | 30.85488
S6 | 6 | 2 | 600 | 1 | 100x1.tiff | 1600 | 1200 | 429559.68 | 654 | 144.4386 | 46.72843 | 21.59539 | (np.float64(823.9892966360857), np.float64(707.0871559633027)) | (811, 681, 841, 730) | 146.318766 | 68.31946 | 22.10255 | 10.21462 | (np.float64(389.7469373088685), np.float64(334.4522247706422)) | (383.603, 322.113, 397.793, 345.28999999999996) | 0.8868035 | 0.7640187 | 0.444898 | -1.025758 | 1 | 856 | 191.512024 | 110.1627 | [[6.54000000e+02 1.70610000e+04 5.15459000e+05 1.67770110e+07] [8.49500000e+03 1.90493000e+05 5.24422700e+06 1.57236299e+08] [1.48273000e+05 2.98903100e+06 7.80729210e+07 2.24706707e+09] [2.92865300e+06 5.39194970e+07 1.35074026e+09 3.77376981e+10]] | [[ 6.54000000e+02 -4.93827201e-13 7.03860321e+04 -3.42191120e+05] [ 3.26849658e-13 -3.11173899e+04 1.72305553e+05 -1.06403009e+07] [ 3.79289251e+04 -7.06038600e+04 6.67603330e+06 -5.87581222e+07] [ 1.73509021e+04 -3.97889849e+06 2.89697285e+07 -1.45815796e+09]] | [2.53240368e-01 2.69301701e-02 2.22799395e-03 1.72486964e-03 3.38042929e-06 2.75686985e-04 7.93338216e-08] | [[ nan nan 0.16456254 -0.03128415] [ nan -0.07275246 0.0157527 -0.03803826] [ 0.08867783 -0.00645482 0.02386631 -0.00821383] [ 0.00158627 -0.01422426 0.00404969 -0.00797065]] | 654 | 146.318766 | 28.85652 | 13.64913 |  |  |  | 13.64913 | 2.163816 | 0.3939318 | 68.31946 | 2.53851 | 2.163816 | 0.3939318 | 0.3939318 | 0.7640187 | 0.444898 | 22.10255 | 10.21462 | 16.15858 | 8.56674 | 0.6276399 | 0.6175366 | 1.59327 | 3.763788 | 0.1131965 | 11.88793 | 10.21462
S6 | 6 | 2 | 600 | 1 | 100x1.tiff | 1600 | 1200 | 429559.68 | 1163 | 179.131 | 55.24054 | 29.77823 | (np.float64(1016.64660361135), np.float64(1077.2407566638005)) | (1003, 1050, 1036, 1105) | 260.196827 | 84.72896 | 26.12878 | 14.0851 | (np.float64(480.87384350816853), np.float64(509.5348779019776)) | (474.419, 496.65, 490.02799999999996, 522.665) | 0.8422643 | 0.7890095 | 0.6407713 | 1.408337 | 1 | 1474 | 329.776546 | 78.71205 | [[1.16300000e+03 3.16810000e+04 1.08070500e+06 4.11994390e+07] [1.58710000e+04 4.57454000e+05 1.62641900e+07 6.36813854e+08] [2.85157000e+05 8.39646600e+06 3.01246518e+08 1.18157205e+10] [5.81213500e+06 1.72727018e+08 6.19759024e+09 2.42122724e+11]] | [[ 1.16300000e+03 2.60413913e-12 2.17690588e+05 -9.98956091e+04] [-1.69464442e-12 2.51159510e+04 1.47882226e+05 6.58363065e+06] [ 6.85717541e+04 -5.69213029e+04 1.08209589e+07 -3.61317137e+07] [ 4.91673602e+04 2.69839530e+06 2.12389682e+07 7.29387020e+08]] | [ 2.11643430e-01 1.35339948e-02 7.54996566e-05 2.98076840e-05 8.25667075e-10 -1.81647027e-06 -1.14795991e-09] | [[ nan nan 0.16094601 -0.00216569] [ nan 0.01856907 0.00320602 0.0041853 ] [ 0.05069742 -0.00123403 0.00687902 -0.00067353] [ 0.00106593 0.0017154 0.00039592 0.00039869]] | 1163 | 260.196827 | 38.48087 | 18.20145 |  |  |  | 18.20145 | 1.855065 | 0.4554578 | 84.72896 | 2.195593 | 1.855065 | 0.4554578 | 0.4554578 | 0.7890095 | 0.6407713 | 26.12878 | 14.0851 | 20.10694 | 12.28373 | 0.6748761 | 0.6966056 | 1.481753 | 4.789318 | 0.1577357 | 12.04367 | 14.0851
S6 | 6 | 2 | 600 | 1 | 100x1.tiff | 1600 | 1200 | 429559.68 | 2225 | 350.2742 | 113.543 | 40.61694 | (np.float64(1050.9833707865168), np.float64(1463.0579775280899)) | (1015, 1412, 1095, 1500) | 497.797025 | 165.6797 | 53.70584 | 19.21181 | (np.float64(497.11513438202246), np.float64(692.0264233707865)) | (480.09499999999997, 667.876, 517.935, 709.5) | 0.9338277 | 0.5801825 | 0.3160511 | -0.7657956 | 1 | 3835 | 858.000715 | 173.0549 | [[2.22500000e+03 1.13604000e+05 6.78085800e+06 4.40559798e+08] [8.00630000e+04 3.30676600e+06 1.70710214e+08 1.01292149e+10] [3.92268100e+06 1.37799284e+08 6.09086220e+09 3.18186182e+11] [2.19262103e+08 6.94584671e+09 2.70367907e+11 1.23708693e+13]] | [[ 2.22500000e+03 4.14246415e-12 9.80467521e+05 -5.77847468e+06] [ 1.20721211e-11 -7.81088855e+05 6.47372073e+06 -6.06515285e+08] [ 1.04174438e+06 -6.27245459e+06 5.10055912e+08 -8.07449236e+09] [ 3.13986918e+06 -5.38052130e+08 6.79575372e+09 -4.08528334e+11]] | [4.08476082e-01 9.97260262e-02 7.97870026e-03 4.35793196e-03 2.50440213e-05 1.32879133e-03 5.75725098e-06] | [[ nan nan 0.19804924 -0.02474504] [ nan -0.15777581 0.02772228 -0.05506196] [ 0.21042684 -0.0268604 0.04630498 -0.01554033] [ 0.0134458 -0.0488466 0.01307924 -0.01666872]] | 2225 | 497.797025 | 53.22554 | 25.17568 |  |  |  | 25.17568 | 2.795459 | 0.2278892 | 165.6797 | 4.388098 | 2.795459 | 0.2278892 | 0.2278892 | 0.5801825 | 0.3160511 | 53.70584 | 19.21181 | 36.45883 | 12.0183 | 0.4773774 | 0.4687699 | 2.094779 | 2.168798 | 0.06617226 | 34.49402 | 19.21181
S6 | 6 | 2 | 600 | 1 | 100x1.tiff | 1600 | 1200 | 429559.68 | 962 | 140.7107 | 43.90105 | 29.34473 | (np.float64(19.442827442827443), np.float64(296.3222453222453)) | (0, 278, 41, 313) | 215.227298 | 66.55615 | 20.7652 | 13.88006 | (np.float64(9.19645738045738), np.float64(140.16042203742202)) | (0.0, 131.494, 19.393, 148.049) | 0.7437761 | 0.8658866 | 0.6703833 | 0.2450721 | 1 | 1111 | 248.562919 | 57.1195 | [[9.62000000e+02 1.76260000e+04 3.78496000e+05 8.94616000e+06] [1.87040000e+04 3.57788000e+05 7.88966200e+06 1.89921338e+08] [4.75764000e+05 9.35051000e+06 2.07929244e+08 5.01237267e+09] [1.35862580e+07 2.71340624e+08 6.04657452e+09 1.45330921e+11]] | [[ 9.62000000e+02 7.38964445e-13 5.55481040e+04 -2.42685410e+04] [-5.61328761e-12 1.50887235e+04 -2.22890027e+04 2.01178158e+06] [ 1.12105356e+05 4.67103821e+04 4.86899776e+06 4.79580860e+06] [-2.32295207e+04 2.57364826e+06 -2.58811264e+06 2.91321858e+08]] | [ 1.81160026e-01 4.79819877e-03 3.51152208e-05 3.12606762e-06 2.94046586e-11 3.54700548e-08 -1.44255418e-11] | [[ nan nan 6.00231931e-02 -8.45485157e-04] [ nan 1.63043074e-02 -7.76520555e-04 2.25972511e-03] [ 1.21136833e-01 1.62733041e-03 5.46908104e-03 1.73679712e-04] [-8.09287008e-04 2.89083946e-03 -9.37282312e-05 3.40151807e-04]] | 962 | 215.227298 | 34.99795 | 16.55403 |  |  |  | 16.55403 | 1.496045 | 0.6105635 | 66.55615 | 1.637831 | 1.496045 | 0.6105635 | 0.6105635 | 0.8658866 | 0.6703833 | 20.7652 | 13.88006 | 17.32263 | 12.93508 | 0.7813856 | 0.7972008 | 1.279778 | 6.27242 | 0.2562239 | 6.885139 | 13.88006
S6 | 6 | 2 | 600 | 1 | 100x1.tiff | 1600 | 1200 | 429559.68 | 1167 | 166.1665 | 43.53001 | 38.95048 | (np.float64(989.4035989717223), np.float64(1548.1208226221079)) | (973, 1522, 1013, 1569) | 261.091743 | 78.59677 | 20.5897 | 18.42357 | (np.float64(467.98790231362466), np.float64(732.261149100257)) | (460.229, 719.906, 479.149, 742.137) | 0.4464755 | 0.8365591 | 0.6207447 | 0.6509545 | 1 | 1395 | 312.101955 | 78.5435 | [[1.16700000e+03 3.04830000e+04 9.17013000e+05 2.98828770e+07] [1.91430000e+04 5.13311000e+05 1.54308790e+07 4.95026987e+08] [4.42105000e+05 1.23165150e+07 3.74499167e+08 1.20160910e+10] [1.18642470e+07 3.40504883e+08 1.04706607e+10 3.37299103e+11]] | [[ 1.16700000e+03 -3.51008111e-12 1.20771964e+05 -3.79583014e+05] [ 5.68434189e-13 1.32800925e+04 -3.05208387e+05 1.57422219e+06] [ 1.28090905e+05 3.32686090e+05 1.02271868e+07 5.12113353e+07] [ 4.09830205e+05 3.50909938e+06 -1.29125387e+07 2.06946443e+08]] | [ 1.82733592e-01 4.09226982e-04 1.68849863e-03 6.07306376e-06 -2.93813589e-10 -6.67000802e-08 5.40255435e-10] | [[ nan nan 0.08867974 -0.00815886] [ nan 0.00975123 -0.00656023 0.0009905 ] [ 0.09405385 0.00715085 0.00643493 0.00094323] [ 0.008809 0.00220792 -0.00023783 0.00011158]] | 1167 | 261.091743 | 38.54699 | 18.23273 |  |  |  | 18.23273 | 1.117573 | 0.5311212 | 78.59677 | 1.882809 | 1.117573 | 0.5311212 | 0.5311212 | 0.8365591 | 0.6207447 | 20.5897 | 18.42357 | 19.50664 | 13.28766 | 0.7287806 | 0.8855267 | 1.372155 | 7.739325 | 0.5535245 | 2.166122 | 18.42357
S6 | 6 | 2 | 600 | 1 | 100x1.tiff | 1600 | 1200 | 429559.68 | 2494 | 340.1676 | 75.73075 | 53.10685 | (np.float64(915.093825180433), np.float64(1554.6595829991982)) | (876, 1525, 947, 1585) | 557.980126 | 160.8993 | 35.82065 | 25.11954 | (np.float64(432.8393793103448), np.float64(735.3539827586206)) | (414.34799999999996, 721.3249999999999, 447.931, 749.7049999999999) | 0.7129069 | 0.7603659 | 0.585446 | -0.1029011 | 1 | 3280 | 733.83112 | 124.7562 | [[2.49400000e+03 7.39710000e+04 2.63836300e+06 1.04548617e+08] [9.75000000e+04 2.84538600e+06 1.02246216e+08 4.09340753e+09] [4.70082000e+06 1.33958060e+08 4.78726230e+09 1.91570477e+11] [2.51093742e+08 7.02394258e+09 2.49703516e+11 9.98505889e+12]] | [[ 2.49400000e+03 1.41398004e-12 4.44413986e+05 -6.63963861e+04] [ 1.73514536e-11 -4.64233424e+04 1.85630807e+06 -3.64552212e+07] [ 8.89172045e+05 -1.83656889e+06 1.51899975e+08 -5.67601845e+08] [-2.20156624e+06 4.85257599e+06 1.05486359e+09 -1.02236323e+10]] | [ 2.14401658e-01 5.33565225e-03 9.32844453e-04 3.87654738e-05 -6.72720647e-09 -2.79849933e-06 3.01459900e-09] | [[ nan nan 0.07144878 -0.00021375] [ nan -0.00746352 0.00597598 -0.00235001] [ 0.14295288 -0.00591243 0.00979193 -0.00073267] [-0.00708746 0.00031281 0.00136163 -0.00026425]] | 2494 | 557.980126 | 56.35121 | 26.65412 |  |  |  | 26.65412 | 1.426007 | 0.2708448 | 160.8993 | 3.692151 | 1.426007 | 0.2708448 | 0.2708448 | 0.7603659 | 0.585446 | 35.82065 | 25.11954 | 30.47009 | 13.87154 | 0.5204275 | 0.7440995 | 1.921497 | 5.464643 | 0.2870931 | 10.70111 | 25.11954
S6 | 6 | 2 | 600 | 1 | 100x1.tiff | 1600 | 1200 | 429559.68 | 548 | 97.45584 | 37.49844 | 19.20649 | (np.float64(958.8266423357665), np.float64(1191.992700729927)) | (940, 1184, 977, 1201) | 122.603492 | 46.09661 | 17.73676 | 9.084669 | (np.float64(453.52500182481754), np.float64(563.8125474452554)) | (444.62, 560.0319999999999, 462.121, 568.073) | 0.8588695 | 0.9513889 | 0.8712242 | 0.01636596 | 1 | 576 | 128.867904 | 18.11039 | [[5.48000000e+02 4.38000000e+03 4.76520000e+04 5.82804000e+05] [1.03170000e+04 8.30420000e+04 9.11954000e+05 1.12417520e+07] [2.42385000e+05 1.95923000e+06 2.15443980e+07 2.65692440e+08] [6.36820500e+06 5.16559460e+07 5.68113278e+08 7.00169982e+09]] | [[ 5.48000000e+02 2.23820962e-13 1.26439708e+04 -1.83124514e+02] [ 5.68434189e-13 5.81306569e+02 5.53442053e+03 2.53973543e+04] [ 4.81505310e+04 3.11318397e+01 1.01971583e+06 -6.84329531e+04] [-8.11635421e+03 1.36911730e+05 1.34286457e+06 5.75008751e+06]] | [ 2.02443197e-01 1.39945953e-02 1.23661634e-05 1.35359824e-07 1.72054436e-13 1.59552662e-08 -3.26588932e-14] | [[ nan nan 4.21039041e-02 -2.60492419e-05] [ nan 1.93572703e-03 7.87264666e-04 1.54328737e-04] [ 1.60339293e-01 4.42846677e-06 6.19637202e-03 -1.77636958e-05] [-1.15454163e-03 8.31953365e-04 3.48578230e-04 6.37605743e-05]] | 548 | 122.603492 | 26.41468 | 12.49414 |  |  |  | 12.49414 | 1.952384 | 0.7250612 | 46.09661 | 1.379194 | 1.952384 | 0.7250612 | 0.7250612 | 0.9513889 | 0.8712242 | 17.73676 | 9.084669 | 13.41071 | 10.63883 | 0.8515052 | 0.7044208 | 1.174391 | 4.897383 | 0.1411305 | 8.652091 | 9.084669
S6 | 6 | 2 | 600 | 1 | 100x1.tiff | 1600 | 1200 | 429559.68 | 1359 | 181.066 | 52.96519 | 36.34421 | (np.float64(121.24061810154525), np.float64(98.62104488594555)) | (95, 73, 144, 121) | 304.047711 | 85.64423 | 25.05253 | 17.19081 | (np.float64(57.3468123620309), np.float64(46.64775423105225)) | (44.934999999999995, 34.528999999999996, 68.112, 57.233) | 0.7274219 | 0.804142 | 0.5778061 | -1.003761 | 1 | 1690 | 378.10201 | 95.25862 | [[1.35900000e+03 3.48190000e+04 1.09399900e+06 3.79034830e+07] [3.56610000e+04 8.56548000e+05 2.54174120e+07 8.39672208e+08] [1.08433700e+06 2.53419880e+07 7.28923484e+08 2.34029804e+10] [3.59666310e+07 8.28802476e+08 2.33178532e+10 7.32080526e+11]] | [[ 1.35900000e+03 2.16715534e-12 2.01899838e+05 -4.71684114e+05] [-3.48165941e-13 -5.71240817e+04 -3.62640641e+05 -1.45696740e+07] [ 1.48570318e+05 5.58083475e+05 2.21566575e+07 1.34327383e+08] [-2.84196056e+05 -1.86317639e+07 -1.84987156e+08 -4.89505344e+09]] | [ 1.89763258e-01 4.66045823e-03 1.13278004e-03 9.18696747e-05 1.18504405e-09 -1.06819261e-06 -2.96130813e-08] | [[ nan nan 0.10931935 -0.00692792] [ nan -0.03093003 -0.00532633 -0.00580486] [ 0.0804439 0.00819692 0.00882767 0.00145177] [-0.00417416 -0.00742328 -0.00199928 -0.00143509]] | 1359 | 304.047711 | 41.59727 | 19.67551 |  |  |  | 19.67551 | 1.457321 | 0.5209013 | 85.64423 | 1.91975 | 1.457321 | 0.5209013 | 0.5209013 | 0.804142 | 0.5778061 | 25.05253 | 17.19081 | 21.12167 | 14.2005 | 0.7217349 | 0.78537 | 1.38555 | 6.087631 | 0.2725781 | 7.861723 | 17.19081
S6 | 6 | 2 | 600 | 1 | 100x1.tiff | 1600 | 1200 | 429559.68 | 1079 | 134.267 | 39.67166 | 35.48397 | (np.float64(382.39666357738645), np.float64(1219.433734939759)) | (361, 1201, 403, 1239) | 241.403591 | 63.5083 | 18.76469 | 16.78392 | (np.float64(180.87362187210377), np.float64(576.792156626506)) | (170.753, 568.073, 190.619, 586.047) | 0.4471854 | 0.917517 | 0.6760652 | 0.3695949 | 1 | 1176 | 263.105304 | 59.87686 | [[1.07900000e+03 1.98900000e+04 4.54328000e+05 1.15572720e+07] [2.30870000e+04 4.32729000e+05 1.00744670e+07 2.61054033e+08] [5.97351000e+05 1.13868450e+07 2.66595399e+08 6.91898082e+09] [1.70895830e+07 3.30143769e+08 7.72257374e+09 1.99371162e+11]] | [[ 1.07900000e+03 3.04112291e-12 8.76810120e+04 -5.02669984e+04] [-5.50670620e-12 7.14936145e+03 8.97847625e+04 1.51365213e+06] [ 1.03366228e+05 6.94900367e+04 5.78858198e+06 3.05427709e+05] [-1.15120196e+05 8.39058756e+05 4.30646416e+06 2.02261343e+08]] | [ 1.64095956e-01 3.32345062e-04 1.46844381e-04 6.91543898e-07 1.49310127e-12 -5.67062131e-09 6.80697350e-12] | [[ nan nan 7.53117370e-02 -1.31440542e-03] [ nan 6.14079168e-03 2.34773474e-03 1.20492979e-03] [ 8.87842191e-02 1.81705858e-03 4.60795102e-03 7.40173237e-06] [-3.01021772e-03 6.67925524e-04 1.04362814e-04 1.49220025e-04]] | 1079 | 241.403591 | 37.06515 | 17.53182 |  |  |  | 17.53182 | 1.118016 | 0.7521294 | 63.5083 | 1.329558 | 1.118016 | 0.7521294 | 0.7521294 | 0.917517 | 0.6760652 | 18.76469 | 16.78392 | 17.77431 | 15.20454 | 0.8672539 | 0.934298 | 1.153065 | 8.615304 | 0.5528146 | 1.980777 | 16.78392
S6 | 6 | 2 | 600 | 1 | 100x1.tiff | 1600 | 1200 | 429559.68 | 1147 | 168.6518 | 58.14835 | 31.28018 | (np.float64(162.25370531822145), np.float64(799.0915431560593)) | (138, 770, 184, 824) | 256.617163 | 79.7723 | 27.50417 | 14.79552 | (np.float64(76.74600261551875), np.float64(377.970299912816)) | (65.274, 364.21, 87.032, 389.75199999999995) | 0.8429847 | 0.795975 | 0.4617552 | -0.8825314 | 1 | 1441 | 322.393489 | 103.21 | [[1.14700000e+03 3.33680000e+04 1.14362000e+06 4.26960440e+07] [2.78190000e+04 7.24793000e+05 2.37452070e+07 8.76735197e+08] [8.14355000e+05 1.92176350e+07 5.97749133e+08 2.15777461e+10] [2.61080970e+07 5.62553867e+08 1.65373959e+10 5.79525754e+11]] | [[ 1.14700000e+03 4.25615099e-12 1.72893388e+05 -6.33097499e+05] [ 3.05178105e-12 -8.45046391e+04 9.24925232e+05 -2.49712176e+07] [ 1.39641172e+05 -3.74107399e+05 2.22420982e+07 -2.64184294e+08] [-4.16660854e+05 -2.06229019e+07 1.84745790e+08 -5.94844723e+09]] | [2.37558849e-01 1.71420051e-02 5.25100759e-03 6.41122711e-04 1.11630014e-06 7.58793743e-05 3.71013577e-07] | [[ nan nan 0.131417 -0.01420895] [ nan -0.06423234 0.0207586 -0.01654815] [ 0.10614185 -0.0083963 0.01473959 -0.00516934] [-0.00935135 -0.01366657 0.00361495 -0.00343677]] | 1147 | 256.617163 | 38.21526 | 18.07582 |  |  |  | 18.07582 | 1.858952 | 0.5067471 | 79.7723 | 1.973371 | 1.858952 | 0.5067471 | 0.5067471 | 0.795975 | 0.4617552 | 27.50417 | 14.79552 | 21.14985 | 12.86748 | 0.7118617 | 0.6572028 | 1.404767 | 4.262835 | 0.1570153 | 12.70865 | 14.79552
S6 | 6 | 2 | 600 | 1 | 100x1.tiff | 1600 | 1200 | 429559.68 | 1719 | 226.8772 | 59.88522 | 41.22585 | (np.float64(432.9435718440954), np.float64(1481.457824316463)) | (413, 1449, 460, 1517) | 384.590151 | 107.3129 | 28.32571 | 19.49983 | (np.float64(204.78230948225712), np.float64(700.729550901687)) | (195.349, 685.377, 217.57999999999998, 717.5409999999999) | 0.7253175 | 0.7969402 | 0.5378598 | 1.527835 | 1 | 2157 | 482.583453 | 94.54938 | [[1.71900000e+03 5.57950000e+04 2.19590700e+06 9.74709910e+07] [3.42830000e+04 1.12144900e+06 4.42430050e+07 1.97306731e+09] [8.66697000e+05 2.78755230e+07 1.06930098e+09 4.65395468e+10] [2.48825450e+07 7.79822449e+08 2.87377939e+10 1.20417951e+12]] | [[ 1.71900000e+03 2.84217094e-13 3.84922692e+05 1.20912114e+06] [ 1.70530257e-12 8.69740896e+03 -1.15821961e+05 1.29371506e+07] [ 1.82971526e+05 -6.02490762e+05 2.43359142e+07 -1.13899672e+08] [ 2.99299546e+05 -2.14145212e+06 -4.20896324e+07 1.47004398e+09]] | [1.92183321e-01 4.70543060e-03 6.34121925e-04 2.67598698e-05 1.60498086e-09 1.60959753e-06 3.09441316e-09] | [[ nan nan 0.13026321 0.00986916] [ nan 0.00294332 -0.00094537 0.00254689] [ 0.06192012 -0.00491768 0.00479093 -0.00054083] [ 0.00244296 -0.00042158 -0.00019985 0.00016836]] | 1719 | 384.590151 | 46.78353 | 22.12861 |  |  |  | 22.12861 | 1.452613 | 0.4196662 | 107.3129 | 2.382846 | 1.452613 | 0.4196662 | 0.4196662 | 0.7969402 | 0.5378598 | 28.32571 | 19.49983 | 23.91277 | 14.33528 | 0.6478165 | 0.78122 | 1.543647 | 6.023466 | 0.2746825 | 8.825879 | 19.49983
S6 | 6 | 2 | 600 | 1 | 100x1.tiff | 1600 | 1200 | 429559.68 | 759 | 121.0477 | 43.99813 | 22.65952 | (np.float64(958.7667984189724), np.float64(1210.7444005270092)) | (938, 1201, 984, 1223) | 169.810311 | 57.25557 | 20.81111 | 10.71795 | (np.float64(453.4966956521739), np.float64(572.6821014492754)) | (443.674, 568.073, 465.43199999999996, 578.4789999999999) | 0.8571836 | 0.9155609 | 0.75 | -0.09502549 | 1 | 829 | 185.471341 | 57.36512 | [[7.59000000e+02 7.39600000e+03 9.70340000e+04 1.44917800e+06] [1.57620000e+04 1.47218000e+05 1.87461400e+06 2.74627280e+07] [4.18550000e+05 3.76514800e+06 4.60670680e+07 6.55559146e+08] [1.25867100e+07 1.09474778e+08 1.28426451e+09 1.76881568e+10]] | [[ 7.59000000e+02 3.97903932e-13 2.49644137e+04 1.71133472e+04] [-2.65032440e-12 -6.37324111e+03 -1.62646898e+04 -3.41108824e+05] [ 9.12237233e+04 -4.86672139e+04 2.34094893e+06 9.29596774e+05] [ 1.05917175e+05 -1.89760861e+06 -2.49508430e+06 -8.59004250e+07]] | [2.01687153e-01 1.37185593e-02 2.00652297e-04 3.58619129e-05 2.97936787e-09 3.71246338e-06 6.14562145e-10] | [[ nan nan 4.33349020e-02 1.07827745e-03] [ nan -1.10630990e-02 -1.02480526e-03 -7.80131162e-04] [ 1.58352251e-01 -3.06642287e-03 5.35385507e-03 7.71699808e-05] [ 6.67362732e-03 -4.33991591e-03 -2.07128094e-04 -2.58838103e-04]] | 759 | 169.810311 | 31.08679 | 14.70405 |  |  |  | 14.70405 | 1.941706 | 0.6509361 | 57.25557 | 1.536249 | 1.941706 | 0.6509361 | 0.6509361 | 0.9155609 | 0.75 | 20.81111 | 10.71795 | 15.76453 | 11.86332 | 0.8068061 | 0.7065482 | 1.239455 | 4.927008 | 0.1428164 | 10.09316 | 10.71795
S6 | 6 | 2 | 600 | 1 | 100x1.tiff | 1600 | 1200 | 429559.68 | 1701 | 205.7229 | 74.78804 | 30.67826 | (np.float64(1039.833039388595), np.float64(107.23809523809524)) | (1019, 67, 1058, 141) | 380.563029 | 97.30692 | 35.37475 | 14.51082 | (np.float64(491.84102763080534), np.float64(50.723619047619046)) | (481.98699999999997, 31.691, 500.43399999999997, 66.693) | 0.9119944 | 0.8831776 | 0.5893971 | -1.22291 | 1 | 1926 | 430.902054 | 149.3286 | [[1.70100000e+03 6.84450000e+04 3.29124900e+06 1.74576267e+08] [3.54370000e+04 1.26741100e+06 5.58971830e+07 2.75683604e+09] [8.95797000e+05 2.97014430e+07 1.23675522e+09 5.78485149e+10] [2.50937410e+07 7.90912093e+08 3.16633690e+10 1.42485931e+12]] | [[ 1.70100000e+03 2.38742359e-12 5.37152571e+05 -1.08531637e+06] [-3.69482223e-13 -1.58506381e+05 8.64526505e+04 -1.20639185e+08] [ 1.57536583e+05 2.60617355e+05 6.01503158e+07 -3.95809596e+07] [-1.32364871e+05 -2.87179092e+07 -8.56059478e+07 -2.11382573e+10]] | [2.40094323e-01 2.92178845e-02 2.55594641e-04 4.79085817e-05 4.93569271e-09 5.66415338e-06 1.93506109e-09] | [[ nan nan 0.18564747 -0.00909485] [ nan -0.05478203 0.00072447 -0.02451181] [ 0.05444685 0.00218395 0.01222151 -0.00019499] [-0.00110921 -0.00583499 -0.00042173 -0.00252495]] | 1701 | 380.563029 | 46.53795 | 22.01245 |  |  |  | 22.01245 | 2.437819 | 0.505067 | 97.30692 | 1.979935 | 2.437819 | 0.505067 | 0.505067 | 0.8831776 | 0.5893971 | 35.37475 | 14.51082 | 24.94278 | 15.64382 | 0.7106807 | 0.6222645 | 1.407102 | 3.82164 | 0.08800562 | 20.86393 | 14.51082
S6 | 6 | 2 | 600 | 1 | 100x1.tiff | 1600 | 1200 | 429559.68 | 1175 | 160.6102 | 55.85043 | 30.61224 | (np.float64(461.8595744680851), np.float64(1578.931914893617)) | (442, 1547, 478, 1600) | 262.881575 | 75.96861 | 26.41725 | 14.47959 | (np.float64(218.45957872340423), np.float64(746.8347957446808)) | (209.066, 731.731, 226.094, 756.8) | 0.8364055 | 0.8453237 | 0.6158281 | -1.156779 | 1 | 1390 | 310.98331 | 86.85425 | [[1.17500000e+03 3.75200000e+04 1.40122200e+06 5.63822360e+07] [2.33350000e+04 6.86110000e+05 2.43964620e+07 9.52417546e+08] [5.58177000e+05 1.57259680e+07 5.42337064e+08 2.07259270e+10] [1.45104550e+07 3.98745514e+08 1.34520438e+10 5.05419282e+11]] | [[ 1.17500000e+03 1.88293825e-13 2.03136553e+05 -1.33454391e+06] [ 3.15480975e-12 -5.90212340e+04 3.38111389e+05 -1.91567947e+07] [ 9.47538298e+04 2.46580726e+05 1.36130280e+07 -9.44471991e+06] [-3.38244175e+05 -9.45766314e+06 -2.00317270e+07 -2.25789168e+09]] | [2.15764877e-01 1.34727962e-02 2.73792840e-03 5.28492794e-04 5.32388740e-07 4.14770546e-05 3.47432256e-07] | [[ nan nan 0.14713376 -0.02819929] [ nan -0.04274965 0.00714439 -0.01180889] [ 0.06863111 0.00521032 0.00839153 -0.00016985] [-0.0071472 -0.00583002 -0.00036023 -0.00118455]] | 1175 | 262.881575 | 38.67889 | 18.29511 |  |  |  | 18.29511 | 1.824447 | 0.5724026 | 75.96861 | 1.747022 | 1.824447 | 0.5724026 | 0.5724026 | 0.8453237 | 0.6158281 | 26.41725 | 14.47959 | 20.44842 | 13.84159 | 0.756573 | 0.6925442 | 1.32175 | 4.733635 | 0.1635945 | 11.93766 | 14.47959
S6 | 6 | 2 | 600 | 1 | 100x1.tiff | 1600 | 1200 | 429559.68 | 969 | 164.3026 | 51.32903 | 27.51566 | (np.float64(522.9824561403509), np.float64(1141.703818369453)) | (507, 1115, 538, 1168) | 216.793401 | 77.71511 | 24.27863 | 13.01491 | (np.float64(247.37070175438598), np.float64(540.0259060887513)) | (239.81099999999998, 527.395, 254.474, 552.4639999999999) | 0.8441771 | 0.7833468 | 0.5897748 | -1.406329 | 1 | 1237 | 276.752773 | 90.28504 | [[9.69000000e+02 2.58760000e+04 8.47502000e+05 3.08941840e+07] [1.54870000e+04 3.95196000e+05 1.24242360e+07 4.36245348e+08] [2.96421000e+05 7.53938200e+06 2.36029858e+08 8.26572771e+09] [6.22677100e+06 1.59102990e+08 4.98522283e+09 1.74895339e+11]] | [[ 9.69000000e+02 4.32009983e-12 1.56513996e+05 -9.63981118e+04] [ 9.37916411e-13 -1.83660351e+04 -1.40041014e+05 -7.01057978e+06] [ 4.89007018e+04 2.10878156e+05 9.24192954e+06 9.00644096e+07] [-7.38712736e+04 -3.21242480e+06 -4.66046045e+07 -1.23670134e+09]] | [ 2.18768083e-01 1.46655690e-02 7.62455894e-04 6.89020225e-05 1.35452083e-08 -2.13774309e-06 -8.12006648e-09] | [[ nan nan 0.16668849 -0.00329806] [ nan -0.01955996 -0.00479122 -0.00770518] [ 0.05207959 0.00721476 0.01015761 0.00317995] [-0.00252735 -0.00353071 -0.00164549 -0.00140272]] | 969 | 216.793401 | 35.12505 | 16.61415 |  |  |  | 16.61415 | 1.865448 | 0.4510711 | 77.71511 | 2.216946 | 1.865448 | 0.4510711 | 0.4510711 | 0.7833468 | 0.5897748 | 24.27863 | 13.01491 | 18.64677 | 11.15837 | 0.6716182 | 0.6843116 | 1.488941 | 4.621762 | 0.1558229 | 11.26372 | 13.01491
S6 | 6 | 2 | 600 | 1 | 100x1.tiff | 1600 | 1200 | 429559.68 | 2387 | 361.86 | 111.01 | 40.13161 | (np.float64(778.6321742773356), np.float64(1392.2484289903646)) | (741, 1346, 812, 1438) | 534.041123 | 171.1598 | 52.50774 | 18.98225 | (np.float64(368.2930184331797), np.float64(658.5335069124424)) | (350.493, 636.658, 384.07599999999996, 680.174) | 0.9323669 | 0.6446125 | 0.3654317 | 0.9410995 | 1 | 3703 | 828.468487 | 192.9103 | [[2.38700000e+03 1.10395000e+05 6.38980700e+06 4.13706829e+08] [8.98280000e+04 4.91507000e+06 3.07337330e+08 2.06255201e+10] [4.17495600e+06 2.46053198e+08 1.58438498e+10 1.07659218e+12] [2.14810658e+08 1.30905382e+10 8.51659064e+11 5.80134650e+13]] | [[ 2.38700000e+03 -4.86011231e-12 1.28421168e+06 -5.97251833e+05] [-2.43574050e-11 7.60666121e+05 -3.48422676e+06 6.59247184e+08] [ 7.94533049e+05 -4.28299814e+06 4.58149637e+08 -4.57021686e+09] [-2.10202613e+06 4.07696676e+08 -5.07371760e+09 3.46062254e+11]] | [3.64834856e-01 7.86776732e-02 2.83688608e-03 7.10039735e-04 1.00761957e-06 1.79671630e-04 1.50337296e-08] | [[ nan nan 0.22538851 -0.00214549] [ nan 0.13350245 -0.01251628 0.04847201] [ 0.13944634 -0.01538569 0.03368605 -0.00687786] [-0.00755105 0.02997643 -0.00763559 0.01065969]] | 2387 | 534.041123 | 55.12915 | 26.07609 |  |  |  | 26.07609 | 2.766149 | 0.2290769 | 171.1598 | 4.365347 | 2.766149 | 0.2290769 | 0.2290769 | 0.6446125 | 0.3654317 | 52.50774 | 18.98225 | 35.745 | 12.48053 | 0.4786197 | 0.4966141 | 2.089341 | 2.434097 | 0.06763307 | 33.52549 | 18.98225
S6 | 6 | 2 | 600 | 1 | 100x1.tiff | 1600 | 1200 | 429559.68 | 673 | 121.4386 | 38.35783 | 24.47001 | (np.float64(146.24962852897474), np.float64(825.3432392273403)) | (131, 809, 169, 840) | 150.569617 | 57.44046 | 18.14325 | 11.57431 | (np.float64(69.17607429420505), np.float64(390.3873521545319)) | (61.962999999999994, 382.657, 79.937, 397.32) | 0.7700857 | 0.8401998 | 0.5713073 | 0.460069 | 1 | 801 | 179.206929 | 77.5163 | [[6.73000000e+02 1.09990000e+04 2.12181000e+05 4.49192500e+06] [1.02630000e+04 1.82332000e+05 3.65945600e+06 7.91931640e+07] [2.11159000e+05 3.93320200e+06 8.07855420e+07 1.77084767e+09] [5.04429900e+06 9.73466440e+07 2.04317556e+09 4.54306268e+10]] | [[ 6.73000000e+02 9.80548975e-13 3.24217117e+04 -3.55514247e+04] [ 5.96855898e-13 1.46013358e+04 -5.34916793e+04 1.61554359e+06] [ 5.46520624e+04 3.68500537e+04 2.71564801e+06 -1.13097309e+06] [ 1.57355389e+05 3.03393663e+06 6.69930093e+06 2.89434007e+08]] | [1.92245968e-01 6.56602222e-03 8.86279547e-04 7.81484252e-05 1.89959140e-08 3.96040676e-06 7.88330749e-09] | [[ nan nan 0.07158233 -0.00302565] [ nan 0.03223758 -0.00455249 0.00529997] [ 0.12066364 0.00313618 0.00890899 -0.00014302] [ 0.01339195 0.00995317 0.00084718 0.00141088]] | 673 | 150.569617 | 29.27269 | 13.84598 |  |  |  | 13.84598 | 1.567545 | 0.573471 | 57.44046 | 1.743767 | 1.567545 | 0.573471 | 0.573471 | 0.8401998 | 0.5713073 | 18.14325 | 11.57431 | 14.85878 | 10.48527 | 0.7572786 | 0.7631476 | 1.320518 | 5.748001 | 0.2299143 | 6.568939 | 11.57431
S6 | 6 | 2 | 600 | 1 | 100x1.tiff | 1600 | 1200 | 429559.68 | 910 | 142.7523 | 40.76782 | 32.11277 | (np.float64(359.6164835164835), np.float64(47.393406593406596)) | (338, 30, 379, 68) | 203.59339 | 67.52184 | 19.28318 | 15.18934 | (np.float64(170.0985967032967), np.float64(22.41708131868132)) | (159.874, 14.19, 179.267, 32.164) | 0.6160604 | 0.8325709 | 0.5840822 | 0.3756133 | 1 | 1093 | 244.535797 | 79.43174 | [[9.10000000e+02 1.58280000e+04 3.38782000e+05 8.13064800e+06] [1.96710000e+04 3.54389000e+05 7.98689500e+06 2.01223937e+08] [5.14917000e+05 9.60256300e+06 2.24042733e+08 5.81303422e+09] [1.48682310e+07 2.87111639e+08 6.88631513e+09 1.82507856e+11]] | [[ 9.10000000e+02 1.86872740e-12 6.34791604e+04 2.98372320e+04] [-2.02504680e-12 1.22432989e+04 2.37714130e+05 1.95202557e+06] [ 8.96991527e+04 1.17088119e+05 5.83916890e+06 2.97958180e+07] [-1.40424356e+05 3.74648618e+06 4.36229295e+07 5.51386640e+08]] | [ 1.84975623e-01 1.87689712e-03 1.33309092e-03 4.97608322e-05 1.26176232e-08 7.39620019e-07 -2.24769382e-09] | [[ nan nan 0.07665639 0.00119441] [ nan 0.01478481 0.00951594 0.00259037] [ 0.10831923 0.00468716 0.00774866 0.00131072] [-0.00562133 0.00497164 0.00191898 0.00080406]] | 910 | 203.59339 | 34.03892 | 16.10041 |  |  |  | 16.10041 | 1.269521 | 0.5611578 | 67.52184 | 1.78203 | 1.269521 | 0.5611578 | 0.5611578 | 0.8325709 | 0.5840822 | 19.28318 | 15.18934 | 17.23626 | 12.06089 | 0.7491046 | 0.8349457 | 1.334927 | 6.880441 | 0.3839396 | 4.09384 | 15.18934
S6 | 6 | 2 | 600 | 1 | 100x1.tiff | 1600 | 1200 | 429559.68 | 1224 | 157.9239 | 47.02436 | 36.65459 | (np.float64(470.1666666666667), np.float64(979.3104575163399)) | (451, 958, 496, 1005) | 273.844296 | 74.698 | 22.24252 | 17.33762 | (np.float64(222.38883333333334), np.float64(463.2138464052287)) | (213.32299999999998, 453.13399999999996, 234.60799999999998, 475.36499999999995) | 0.626426 | 0.8389308 | 0.5787234 | -1.10131 | 1 | 1459 | 326.420611 | 71.10976 | [[1.22400000e+03 2.60840000e+04 7.11438000e+05 2.18518040e+07] [2.34600000e+04 4.73160000e+05 1.20120740e+07 3.44947758e+08] [5.66020000e+05 1.11937460e+07 2.70122024e+08 7.29515544e+09] [1.56590760e+07 3.09161886e+08 7.22505790e+09 1.86070686e+11]] | [[ 1.22400000e+03 1.07291953e-12 1.55576026e+05 5.99421341e+04] [-1.73727699e-12 -2.67833333e+04 -4.82290826e+05 -6.55517545e+06] [ 1.16370000e+05 1.58295281e+05 1.14193921e+07 2.77311299e+07] [ 3.49509333e+05 -4.12470123e+06 -6.08755502e+07 -9.71166772e+08]] | [1.81518077e-01 1.96321620e-03 1.23727225e-03 2.37536284e-05 4.02144599e-09 1.03999047e-06 6.40834191e-10] | [[ nan nan 0.10384362 0.00114361] [ nan -0.01787729 -0.00920143 -0.0035747 ] [ 0.07767445 0.00302005 0.00622728 0.00043225] [ 0.00666815 -0.0022493 -0.00094887 -0.00043268]] | 1224 | 273.844296 | 39.47715 | 18.67269 |  |  |  | 18.67269 | 1.282905 | 0.6167308 | 74.698 | 1.621453 | 1.282905 | 0.6167308 | 0.6167308 | 0.8389308 | 0.5787234 | 22.24252 | 17.33762 | 19.79007 | 14.66408 | 0.7853221 | 0.8395041 | 1.273363 | 6.955773 | 0.373574 | 4.904902 | 17.33762
S6 | 6 | 2 | 600 | 1 | 100x1.tiff | 1600 | 1200 | 429559.68 | 1408 | 177.4802 | 59.15398 | 31.90391 | (np.float64(562.0951704545455), np.float64(1579.6086647727273)) | (534, 1558, 593, 1600) | 315.010432 | 83.94815 | 27.97983 | 15.09055 | (np.float64(265.871015625), np.float64(747.1548984374999)) | (252.582, 736.934, 280.489, 756.8) | 0.8420903 | 0.8643339 | 0.5682002 | 0.6241675 | 1 | 1629 | 364.454541 | 113.1708 | [[1.40800000e+03 3.04250000e+04 8.21595000e+05 2.48838710e+07] [3.95580000e+04 9.58347000e+05 2.75212370e+07 8.63368593e+08] [1.34473800e+06 3.48649230e+07 1.03404044e+09 3.30313315e+10] [5.09853600e+07 1.38376352e+09 4.19439281e+10 1.35683573e+12]] | [[ 1.40800000e+03 -5.82645043e-13 1.64151374e+05 3.61160280e+04] [ 1.00328634e-11 1.03551439e+05 -3.68312303e+04 2.15844319e+07] [ 2.33349247e+05 -1.16603037e+04 2.76745352e+07 2.80064354e+07] [ 9.27429245e+04 3.78093127e+07 6.25172204e+07 7.45192117e+09]] | [ 2.00508368e-01 1.21317974e-02 8.37778451e-06 6.73007218e-07 -4.31229223e-15 6.75736583e-08 -1.59805821e-12] | [[ nan nan 0.08280169 0.0004855 ] [ nan 0.0522337 -0.00049512 0.00773273] [ 0.11770668 -0.00015675 0.00991454 0.00026739] [ 0.00124673 0.01354537 0.00059688 0.00189608]] | 1408 | 315.010432 | 42.34054 | 20.02708 |  |  |  | 20.02708 | 1.85413 | 0.5617105 | 83.94815 | 1.780276 | 1.85413 | 0.5617105 | 0.5617105 | 0.8643339 | 0.5682002 | 27.97983 | 15.09055 | 21.53519 | 15.00976 | 0.7494735 | 0.7157682 | 1.33427 | 5.056437 | 0.1579097 | 12.88928 | 15.09055
S6 | 6 | 2 | 600 | 1 | 100x1.tiff | 1600 | 1200 | 429559.68 | 2557 | 387.73 | 82.73632 | 58.4739 | (np.float64(633.6112631990615), np.float64(1130.8345717637858)) | (593, 1088, 660, 1167) | 572.075053 | 183.3963 | 39.13428 | 27.65815 | (np.float64(299.69812749315605), np.float64(534.8847524442707)) | (280.489, 514.624, 312.18, 551.991) | 0.7074634 | 0.6481622 | 0.4830909 | -1.495709 | 1 | 3945 | 882.610905 | 124.8944 | [[2.55700000e+03 1.09528000e+05 5.78246800e+06 3.41688736e+08] [1.03843000e+05 4.40711200e+06 2.36276066e+08 1.42205408e+10] [4.76670700e+06 1.99825068e+08 1.07435820e+10 6.50624417e+11] [2.33486677e+08 9.67661221e+09 5.19947323e+11 3.15820325e+13]] | [[ 2.55700000e+03 -1.29034561e-11 1.09088302e+06 5.44181140e+05] [ 1.66551217e-11 -4.09584357e+04 4.95161022e+06 -6.67189998e+07] [ 5.49511596e+05 -1.02803745e+06 1.69348102e+08 -1.56084775e+08] [-4.72803565e+06 3.21522100e+06 1.16331130e+09 -6.88285736e+09]] | [2.50892038e-01 7.01292430e-03 3.62875197e-03 2.59909068e-06 2.26680686e-10 1.64277312e-07 1.11031155e-10] | [[ nan nan 1.66846357e-01 1.64595010e-03] [ nan -6.26443497e-03 1.49768207e-02 -3.99077592e-03] [ 8.40456819e-02 -3.10943952e-03 1.01295033e-02 -1.84630308e-04] [-1.43005889e-02 1.92317430e-04 1.37606325e-03 -1.61007408e-04]] | 2557 | 572.075053 | 57.05851 | 26.98868 |  |  |  | 26.98868 | 1.414927 | 0.213738 | 183.3963 | 4.678625 | 1.414927 | 0.213738 | 0.213738 | 0.6481622 | 0.4830909 | 39.13428 | 27.65815 | 33.39622 | 12.47735 | 0.4623181 | 0.6896428 | 2.163013 | 4.694055 | 0.2925366 | 11.47613 | 27.65815
S6 | 6 | 2 | 600 | 1 | 100x1.tiff | 1600 | 1200 | 429559.68 | 901 | 120.1249 | 37.09479 | 31.65352 | (np.float64(947.2952275249722), np.float64(853.0821309655938)) | (928, 834, 963, 873) | 201.579829 | 56.81907 | 17.54584 | 14.97212 | (np.float64(448.07064261931185), np.float64(403.50784794672586)) | (438.94399999999996, 394.48199999999997, 455.49899999999997, 412.929) | 0.5213965 | 0.9317477 | 0.6600733 | 1.080129 | 1 | 967 | 216.345943 | 56.94793 | [[9.01000000e+02 1.71930000e+04 4.00889000e+05 1.04394690e+07] [1.73850000e+04 3.40498000e+05 8.14323400e+06 2.16775606e+08] [3.96547000e+05 7.91064400e+06 1.90581012e+08 5.09408039e+09] [9.93515700e+06 2.00784316e+08 4.83900825e+09 1.29030681e+11]] | [[ 9.01000000e+02 -4.33431069e-13 7.28099223e+04 1.09156532e+04] [-4.24904556e-12 8.75515316e+03 7.38555742e+04 1.55172925e+06] [ 6.10994695e+04 5.81686739e+03 3.11320122e+06 6.17278392e+06] [-7.41639198e+04 1.08485258e+06 8.14227860e+06 1.46658614e+08]] | [ 1.64953470e-01 6.73340645e-04 1.47360374e-04 4.71678668e-07 -3.03953884e-13 6.42463199e-09 -3.92065376e-12] | [[ nan nan 0.08968937 0.00044796] [ nan 0.01078485 0.0030309 0.00212149] [ 0.0752641 0.00023871 0.00425631 0.00028115] [-0.00304355 0.00148319 0.00037086 0.00022254]] | 901 | 201.579829 | 33.87018 | 16.02059 |  |  |  | 16.02059 | 1.171901 | 0.7846367 | 56.81907 | 1.274475 | 1.171901 | 0.7846367 | 0.7846367 | 0.9317477 | 0.6600733 | 17.54584 | 14.97212 | 16.25898 | 14.191 | 0.8857972 | 0.9130709 | 1.128927 | 8.228274 | 0.4786035 | 2.57372 | 14.97212
S6 | 6 | 2 | 600 | 1 | 100x1.tiff | 1600 | 1200 | 429559.68 | 712 | 118.9828 | 38.36709 | 26.41132 | (np.float64(964.1390449438202), np.float64(1173.8679775280898)) | (944, 1160, 985, 1188) | 159.295048 | 56.27884 | 18.14763 | 12.49255 | (np.float64(456.0377682584269), np.float64(555.2395533707864)) | (446.512, 548.68, 465.905, 561.924) | 0.7253458 | 0.8557692 | 0.6202091 | 0.1071629 | 1 | 832 | 186.142528 | 62.64991 | [[7.12000000e+02 9.87400000e+03 1.68368000e+05 3.14741200e+06] [1.43390000e+04 2.02518000e+05 3.52016400e+06 6.71181600e+07] [3.53885000e+05 5.23377800e+06 9.36269280e+07 1.82432029e+09] [9.73738100e+06 1.50949026e+08 2.77137678e+09 5.49691479e+10]] | [[ 7.12000000e+02 5.68434189e-14 3.14355899e+04 -5.94077487e+04] [-2.38742359e-12 3.66507022e+03 2.77390579e+04 4.63626661e+05] [ 6.51112346e+04 1.78486745e+05 2.65558481e+06 1.03388048e+07] [-1.20810779e+04 6.68137417e+05 6.40172822e+06 8.68015284e+07]] | [ 1.90448697e-01 4.62185200e-03 1.98356502e-03 7.88343042e-05 -2.65592389e-08 -4.76416540e-06 -1.63230201e-08] | [[ nan nan 0.06200999 -0.00439181] [ nan 0.00722973 0.00205065 0.00128448] [ 0.12843871 0.0131949 0.00735733 0.00107347] [-0.00089311 0.00185108 0.00066469 0.00033776]] | 712 | 159.295048 | 30.10891 | 14.24152 |  |  |  | 14.24152 | 1.452676 | 0.6320069 | 56.27884 | 1.582261 | 1.452676 | 0.6320069 | 0.6320069 | 0.8557692 | 0.6202091 | 18.14763 | 12.49255 | 15.32009 | 11.32184 | 0.7949886 | 0.7847587 | 1.25788 | 6.078159 | 0.2746542 | 5.655081 | 12.49255
S6 | 6 | 2 | 600 | 1 | 100x1.tiff | 1600 | 1200 | 429559.68 | 2420 | 358.1737 | 107.6379 | 35.73635 | (np.float64(289.9392561983471), np.float64(1504.3438016528926)) | (262, 1452, 320, 1559) | 541.42418 | 169.4161 | 50.91274 | 16.9033 | (np.float64(137.14126818181816), np.float64(711.5546181818181)) | (123.92599999999999, 686.7959999999999, 151.35999999999999, 737.4069999999999) | 0.9432775 | 0.6594005 | 0.3899452 | -1.213073 | 1 | 3670 | 821.08543 | 195.4017 | [[2.42000000e+03 1.26672000e+05 8.19170600e+06 5.95028412e+08] [6.76130000e+04 3.02773600e+06 1.77414864e+08 1.20555819e+10] [2.27337500e+06 8.86739080e+07 4.71866404e+09 2.97337058e+11] [8.55156890e+07 2.96020760e+09 1.44399013e+11 8.42760321e+12]] | [[ 2.42000000e+03 -3.29549721e-11 1.56121196e+06 2.80383990e+06] [ 1.23918653e-11 -5.11385461e+05 2.08040966e+06 -6.92364514e+08] [ 3.84318071e+05 -1.74772325e+06 3.29429786e+08 -4.31286089e+09] [ 5.24160364e+05 -1.71952800e+08 2.27100601e+09 -2.58332020e+11]] | [ 3.32205797e-01 7.08840348e-02 1.17397014e-03 9.51709681e-05 -3.11609643e-08 -2.53000466e-05 6.40085891e-09] | [[ nan nan 0.26658219 0.00973228] [ nan -0.08732079 0.00722122 -0.04885271] [ 0.0656236 -0.00606644 0.02324432 -0.00618602] [ 0.00181939 -0.01213286 0.00325735 -0.00753211]] | 2420 | 541.42418 | 55.50892 | 26.25572 |  |  |  | 26.25572 | 3.012001 | 0.2370489 | 169.4161 | 4.218539 | 3.012001 | 0.2370489 | 0.2370489 | 0.6594005 | 0.3899452 | 50.91274 | 16.9033 | 33.90802 | 12.7833 | 0.4868767 | 0.5157004 | 2.053908 | 2.624791 | 0.05672246 | 34.00944 | 16.9033
S6 | 6 | 2 | 600 | 1 | 100x1.tiff | 1600 | 1200 | 429559.68 | 1811 | 210.4802 | 64.48421 | 41.52346 | (np.float64(433.2998343456654), np.float64(839.9160684704583)) | (414, 807, 457, 874) | 405.173219 | 99.55715 | 30.50103 | 19.6406 | (np.float64(204.9508216454997), np.float64(397.28030038652673)) | (195.822, 381.71099999999996, 216.161, 413.402) | 0.7650826 | 0.8081214 | 0.6286012 | 1.344057 | 1 | 2241 | 501.376689 | 84.63465 | [[1.81100000e+03 5.96110000e+04 2.41889500e+06 1.10462509e+08] [3.49520000e+04 1.21083000e+06 4.91180800e+07 2.20806670e+09] [8.83648000e+05 3.04678600e+07 1.20447268e+09 5.25915970e+10] [2.56149380e+07 8.65734234e+08 3.32154906e+10 1.40629769e+12]] | [[ 1.81100000e+03 -3.18323146e-12 4.56735242e+05 7.74138533e+05] [ 6.17106366e-12 6.03475748e+04 -1.53900261e+06 3.19783971e+07] [ 2.09080190e+05 -9.47754466e+05 4.53908966e+07 -3.51787923e+08] [ 4.90251918e+05 1.00302467e+07 -2.16451356e+08 5.86321359e+09]] | [ 2.03009778e-01 7.05618476e-03 2.01074955e-03 5.80088255e-05 -8.83716798e-09 -3.45867902e-06 1.77314677e-08] | [[ nan nan 0.1392604 0.00554655] [ nan 0.01840022 -0.01102664 0.00538395] [ 0.06374938 -0.00679047 0.00764211 -0.00139177] [ 0.00351256 0.00168871 -0.00085634 0.00054508]] | 1811 | 405.173219 | 48.01913 | 22.71305 |  |  |  | 22.71305 | 1.552959 | 0.5136954 | 99.55715 | 1.946679 | 1.552959 | 0.5136954 | 0.5136954 | 0.8081214 | 0.6286012 | 30.50103 | 19.6406 | 25.07081 | 16.27902 | 0.7167255 | 0.7446649 | 1.395234 | 5.47295 | 0.2349174 | 10.86044 | 19.6406
S6 | 6 | 2 | 600 | 1 | 100x1.tiff | 1600 | 1200 | 429559.68 | 1170 | 170.2082 | 43.36937 | 40.1904 | (np.float64(1017.9786324786324), np.float64(1510.7735042735044)) | (994, 1485, 1041, 1531) | 261.76293 | 80.50846 | 20.51371 | 19.01006 | (np.float64(481.5038931623931), np.float64(714.5958675213675)) | (470.162, 702.405, 492.393, 724.163) | 0.3758017 | 0.7794803 | 0.5411656 | -0.532022 | 1 | 1501 | 335.817229 | 89.49883 | [[1.17000000e+03 3.01550000e+04 9.00315000e+05 2.92427630e+07] [2.80550000e+04 7.14584000e+05 2.08206560e+07 6.59499020e+08] [8.05263000e+05 2.07696480e+07 6.04105132e+08 1.90187221e+10] [2.56388750e+07 6.69870230e+08 1.95105185e+10 6.12345578e+11]] | [[ 1.17000000e+03 3.06954462e-12 1.23114979e+05 -3.07718356e+05] [ 1.96109795e-12 -8.49166239e+03 -3.29946706e+05 7.31561348e+05] [ 1.32542466e+05 4.22435532e+05 1.34421281e+07 5.44006516e+07] [-2.66046767e+04 -6.67422739e+06 -8.33002772e+07 -1.17361982e+09]] | [ 1.86761228e-01 2.01351945e-04 1.55466677e-03 6.39873405e-05 7.57874314e-09 8.20914486e-07 -1.87047433e-08] | [[ nan nan 0.08993716 -0.00657187] [ nan -0.00620327 -0.00704659 0.00045677] [ 0.09682407 0.00902185 0.00839287 0.00099301] [-0.00056819 -0.00416719 -0.00152053 -0.0006263 ]] | 1170 | 261.76293 | 38.59651 | 18.25615 |  |  |  | 18.25615 | 1.079098 | 0.5074988 | 80.50846 | 1.970448 | 1.079098 | 0.5074988 | 0.5074988 | 0.7794803 | 0.5411656 | 20.51371 | 19.01006 | 19.76188 | 13.00549 | 0.7123895 | 0.8899485 | 1.403726 | 7.81681 | 0.6241983 | 1.503653 | 19.01006
S6 | 6 | 2 | 600 | 1 | 100x1.tiff | 1600 | 1200 | 429559.68 | 1274 | 218.5513 | 75.94847 | 26.24689 | (np.float64(1081.6868131868132), np.float64(1562.289638932496)) | (1062, 1528, 1098, 1594) | 285.030746 | 103.3748 | 35.92363 | 12.41478 | (np.float64(511.6378626373626), np.float64(738.9629992150706)) | (502.32599999999996, 722.7439999999999, 519.3539999999999, 753.962) | 0.9383863 | 0.7707199 | 0.5361953 | 1.261618 | 1 | 1653 | 369.824037 | 125.5658 | [[1.27400000e+03 4.36850000e+04 1.91978900e+06 9.33992450e+07] [2.50810000e+04 9.77244000e+05 4.50679340e+07 2.24648205e+09] [5.86063000e+05 2.43557320e+07 1.15354274e+09 5.82857640e+10] [1.50945250e+07 6.53388054e+08 3.14574259e+10 1.60211537e+12]] | [[ 1.27400000e+03 1.87583282e-12 4.21846123e+05 -1.35952914e+06] [ 2.06057393e-12 1.17225566e+05 -7.65838060e+05 7.30352986e+07] [ 9.22980385e+04 -3.55752296e+05 3.89836567e+07 -4.44110723e+08] [-7.72962781e+04 2.05135754e+07 -2.34265985e+08 1.39614745e+10]] | [ 3.16771465e-01 6.20903364e-02 1.49418944e-03 1.08845472e-03 1.38475767e-06 2.59475821e-04 -9.61601877e-08] | [[ nan nan 0.25990534 -0.0234674 ] [ nan 0.07222432 -0.01321945 0.03532031] [ 0.05686612 -0.00614079 0.01885273 -0.00601725] [-0.00133424 0.00992049 -0.00317407 0.00529973]] | 1274 | 285.030746 | 40.27539 | 19.05026 |  |  |  | 19.05026 | 2.893618 | 0.3351757 | 103.3748 | 2.98351 | 2.893618 | 0.3351757 | 0.3351757 | 0.7707199 | 0.5361953 | 35.92363 | 12.41478 | 24.1692 | 11.02903 | 0.5789436 | 0.5302989 | 1.727284 | 2.7755 | 0.06161368 | 23.50885 | 12.41478
S6 | 6 | 2 | 600 | 1 | 100x1.tiff | 1600 | 1200 | 429559.68 | 1896 | 261.1198 | 81.71956 | 35.96558 | (np.float64(444.64240506329116), np.float64(499.7294303797468)) | (413, 454, 472, 531) | 424.190184 | 123.5097 | 38.65335 | 17.01172 | (np.float64(210.31585759493672), np.float64(236.37202056962022)) | (195.349, 214.742, 223.256, 251.16299999999998) | 0.897944 | 0.7657512 | 0.4173454 | -0.9880523 | 1 | 2476 | 553.953004 | 159.9124 | [[1.89600000e+03 8.67030000e+04 4.56299300e+06 2.58548805e+08] [5.99940000e+04 2.45030400e+06 1.20312348e+08 6.51730385e+09] [2.24487600e+06 8.42088480e+07 3.92820061e+09 2.06021085e+11] [9.12290220e+07 3.17580722e+09 1.41411862e+11 7.19397145e+12]] | [[ 1.89600000e+03 -4.86721774e-12 5.98114198e+05 -4.81710885e+06] [-1.03739239e-11 -2.93187446e+05 2.74286501e+06 -2.00767249e+08] [ 3.46521551e+05 1.06259111e+05 1.48558278e+08 -1.73979707e+09] [-1.73380425e+06 -1.25476290e+08 4.42219876e+08 -8.57960984e+10]] | [2.62777218e-01 3.15053595e-02 5.12731947e-03 9.47303747e-04 1.86909057e-06 1.23775305e-04 9.30167802e-07] | [[ nan nan 0.16638242 -0.03077447] [ nan -0.0815584 0.01752301 -0.02945628] [ 0.09639479 0.00067884 0.02179625 -0.00586225] [-0.01107654 -0.0184097 0.00149006 -0.00663918]] | 1896 | 424.190184 | 49.13311 | 23.23996 |  |  |  | 23.23996 | 2.27216 | 0.3494366 | 123.5097 | 2.861749 | 2.27216 | 0.3494366 | 0.3494366 | 0.7657512 | 0.4173454 | 38.65335 | 17.01172 | 27.83254 | 13.73788 | 0.5911317 | 0.6012405 | 1.69167 | 3.567764 | 0.102056 | 21.64163 | 17.01172
S6 | 6 | 2 | 600 | 1 | 100x1.tiff | 1600 | 1200 | 429559.68 | 765 | 109.598 | 36.20605 | 28.6436 | (np.float64(202.07712418300653), np.float64(670.9111111111112)) | (186, 658, 217, 691) | 171.152685 | 51.83984 | 17.12546 | 13.54843 | (np.float64(95.58247973856209), np.float64(317.3409555555556)) | (87.978, 311.234, 102.64099999999999, 326.84299999999996) | 0.6116511 | 0.9574468 | 0.7478006 | 0.878555 | 1 | 799 | 178.759471 | 58.62763 | [[7.65000000e+02 9.87700000e+03 1.80647000e+05 3.82572100e+06] [1.22990000e+04 1.70315000e+05 3.26654100e+06 7.16469110e+07] [2.46513000e+05 3.45448100e+06 6.69621950e+07 1.48419682e+09] [5.44885100e+06 7.60286690e+07 1.47166000e+09 3.26616439e+10]] | [[ 7.65000000e+02 -9.80548975e-13 5.31239556e+04 1.21588925e+05] [ 1.93978167e-12 1.15212444e+04 6.47526134e+04 1.87057143e+06] [ 4.87804497e+04 -9.87326887e+04 3.03951602e+06 -4.04923201e+06] [-8.28678079e+04 1.50613769e+06 -8.31349636e+05 1.92865861e+08]] | [ 1.74128592e-01 1.60537553e-03 9.59317517e-04 3.24639812e-06 -1.54891756e-10 -1.18942322e-07 -9.39720465e-11] | [[ nan nan 9.07752669e-02 7.51173801e-03] [ nan 1.96868631e-02 4.00040271e-03 4.17820738e-03] [ 8.33533251e-02 -6.09968455e-03 6.78922390e-03 -3.27007444e-04] [-5.11955559e-03 3.36418888e-03 -6.71380445e-05 5.63131239e-04]] | 765 | 171.152685 | 31.20943 | 14.76206 |  |  |  | 14.76206 | 1.264019 | 0.8003247 | 51.83984 | 1.249493 | 1.264019 | 0.8003247 | 0.8003247 | 0.9574468 | 0.7478006 | 17.12546 | 13.54843 | 15.33694 | 13.20627 | 0.8946087 | 0.8619948 | 1.117807 | 7.333462 | 0.3883489 | 3.577035 | 13.54843
S6 | 6 | 2 | 600 | 1 | 100x1.tiff | 1600 | 1200 | 429559.68 | 1844 | 268.0488 | 76.23769 | 40.15182 | (np.float64(603.4587852494577), np.float64(1013.9126898047722)) | (573, 985, 634, 1056) | 412.556276 | 126.7871 | 36.06043 | 18.99181 | (np.float64(285.4360054229935), np.float64(479.5807022776572)) | (271.029, 465.905, 299.882, 499.488) | 0.8500722 | 0.7254131 | 0.4257677 | -0.813891 | 1 | 2542 | 568.719118 | 119.2902 | [[1.84400000e+03 5.33150000e+04 1.98309300e+06 8.64099290e+07] [5.61660000e+04 1.38227700e+06 4.42606430e+07 1.72356126e+09] [2.12479200e+06 4.74703010e+07 1.34242316e+09 4.59991527e+10] [9.06845100e+07 1.91507223e+09 4.95712040e+10 1.51841045e+12]] | [[ 1.84400000e+03 7.38964445e-13 4.41612943e+05 3.53694016e+06] [-3.38218342e-12 -2.41633136e+05 -2.16943303e+06 -1.14232733e+08] [ 4.14043868e+05 7.56552576e+05 9.60969826e+07 9.29972231e+08] [ 7.43380273e+05 -1.03475463e+08 -5.83426856e+08 -3.74005442e+10]] | [2.51638900e-01 2.02647093e-02 2.54177716e-03 9.59985325e-04 1.35943713e-06 8.78641336e-05 6.32952862e-07] | [[ nan nan 0.12987333 0.02422286] [ nan -0.07106155 -0.01485744 -0.0182183 ] [ 0.12176557 0.00518128 0.01532594 0.00345388] [ 0.00509107 -0.01650269 -0.00216682 -0.0032347 ]] | 1844 | 412.556276 | 48.45466 | 22.91905 |  |  |  | 22.91905 | 1.898736 | 0.32251 | 126.7871 | 3.100679 | 1.898736 | 0.32251 | 0.32251 | 0.7254131 | 0.4257677 | 36.06043 | 18.99181 | 27.52612 | 13.01572 | 0.5678996 | 0.6355735 | 1.760875 | 3.986863 | 0.1499278 | 17.06862 | 18.99181
S6 | 6 | 2 | 600 | 1 | 100x1.tiff | 1600 | 1200 | 429559.68 | 1029 | 138.9533 | 47.25607 | 29.53759 | (np.float64(1114.2089407191447), np.float64(1344.382896015549)) | (1094, 1330, 1140, 1363) | 230.217141 | 65.72492 | 22.35212 | 13.97128 | (np.float64(527.0208289601554), np.float64(635.8931098153547)) | (517.462, 629.0899999999999, 539.22, 644.699) | 0.7805817 | 0.9018405 | 0.6778656 | -0.3389155 | 1 | 1141 | 255.274789 | 69.47815 | [[1.02900000e+03 1.48000000e+04 2.78650000e+05 5.98175800e+06] [2.07950000e+04 2.71654000e+05 4.66576600e+06 9.21413320e+07] [5.54191000e+05 6.92925200e+06 1.11119380e+08 2.02838046e+09] [1.69559930e+07 2.08573354e+08 3.20168844e+09 5.52116673e+10]] | [[ 1.02900000e+03 3.97903932e-13 6.57831390e+04 8.16599305e+04] [-4.03588274e-12 -2.74383226e+04 -1.76170249e+05 -4.11383781e+06] [ 1.33946078e+05 6.73793457e+04 6.69268408e+06 1.80469709e+07] [ 3.42563244e+05 -5.77038709e+06 -2.32855044e+07 -6.73654204e+08]] | [ 1.88630037e-01 6.83019364e-03 6.70289844e-04 4.32531642e-05 -3.42098965e-09 -1.92270707e-06 -6.52199405e-09] | [[ nan nan 0.0621275 0.0024042 ] [ nan -0.02591354 -0.00518674 -0.00377573] [ 0.12650254 0.00198376 0.00614263 0.00051636] [ 0.01008561 -0.00529613 -0.00066624 -0.00060086]] | 1029 | 230.217141 | 36.19618 | 17.12079 |  |  |  | 17.12079 | 1.599862 | 0.6697109 | 65.72492 | 1.493182 | 1.599862 | 0.6697109 | 0.6697109 | 0.9018405 | 0.6778656 | 22.35212 | 13.97128 | 18.1617 | 14.01095 | 0.8183587 | 0.7659584 | 1.221958 | 5.79042 | 0.2194183 | 8.380842 | 13.97128
S6 | 6 | 2 | 600 | 1 | 100x1.tiff | 1600 | 1200 | 429559.68 | 1403 | 167.5807 | 54.69306 | 35.53651 | (np.float64(441.48039914468995), np.float64(312.0142551674982)) | (420, 285, 458, 344) | 313.891787 | 79.26569 | 25.86982 | 16.80877 | (np.float64(208.82022879543834), np.float64(147.58274269422665)) | (198.66, 134.805, 216.634, 162.712) | 0.7601527 | 0.8857323 | 0.6257806 | 1.537636 | 1 | 1584 | 354.386736 | 76.66079 | [[1.40300000e+03 3.79010000e+04 1.28600300e+06 4.98450830e+07] [3.01370000e+04 8.19151000e+05 2.81232930e+07 1.09609356e+09] [7.58257000e+05 2.03188990e+07 6.88510201e+08 2.64628595e+10] [2.07901850e+07 5.46997213e+08 1.81644517e+10 6.84259199e+11]] | [[ 1.40300000e+03 1.98241423e-12 2.62135715e+05 9.41867630e+05] [-4.27746727e-12 5.02239202e+03 2.28082900e+05 -4.07875900e+06] [ 1.10902211e+05 -3.80615051e+05 1.33135331e+07 -5.93261007e+07] [-2.61925530e+05 2.94103132e+06 1.13182675e+07 -1.95731720e+07]] | [ 1.89512406e-01 5.92893947e-03 9.63391690e-04 5.81573395e-05 1.13075316e-08 4.40021220e-06 -7.85129944e-09] | [[ nan nan 1.33171366e-01 1.27745525e-02] [ nan 2.55149820e-03 3.09348880e-03 -1.47691340e-03] [ 5.63410404e-02 -5.16228266e-03 4.82081325e-03 -5.73513911e-04] [-3.55249646e-03 1.06494367e-03 1.09415313e-04 -5.05161832e-06]] | 1403 | 313.891787 | 42.26529 | 19.99148 |  |  |  | 19.99148 | 1.539067 | 0.6277972 | 79.26569 | 1.592871 | 1.539067 | 0.6277972 | 0.6277972 | 0.8857323 | 0.6257806 | 25.86982 | 16.80877 | 21.33929 | 15.83998 | 0.7923365 | 0.7727725 | 1.26209 | 5.893904 | 0.2398473 | 9.061047 | 16.80877
S6 | 6 | 2 | 600 | 1 | 100x1.tiff | 1600 | 1200 | 429559.68 | 593 | 100.5269 | 34.56071 | 22.89308 | (np.float64(972.566610455312), np.float64(491.43338954468805)) | (954, 482, 989, 503) | 132.671297 | 47.54923 | 16.34722 | 10.82843 | (np.float64(460.02400674536256), np.float64(232.44799325463742)) | (451.24199999999996, 227.986, 467.79699999999997, 237.91899999999998) | 0.7491488 | 0.9472843 | 0.8068027 | 0.07968458 | 1 | 626 | 140.054354 | 43.54948 | [[5.93000000e+02 5.59400000e+03 7.23520000e+04 1.06611200e+06] [1.10100000e+04 1.05833000e+05 1.39864100e+06 2.09869250e+07] [2.48530000e+05 2.37126700e+06 3.13846750e+07 4.72574191e+08] [6.20972400e+06 5.84477990e+07 7.69440083e+08 1.15637372e+10]] | [[ 5.93000000e+02 2.84217094e-14 1.95816189e+04 1.41453219e+04] [-4.26325641e-13 1.97138111e+03 1.81159884e+04 1.53860523e+05] [ 4.41116189e+04 -4.64170339e+04 1.34003879e+06 -1.79059411e+06] [-4.26421853e+04 4.15756786e+05 6.12256893e+05 2.92898816e+07]] | [ 1.81127311e-01 4.99176090e-03 4.49177354e-04 2.24059569e-05 -4.13523007e-10 -1.76454679e-07 -2.20941672e-09] | [[ nan nan 5.56851260e-02 1.65187090e-03] [ nan 5.60610470e-03 2.11555977e-03 7.37841577e-04] [ 1.25442185e-01 -5.42051626e-03 6.42618596e-03 -3.52619012e-04] [-4.97969473e-03 1.99377096e-03 1.20570832e-04 2.36863882e-04]] | 593 | 132.671297 | 27.47783 | 12.99701 |  |  |  | 12.99701 | 1.509658 | 0.7373945 | 47.54923 | 1.356126 | 1.509658 | 0.7373945 | 0.7373945 | 0.9472843 | 0.8068027 | 16.34722 | 10.82843 | 13.58782 | 11.16075 | 0.8587168 | 0.7950596 | 1.164528 | 6.238773 | 0.2508512 | 5.518792 | 10.82843
S6 | 6 | 2 | 600 | 1 | 100x1.tiff | 1600 | 1200 | 429559.68 | 518 | 132.8823 | 48.09725 | 15.5023 | (np.float64(542.476833976834), np.float64(1143.0791505791506)) | (535, 1119, 555, 1166) | 115.891622 | 62.8533 | 22.75 | 7.332589 | (np.float64(256.59154247104243), np.float64(540.6764382239381)) | (253.05499999999998, 529.2869999999999, 262.515, 551.5179999999999) | 0.9466336 | 0.8222222 | 0.5510638 | -1.355869 | 1 | 630 | 140.94927 | 75.62965 | [[5.18000000e+02 1.24730000e+04 3.72181000e+05 1.23779330e+07] [3.87300000e+03 7.92740000e+04 2.15683600e+06 6.78288740e+07] [3.97910000e+04 7.20690000e+05 1.78830200e+07 5.27551974e+08] [4.68273000e+05 7.67425400e+06 1.73487520e+08 4.76281095e+09]] | [[ 5.18000000e+02 -7.38964445e-13 7.18417548e+04 -4.36462064e+04] [ 3.48165941e-13 -1.39845502e+04 4.75726334e+04 -3.83044479e+06] [ 1.08332220e+04 -2.83231606e+04 1.51929598e+06 -6.50365815e+06] [ 8.76589446e+03 -6.20722499e+05 3.33054692e+06 -1.51901621e+08]] | [ 3.08116221e-01 6.25618226e-02 5.26902668e-04 2.23988588e-04 7.63726324e-08 3.48918206e-05 -9.40204242e-09] | [[ nan nan 0.26774256 -0.00714697] [ nan -0.05211815 0.00778992 -0.02755878] [ 0.04037366 -0.00463786 0.01093083 -0.00205591] [ 0.0014354 -0.00446589 0.00105284 -0.00210981]] | 518 | 115.891622 | 25.68147 | 12.14734 |  |  |  | 12.14734 | 3.102588 | 0.3686427 | 62.8533 | 2.712654 | 3.102588 | 0.3686427 | 0.3686427 | 0.8222222 | 0.5510638 | 22.75 | 7.332589 | 15.0413 | 7.375372 | 0.6071596 | 0.5339488 | 1.647014 | 2.813838 | 0.05336636 | 15.41741 | 7.332589
S6 | 6 | 2 | 600 | 1 | 100x1.tiff | 1600 | 1200 | 429559.68 | 2061 | 279.463 | 85.68461 | 35.93946 | (np.float64(906.9461426491994), np.float64(517.8840368753032)) | (881, 476, 938, 555) | 461.105469 | 132.186 | 40.52882 | 16.99937 | (np.float64(428.9855254730713), np.float64(244.9591494420184)) | (416.71299999999997, 225.148, 443.674, 262.515) | 0.9077835 | 0.7710438 | 0.4576949 | -0.9100882 | 1 | 2673 | 598.027617 | 156.1774 | [[2.06100000e+03 8.63230000e+04 4.26777900e+06 2.30721295e+08] [5.34750000e+04 1.86213200e+06 8.19317680e+07 4.05407488e+09] [1.84734900e+06 5.52725380e+07 2.18784211e+09 9.90658176e+10] [7.31178810e+07 1.94282884e+09 7.04998617e+10 2.95797945e+12]] | [[ 2.06100000e+03 4.14956958e-12 6.52223285e+05 -2.66600624e+06] [-1.38697942e-11 -3.77616872e+05 2.83160325e+06 -3.00720946e+08] [ 4.59879022e+05 -2.50649319e+06 2.12505111e+08 -3.28785942e+09] [ 1.32212692e+06 -1.61904036e+08 2.36934779e+09 -1.38306632e+11]] | [2.61811524e-01 3.36623523e-02 2.01693567e-03 1.18343358e-03 1.81150070e-06 2.17018583e-04 2.47725135e-07] | [[ nan nan 0.15354664 -0.01382503] [ nan -0.0888987 0.01468376 -0.03435023] [ 0.10826488 -0.01299785 0.02427367 -0.00827257] [ 0.00685612 -0.0184937 0.0059615 -0.00766533]] | 2061 | 461.105469 | 51.22643 | 24.2301 |  |  |  | 24.2301 | 2.384137 | 0.3316189 | 132.186 | 3.01551 | 2.384137 | 0.3316189 | 0.3316189 | 0.7710438 | 0.4576949 | 40.52882 | 16.99937 | 28.76409 | 13.95323 | 0.5758636 | 0.5978486 | 1.736522 | 3.527624 | 0.09221647 | 23.52945 | 16.99937
S6 | 6 | 2 | 600 | 1 | 100x1.tiff | 1600 | 1200 | 429559.68 | 2747 | 393.0021 | 96.21864 | 46.87624 | (np.float64(42.526392428103385), np.float64(1197.4495813614853)) | (0, 1168, 88, 1240) | 614.583563 | 185.89 | 45.51142 | 22.17246 | (np.float64(20.1149836184929), np.float64(566.3936519839825)) | (0.0, 552.4639999999999, 41.623999999999995, 586.52) | 0.873299 | 0.6691839 | 0.4335543 | -0.4662902 | 1 | 4105 | 918.407545 | 226.0272 | [[2.74700000e+03 8.08980000e+04 3.00468800e+06 1.28159994e+08] [1.16820000e+05 2.95349500e+06 9.47231210e+07 3.50053681e+09] [6.31240800e+06 1.48092445e+08 4.45829864e+09 1.55321876e+11] [3.84550008e+08 8.57487554e+09 2.48900598e+11 8.42733692e+12]] | [[ 2.74700000e+03 -1.64845915e-12 6.22275767e+05 3.02166862e+06] [-2.46558329e-12 -4.86805095e+05 -4.38300753e+06 -2.95826365e+08] [ 1.34447484e+06 3.59880100e+06 4.57794182e+08 5.21984676e+09] [ 1.75473921e+06 -5.67940924e+08 -5.12420392e+09 -3.67435414e+11]] | [2.60634543e-01 2.58066418e-02 1.80646944e-03 3.24372163e-04 1.50842286e-07 6.11405976e-06 1.97232394e-07] | [[ nan nan 0.08246422 0.00764012] [ nan -0.0645116 -0.01108219 -0.01427121] [ 0.17817032 0.00909937 0.02208484 0.00480455] [ 0.00443676 -0.02739853 -0.00471651 -0.00645277]] | 2747 | 614.583563 | 59.14042 | 27.97342 |  |  |  | 27.97342 | 2.05261 | 0.2235007 | 185.89 | 4.47426 | 2.05261 | 0.2235007 | 0.2235007 | 0.6691839 | 0.4335543 | 45.51142 | 22.17246 | 33.84194 | 13.22467 | 0.4727586 | 0.6146461 | 2.115245 | 3.728637 | 0.126701 | 23.33896 | 22.17246
S6 | 6 | 2 | 600 | 1 | 100x1.tiff | 1600 | 1200 | 429559.68 | 2129 | 328.333 | 93.90789 | 41.82648 | (np.float64(30.48990136214185), np.float64(1327.4884922498825)) | (0, 1292, 74, 1374) | 476.319041 | 155.3015 | 44.41843 | 19.78392 | (np.float64(14.421723344293094), np.float64(627.9020568341944)) | (0.0, 611.116, 35.001999999999995, 649.9019999999999) | 0.8953322 | 0.6190753 | 0.350857 | -0.6438367 | 1 | 3439 | 769.404031 | 177.9867 | [[2.12900000e+03 7.55550000e+04 3.25305700e+06 1.58558673e+08] [6.49130000e+04 1.85206400e+06 6.33748960e+07 2.46831786e+09] [2.81369100e+06 7.40988520e+07 2.25982804e+09 7.69170535e+10] [1.38473441e+08 3.54807351e+09 1.02266839e+11 3.21788468e+12]] | [[ 2.12900000e+03 -3.79429821e-12 5.71723968e+05 2.53334165e+06] [ 1.62998504e-11 -4.51600497e+05 -3.75724955e+06 -2.59821260e+08] [ 8.34500033e+05 1.78371000e+06 2.41792751e+08 4.02079676e+09] [ 1.79663257e+06 -2.69825912e+08 -3.00999877e+09 -1.68414018e+11]] | [3.10243851e-01 4.30679206e-02 4.08602453e-03 5.13968410e-04 6.52123728e-07 5.75126550e-05 3.59862712e-07] | [[ nan nan 0.12613484 0.01211308] [ nan -0.09963297 -0.01796515 -0.0269245 ] [ 0.18410901 0.00852874 0.02505626 0.0090302 ] [ 0.00859053 -0.02796126 -0.00676007 -0.00819739]] | 2129 | 476.319041 | 52.06464 | 24.62658 |  |  |  | 24.62658 | 2.245178 | 0.248174 | 155.3015 | 4.02943 | 2.245178 | 0.248174 | 0.248174 | 0.6190753 | 0.350857 | 44.41843 | 19.78392 | 32.10118 | 12.26824 | 0.4981707 | 0.5544224 | 2.007344 | 3.033761 | 0.1046678 | 24.63451 | 19.78392
S6 | 6 | 2 | 600 | 1 | 100x1.tiff | 1600 | 1200 | 429559.68 | 914 | 142.7878 | 44.89541 | 27.88258 | (np.float64(175.25601750547045), np.float64(1399.1925601750547)) | (151, 1382, 198, 1415) | 204.488306 | 67.53865 | 21.23553 | 13.18846 | (np.float64(82.89609628008752), np.float64(661.8180809628009)) | (71.423, 653.6859999999999, 93.654, 669.295) | 0.7837658 | 0.844732 | 0.5892972 | -0.198808 | 1 | 1082 | 242.074778 | 67.36257 | [[9.14000000e+02 1.57140000e+04 3.17334000e+05 7.01273400e+06] [2.21700000e+04 3.67465000e+05 7.31099900e+06 1.60881853e+08] [6.50138000e+05 1.06333150e+07 2.09256853e+08 4.56529490e+09] [2.08958580e+07 3.40857505e+08 6.66064837e+09 1.44269191e+11]] | [[ 9.14000000e+02 -1.17239551e-13 4.71701094e+04 -6.49997796e+04] [-4.40536496e-13 -1.36940591e+04 8.46118105e+04 -1.43998717e+06] [ 1.12382092e+05 1.20104986e+05 3.94207727e+06 5.62633726e+06] [-3.25784686e+05 -2.96471790e+06 7.33251032e+06 -1.45100430e+08]] | [1.90989903e-01 7.16837458e-03 8.10280361e-04 9.59460526e-05 2.67298026e-08 8.11256044e-06 1.09269036e-09] | [[ nan nan 0.05646437 -0.00257363] [ nan -0.0163923 0.00335016 -0.00188591] [ 0.13452553 0.00475549 0.00516281 0.00024373] [-0.01289927 -0.0038828 0.00031764 -0.00020791]] | 914 | 204.488306 | 34.11365 | 16.13576 |  |  |  | 16.13576 | 1.61016 | 0.5633439 | 67.53865 | 1.775115 | 1.61016 | 0.5633439 | 0.5633439 | 0.844732 | 0.5892972 | 21.23553 | 13.18846 | 17.212 | 12.11089 | 0.7505624 | 0.7598471 | 1.332334 | 5.69839 | 0.2162342 | 8.047066 | 13.18846
S6 | 6 | 2 | 600 | 1 | 100x1.tiff | 1600 | 1200 | 429559.68 | 1173 | 167.9239 | 46.483 | 36.22925 | (np.float64(942.1679454390452), np.float64(18.235294117647058)) | (924, 0, 965, 42) | 262.434117 | 79.428 | 21.98646 | 17.13643 | (np.float64(445.64543819266834), np.float64(8.625294117647059)) | (437.05199999999996, 0.0, 456.445, 19.866) | 0.6265159 | 0.7920324 | 0.6811847 | -0.9598055 | 1 | 1481 | 331.342649 | 81.30674 | [[1.17300000e+03 2.13900000e+04 5.27994000e+05 1.47013200e+07] [2.13110000e+04 3.59396000e+05 8.67179400e+06 2.38064846e+08] [5.03867000e+05 8.10192600e+06 1.93385448e+08 5.27689355e+09] [1.36399070e+07 2.12703170e+08 5.08366246e+09 1.39533341e+11]] | [[ 1.17300000e+03 2.38742359e-12 1.37941059e+05 4.24025606e+04] [-5.68434189e-13 -2.92163529e+04 1.44765394e+05 -7.80186555e+06] [ 1.16689915e+05 -2.46347289e+04 1.46613247e+07 -5.93694406e+06] [ 2.45646827e+05 -5.75116205e+06 9.22264435e+07 -1.29845544e+09]] | [ 1.85061129e-01 2.04206203e-03 2.21172691e-05 6.87789159e-05 -2.45372060e-09 -1.32320759e-06 -1.08414022e-09] | [[ nan nan 0.10025304 0.0008998 ] [ nan -0.02123391 0.00307199 -0.00483398] [ 0.08480809 -0.00052276 0.00908404 -0.0001074 ] [ 0.00521274 -0.00356338 0.00166845 -0.00068586]] | 1173 | 262.434117 | 38.64596 | 18.27954 |  |  |  | 18.27954 | 1.283024 | 0.5227366 | 79.428 | 1.913009 | 1.283024 | 0.5227366 | 0.5227366 | 0.7920324 | 0.6811847 | 21.98646 | 17.13643 | 19.56145 | 13.2162 | 0.7230053 | 0.8313999 | 1.383116 | 6.822125 | 0.3734841 | 4.850023 | 17.13643
S6 | 6 | 2 | 600 | 1 | 100x1.tiff | 1600 | 1200 | 429559.68 | 1557 | 186.2082 | 57.37222 | 36.41734 | (np.float64(966.8086062941554), np.float64(1346.271676300578)) | (941, 1324, 997, 1367) | 348.346053 | 88.07646 | 27.13706 | 17.2254 | (np.float64(457.3004707771355), np.float64(636.7865028901734)) | (445.09299999999996, 626.252, 471.58099999999996, 646.591) | 0.772713 | 0.8717805 | 0.6465947 | 0.3642465 | 1 | 1786 | 399.579994 | 109.908 | [[1.55700000e+03 3.46770000e+04 9.25645000e+05 2.72263470e+07] [4.01840000e+04 9.58628000e+05 2.64616180e+07 7.94525642e+08] [1.33313200e+06 3.30690520e+07 9.27183306e+08 2.80333402e+10] [5.02770260e+07 1.27861658e+09 3.62120007e+10 1.09888526e+12]] | [[ 1.55700000e+03 5.47473178e-12 1.53330081e+05 -2.19154668e+05] [ 1.56319402e-12 6.36629595e+04 -2.63751027e+05 1.47383555e+07] [ 2.96038965e+05 9.18631136e+04 2.69304376e+07 -4.93288156e+07] [ 5.90040900e+05 2.45356882e+07 3.00028379e+06 4.77370906e+09]] | [1.85364229e-01 6.22389308e-03 2.35260744e-04 1.34056848e-05 8.33816620e-11 1.03885197e-07 7.48217918e-10] | [[ nan nan 6.32484868e-02 -2.29102166e-03] [ nan 2.62608996e-02 -2.75722767e-03 3.90465971e-03] [ 1.22115742e-01 9.60328085e-04 7.13473048e-03 -3.31200165e-04] [ 6.16823037e-03 6.50028512e-03 2.01443005e-05 8.12272025e-04]] | 1557 | 348.346053 | 44.52453 | 21.0601 |  |  |  | 21.0601 | 1.575409 | 0.5642884 | 88.07646 | 1.772144 | 1.575409 | 0.5642884 | 0.5642884 | 0.8717805 | 0.6465947 | 27.13706 | 17.2254 | 22.18123 | 15.82017 | 0.7511913 | 0.7760644 | 1.331219 | 5.944225 | 0.227287 | 9.911659 | 17.2254
S6 | 6 | 2 | 600 | 1 | 100x1.tiff | 1600 | 1200 | 429559.68 | 1804 | 294.2914 | 88.61248 | 39.22789 | (np.float64(982.7987804878048), np.float64(1228.628603104213)) | (946, 1195, 1027, 1251) | 403.607116 | 139.1998 | 41.9137 | 18.55479 | (np.float64(464.8638231707317), np.float64(581.1413292682927)) | (447.45799999999997, 565.235, 485.77099999999996, 591.723) | 0.8966745 | 0.6576741 | 0.3977072 | -0.4438756 | 1 | 2743 | 613.688647 | 169.6699 | [[1.80400000e+03 6.06660000e+04 2.34489200e+06 9.74537280e+07] [6.63850000e+04 1.95636800e+06 7.19356920e+07 2.94819182e+09] [3.19694300e+06 8.27161640e+07 2.86571523e+09 1.14647205e+11] [1.74478861e+08 3.99115598e+09 1.29847700e+11 5.04802767e+12]] | [[ 1.80400000e+03 7.16227078e-12 3.04779164e+05 -1.90030948e+06] [ 9.52127266e-12 -2.76066817e+05 4.21400887e+06 -1.26522453e+08] [ 7.54055957e+05 -4.47471889e+06 1.94967899e+08 -3.53063554e+09] [ 1.33857801e+06 -2.60823948e+08 4.89844732e+09 -1.48150462e+11]] | [3.25353342e-01 4.78416103e-02 1.36375625e-02 3.74071423e-03 2.60958499e-05 5.57752342e-04 5.73112073e-06] | [[ nan nan 0.09365095 -0.01374779] [ nan -0.08482837 0.03048626 -0.02155053] [ 0.23170239 -0.03237236 0.03320883 -0.01415875] [ 0.00968395 -0.04442607 0.01964403 -0.01398804]] | 1804 | 403.607116 | 47.92624 | 22.66911 |  |  |  | 22.66911 | 2.258915 | 0.2617527 | 139.1998 | 3.8204 | 2.258915 | 0.2617527 | 0.2617527 | 0.6576741 | 0.3977072 | 41.9137 | 18.55479 | 30.23425 | 11.59792 | 0.5116178 | 0.540852 | 1.954584 | 2.887066 | 0.1033255 | 23.35891 | 18.55479
S6 | 6 | 2 | 600 | 1 | 100x1.tiff | 1600 | 1200 | 429559.68 | 2850 | 428.1442 | 89.53166 | 57.2426 | (np.float64(140.78315789473683), np.float64(530.7326315789473)) | (103, 495, 188, 577) | 637.62765 | 202.5122 | 42.34847 | 27.07575 | (np.float64(66.59043368421052), np.float64(251.03653473684207)) | (48.718999999999994, 234.135, 88.92399999999999, 272.921) | 0.7689109 | 0.7009346 | 0.4088953 | 0.5286544 | 1 | 4066 | 909.682114 | 173.2112 | [[2.85000000e+03 1.01838000e+05 4.43735400e+06 2.18184360e+08] [1.07682000e+05 4.21541300e+06 1.90219669e+08 9.50469623e+09] [5.28165200e+06 2.09338151e+08 9.36195297e+09 4.60708984e+11] [2.92892196e+08 1.14632142e+10 5.00286907e+11 2.39416593e+13]] | [[ 2.85000000e+03 -1.67972303e-11 7.98414265e+05 2.56713876e+06] [-3.51434437e-11 3.67651766e+05 -3.71190805e+06 2.50634388e+08] [ 1.21308599e+06 -7.17126352e+06 2.85976237e+08 -4.58593250e+09] [ 1.66626542e+06 2.35721609e+08 -4.54694184e+09 1.66362955e+11]] | [ 2.47645461e-01 1.08014226e-02 3.95568243e-03 1.34993272e-04 1.68987501e-08 4.44966881e-06 -9.71876502e-08] | [[ nan nan 0.09829662 0.00592021] [ nan 0.04526338 -0.00856022 0.01082695] [ 0.14934884 -0.01653802 0.01235365 -0.00371083] [ 0.00384266 0.01018274 -0.00367928 0.00252161]] | 2850 | 637.62765 | 60.23896 | 28.49303 |  |  |  | 28.49303 | 1.564074 | 0.1953775 | 202.5122 | 5.118297 | 1.564074 | 0.1953775 | 0.1953775 | 0.7009346 | 0.4088953 | 42.34847 | 27.07575 | 34.71211 | 12.59435 | 0.4420153 | 0.672823 | 2.262365 | 4.46788 | 0.2310891 | 15.27273 | 27.07575
S6 | 6 | 2 | 600 | 1 | 100x1.tiff | 1600 | 1200 | 429559.68 | 727 | 125.397 | 41.49193 | 24.75596 | (np.float64(235.04264099037138), np.float64(290.2888583218707)) | (217, 279, 255, 307) | 162.650983 | 59.31277 | 19.62568 | 11.70957 | (np.float64(111.17516918844566), np.float64(137.30662998624484)) | (102.64099999999999, 131.96699999999998, 120.615, 145.21099999999998) | 0.8025052 | 0.8337156 | 0.6832707 | -0.2019407 | 1 | 872 | 195.091688 | 65.0152 | [[7.27000000e+02 8.20700000e+03 1.22521000e+05 2.07096500e+06] [1.31170000e+04 1.38177000e+05 1.95211700e+06 3.11406930e+07] [3.12863000e+05 3.27453100e+06 4.60128270e+07 7.27319083e+08] [8.39421100e+06 8.84162310e+07 1.24830485e+09 1.97854281e+10]] | [[ 7.27000000e+02 -2.70006240e-13 2.98733398e+04 1.33709894e+04] [ 3.60955710e-12 -9.89895461e+03 -3.49896246e+04 -1.25548775e+06] [ 7.61976781e+04 9.98714872e+04 3.48986598e+06 1.17812297e+07] [-2.78489744e+02 -2.08323906e+06 -8.37796732e+06 -2.53829381e+08]] | [ 2.00691008e-01 9.08525508e-03 4.57427387e-04 6.92709262e-05 -3.81340359e-09 -3.52445538e-06 1.17262102e-08] | [[ nan nan 5.65216663e-02 9.38269324e-04] [ nan -1.87292554e-02 -2.45529260e-03 -3.26745224e-03] [ 1.44169342e-01 7.00818391e-03 9.08250230e-03 1.13715636e-03] [-1.95421876e-05 -5.42170492e-03 -8.08664213e-04 -9.08665934e-04]] | 727 | 162.650983 | 30.42442 | 14.39075 |  |  |  | 14.39075 | 1.676038 | 0.5809921 | 59.31277 | 1.721194 | 1.676038 | 0.5809921 | 0.5809921 | 0.8337156 | 0.6832707 | 19.62568 | 11.70957 | 15.66763 | 10.96904 | 0.7622283 | 0.7332611 | 1.311943 | 5.306608 | 0.1974948 | 7.916114 | 11.70957
S6 | 6 | 2 | 600 | 1 | 100x1.tiff | 1600 | 1200 | 429559.68 | 2231 | 319.2031 | 87.61727 | 42.146 | (np.float64(471.75123263110714), np.float64(1487.689376961004)) | (447, 1441, 498, 1531) | 499.139399 | 150.9831 | 41.44297 | 19.93506 | (np.float64(223.13833303451366), np.float64(703.6770753025548)) | (211.43099999999998, 681.593, 235.554, 724.163) | 0.8767075 | 0.6779095 | 0.4860566 | -1.523796 | 1 | 3291 | 736.292139 | 143.8219 | [[2.23100000e+03 1.04164000e+05 5.93196800e+06 3.71389090e+08] [5.52200000e+04 2.53957500e+06 1.41926855e+08 8.75120592e+09] [1.61626000e+06 7.55798130e+07 4.24277591e+09 2.61992817e+11] [5.25545180e+07 2.51235970e+09 1.42498535e+11 8.85677141e+12]] | [[ 2.23100000e+03 -1.18660637e-11 1.06861574e+06 -5.35680613e+06] [ 3.43192141e-12 -3.86123958e+04 -1.29108752e+06 -7.77838008e+06] [ 2.49496934e+05 2.02904937e+06 1.17761847e+08 1.15087900e+09] [ 1.99377434e+05 -2.10778371e+07 -1.14019459e+08 -1.15018708e+10]] | [2.64821594e-01 2.73236432e-02 2.66957909e-03 2.21920736e-04 1.40094123e-07 2.73843108e-05 9.77259182e-08] | [[ nan nan 0.21469524 -0.02278542] [ nan -0.0077576 -0.0054917 -0.00070047] [ 0.05012635 0.00863065 0.01060488 0.00219423] [ 0.00084806 -0.00189814 -0.00021739 -0.00046427]] | 2231 | 499.139399 | 53.29726 | 25.2096 |  |  |  | 25.2096 | 2.078899 | 0.2751536 | 150.9831 | 3.634333 | 2.078899 | 0.2751536 | 0.2751536 | 0.6779095 | 0.4860566 | 41.44297 | 19.93506 | 30.68901 | 13.22372 | 0.5245509 | 0.6082962 | 1.906393 | 3.651993 | 0.1232925 | 21.50791 | 19.93506
S6 | 6 | 2 | 600 | 1 | 100x1.tiff | 1600 | 1200 | 429559.68 | 3015 | 430.3574 | 94.85297 | 55.17797 | (np.float64(526.2630182421227), np.float64(1279.7356550580432)) | (472, 1242, 572, 1311) | 674.542935 | 203.5591 | 44.86546 | 26.09918 | (np.float64(248.92240762852404), np.float64(605.3149648424544)) | (223.256, 587.466, 270.556, 620.103) | 0.8133884 | 0.6945404 | 0.4369565 | 0.339573 | 1 | 4341 | 971.207589 | 167.7702 | [[3.01500000e+03 1.13773000e+05 4.99146100e+06 2.37754783e+08] [1.63603000e+05 6.52594300e+06 2.99822695e+08 1.47740197e+10] [1.04485370e+07 4.34674723e+08 2.04803541e+10 1.02519404e+12] [7.29044599e+08 3.14434697e+10 1.50819042e+12 7.62316567e+13]] | [[ 3.01500000e+03 1.23421273e-11 6.98162317e+05 -3.29249228e+06] [-9.05231445e-12 3.52276626e+05 2.38417725e+06 9.79178419e+07] [ 1.57094443e+06 2.16114899e+06 2.38920621e+08 1.19712145e+09] [-8.41292698e+06 4.68873528e+08 1.75146961e+09 1.09744825e+11]] | [ 2.49620526e-01 1.52258325e-02 1.35609635e-03 1.51024953e-04 2.99438835e-08 1.77576542e-05 -6.14381981e-08] | [[ nan nan 0.07680363 -0.00659639] [ nan 0.03875334 0.00477662 0.00357273] [ 0.17281689 0.00432979 0.00871749 0.00079549] [-0.016855 0.01710778 0.00116385 0.00132811]] | 3015 | 674.542935 | 61.95819 | 29.30622 |  |  |  | 29.30622 | 1.719037 | 0.2045684 | 203.5591 | 4.88834 | 1.719037 | 0.2045684 | 0.2045684 | 0.6945404 | 0.4369565 | 44.86546 | 26.09918 | 35.48232 | 13.25498 | 0.4522924 | 0.6532024 | 2.210959 | 4.211097 | 0.1866116 | 18.76628 | 26.09918
S6 | 6 | 2 | 600 | 1 | 100x1.tiff | 1600 | 1200 | 429559.68 | 3227 | 409.2864 | 108.2954 | 50.92178 | (np.float64(757.5441586612953), np.float64(1274.6337155252556)) | (708, 1231, 800, 1309) | 721.973483 | 193.5924 | 51.22373 | 24.086 | (np.float64(358.3183870467927), np.float64(602.9017474434459)) | (334.88399999999996, 582.2629999999999, 378.4, 619.1569999999999) | 0.8825536 | 0.704739 | 0.4496934 | -0.6263506 | 1 | 4579 | 1024.455091 | 200.0911 | [[3.22700000e+03 1.40806000e+05 7.29995400e+06 4.10786926e+08] [1.59879000e+05 6.10113400e+06 2.93154204e+08 1.57707597e+10] [9.65335700e+06 3.33517542e+08 1.50197992e+10 7.74657491e+11] [6.39798741e+08 2.04933601e+10 8.74034447e+11 4.34238545e+13]] | [[ 3.22700000e+03 1.00612851e-11 1.15606505e+06 -8.62401738e+06] [-2.92743607e-11 -8.74980804e+05 7.84145183e+06 -6.10157158e+08] [ 1.73228646e+06 -9.93915598e+05 6.78916505e+08 -6.81569146e+09] [-1.01180600e+07 -8.32462245e+08 4.50093290e+09 -5.32144293e+11]] | [ 2.77365292e-01 3.13016146e-02 3.32526723e-03 2.79154428e-04 -1.36224146e-07 -3.48374496e-05 2.31904980e-07] | [[ nan nan 0.11101568 -0.01457848] [ nan -0.08402347 0.01325559 -0.01815703] [ 0.16634961 -0.00168017 0.02020317 -0.00357037] [-0.01710408 -0.02477238 0.0023578 -0.0049072 ]] | 3227 | 721.973483 | 64.09949 | 30.31906 |  |  |  | 30.31906 | 2.126701 | 0.2420774 | 193.5924 | 4.13091 | 2.126701 | 0.2420774 | 0.2420774 | 0.704739 | 0.4496934 | 51.22373 | 24.086 | 37.65487 | 14.91739 | 0.4920136 | 0.5918947 | 2.032464 | 3.457711 | 0.1174464 | 27.13773 | 24.086
S6 | 6 | 2 | 600 | 1 | 100x1.tiff | 1600 | 1200 | 429559.68 | 1723 | 199.5219 | 52.68297 | 48.69684 | (np.float64(919.4788160185723), np.float64(1340.4393499709809)) | (893, 1309, 946, 1365) | 385.485067 | 94.37384 | 24.91904 | 23.03361 | (np.float64(434.9134799767847), np.float64(634.0278125362739)) | (422.38899999999995, 619.1569999999999, 447.45799999999997, 645.645) | 0.381576 | 0.8508642 | 0.5805256 | 1.243271 | 1 | 2025 | 453.051225 | 106.9366 | [[1.72300000e+03 5.41700000e+04 1.99745200e+06 7.99383740e+07] [4.56230000e+04 1.44761300e+06 5.39964510e+07 2.18984146e+09] [1.46791500e+06 4.84651650e+07 1.85429872e+09 7.66134990e+10] [5.25213770e+07 1.81208510e+09 7.11407998e+10 2.99084541e+12]] | [[ 1.72300000e+03 2.65032440e-12 2.94382412e+05 -1.37060184e+06] [-1.86872740e-12 1.32555363e+04 2.72796098e+05 8.13174345e+06] [ 2.59871977e+05 1.61288977e+06 3.69610830e+07 3.47193756e+08] [-1.09478739e+05 4.84343883e+06 1.38022089e+08 2.98015938e+09]] | [ 1.86697536e-01 2.14879326e-04 2.59564923e-03 5.62224082e-06 2.37259100e-10 7.10599102e-08 -6.36394872e-10] | [[ nan nan 0.09916109 -0.01112239] [ nan 0.00446505 0.00221373 0.00158975] [ 0.08753644 0.01308855 0.00722585 0.00163521] [-0.00088842 0.00094689 0.00065006 0.00033814]] | 1723 | 385.485067 | 46.83793 | 22.15434 |  |  |  | 22.15434 | 1.081856 | 0.5438939 | 94.37384 | 1.838594 | 1.081856 | 0.5438939 | 0.5438939 | 0.8508642 | 0.5805256 | 24.91904 | 23.03361 | 23.97633 | 16.33864 | 0.7374916 | 0.8890526 | 1.355948 | 7.801079 | 0.618424 | 1.885438 | 23.03361
S6 | 6 | 2 | 600 | 1 | 100x1.tiff | 1600 | 1200 | 429559.68 | 1709 | 235.4214 | 58.46237 | 52.63164 | (np.float64(1126.121123464014), np.float64(1413.3288472791105)) | (1102, 1377, 1163, 1443) | 382.352861 | 111.3543 | 27.6527 | 24.89477 | (np.float64(532.6552913984787), np.float64(668.5045447630192)) | (521.246, 651.3209999999999, 550.0989999999999, 682.539) | 0.4353417 | 0.6868971 | 0.4244908 | -0.4100326 | 1 | 2488 | 556.637752 | 112.8664 | [[1.70900000e+03 6.20860000e+04 2.56238800e+06 1.13420194e+08] [4.12230000e+04 1.47228900e+06 5.90805610e+07 2.51204566e+09] [1.34841900e+06 4.98750970e+07 2.02149118e+09 8.55547064e+10] [5.21535330e+07 2.01982440e+09 8.36508487e+10 3.57897080e+12]] | [[ 1.70900000e+03 1.98951966e-13 3.06875188e+05 -1.96525199e+06] [ 7.38964445e-12 -2.52950714e+04 -8.89234740e+05 -2.67100462e+07] [ 3.54073927e+05 2.10888016e+06 4.16549039e+07 4.92936599e+08] [ 2.54682998e+06 1.66931731e+07 -4.24166060e+07 -2.67825033e+09]] | [2.26299659e-01 5.61180741e-04 6.58143198e-03 1.89886967e-04 1.55303352e-07 2.45712998e-06 1.44714865e-07] | [[ nan nan 0.10506974 -0.01627658] [ nan -0.00866068 -0.00736481 -0.00535117] [ 0.12122992 0.01746613 0.00834526 0.00238888] [ 0.02109331 0.00334436 -0.00020556 -0.00031397]] | 1709 | 382.352861 | 46.64725 | 22.06415 |  |  |  | 22.06415 | 1.110784 | 0.3874897 | 111.3543 | 2.580713 | 1.110784 | 0.3874897 | 0.3874897 | 0.6868971 | 0.4244908 | 27.6527 | 24.89477 | 26.27373 | 13.73464 | 0.6224867 | 0.7979023 | 1.60646 | 6.283464 | 0.5646583 | 2.757934 | 24.89477
S6 | 6 | 2 | 600 | 1 | 100x1.tiff | 1600 | 1200 | 429559.68 | 1871 | 317.5402 | 114.8495 | 26.72331 | (np.float64(1176.9941207910208), np.float64(614.319080705505)) | (1151, 565, 1200, 665) | 418.596959 | 150.1965 | 54.32383 | 12.64012 | (np.float64(556.7182191341528), np.float64(290.5729251737039)) | (544.423, 267.245, 567.6, 314.54499999999996) | 0.9725531 | 0.6720546 | 0.3818367 | -1.200023 | 1 | 2784 | 622.861536 | 195.8366 | [[1.87100000e+03 9.22760000e+04 5.90188000e+06 4.22619398e+08] [4.86350000e+04 1.90592600e+06 1.04144432e+08 6.68267325e+09] [1.53927500e+06 5.10655980e+07 2.44711130e+09 1.41843837e+11] [5.37732710e+07 1.57038105e+09 6.75005960e+10 3.57661861e+12]] | [[ 1.87100000e+03 2.08899564e-12 1.35091251e+06 -1.70742413e+06] [ 3.87245791e-13 -4.92707490e+05 -6.69988676e+05 -6.08473454e+08] [ 2.75050935e+05 7.64966072e+05 2.76211218e+08 5.39682026e+08] [-5.38243754e+05 -1.42562151e+08 -5.11335509e+08 -1.80769474e+11]] | [ 4.64475919e-01 1.73693174e-01 7.93110384e-04 1.02409188e-04 -2.09751101e-08 -3.56223164e-05 2.02945753e-08] | [[ nan nan 0.38590433 -0.01127605] [ nan -0.14074779 -0.00442469 -0.09290098] [ 0.07857159 0.00505193 0.04217159 0.00190493] [-0.00355463 -0.02176621 -0.00180488 -0.01475129]] | 1871 | 418.596959 | 48.80811 | 23.08623 |  |  |  | 23.08623 | 4.297729 | 0.2331773 | 150.1965 | 4.288581 | 4.297729 | 0.2331773 | 0.2331773 | 0.6720546 | 0.3818367 | 54.32383 | 12.64012 | 33.48198 | 11.14798 | 0.4828844 | 0.4249743 | 2.070889 | 1.782482 | 0.02744689 | 41.68371 | 12.64012
S6 | 6 | 2 | 600 | 1 | 100x1.tiff | 1600 | 1200 | 429559.68 | 1352 | 201.9655 | 59.30592 | 35.98026 | (np.float64(844.1538461538462), np.float64(923.1065088757397)) | (824, 892, 867, 950) | 302.481608 | 95.52969 | 28.0517 | 17.01866 | (np.float64(399.2847692307692), np.float64(436.62937869822485)) | (389.75199999999995, 421.916, 410.09099999999995, 449.34999999999997) | 0.7949391 | 0.7180032 | 0.542101 | -1.07257 | 1 | 1883 | 421.281707 | 117.251 | [[1.35200000e+03 4.20560000e+04 1.56253000e+06 6.34825760e+07] [2.72480000e+04 7.68752000e+05 2.73565160e+07 1.07930100e+09] [7.01432000e+05 1.80710800e+07 6.18443492e+08 2.37758674e+10] [2.03468240e+07 4.83899042e+08 1.60111000e+10 6.02386232e+11]] | [[ 1.35200000e+03 -5.63460389e-12 2.54314663e+05 -9.43959940e+05] [-5.31485966e-12 -7.88381538e+04 7.70286234e+05 -4.31448991e+07] [ 1.52280000e+05 -5.70236686e+05 3.85577636e+07 -4.69448281e+08] [ 7.22160000e+04 -1.84753758e+07 2.42459928e+08 -1.08154810e+10]] | [2.22437646e-01 1.05568483e-02 1.23953879e-03 6.64682478e-04 5.60834514e-07 6.82814382e-05 2.22409183e-07] | [[ nan nan 0.13912911 -0.01404468] [ nan -0.04313036 0.01146068 -0.0174582 ] [ 0.08330853 -0.00848425 0.01560205 -0.00516618] [ 0.00107446 -0.0074759 0.00266822 -0.00323697]] | 1352 | 302.481608 | 41.49 | 19.62477 |  |  |  | 19.62477 | 1.64829 | 0.4165164 | 95.52969 | 2.400866 | 1.64829 | 0.4165164 | 0.4165164 | 0.7180032 | 0.542101 | 28.0517 | 17.01866 | 22.53518 | 12.66545 | 0.6453808 | 0.6995929 | 1.549473 | 4.830482 | 0.2050609 | 11.03304 | 17.01866
S6 | 6 | 2 | 600 | 1 | 100x1.tiff | 1600 | 1200 | 429559.68 | 1267 | 170.4447 | 56.64305 | 31.70077 | (np.float64(1050.635359116022), np.float64(1566.1049723756905)) | (1034, 1538, 1069, 1600) | 283.464643 | 80.62034 | 26.79216 | 14.99446 | (np.float64(496.9505248618784), np.float64(740.7676519337016)) | (489.082, 727.4739999999999, 505.637, 756.8) | 0.8287233 | 0.8401857 | 0.583871 | 1.504972 | 1 | 1508 | 337.383332 | 61.42984 | [[1.26700000e+03 3.56090000e+04 1.25410300e+06 5.03238710e+07] [2.10770000e+04 6.03821000e+05 2.17935870e+07 9.03577835e+08] [4.30957000e+05 1.24665730e+07 4.50723159e+08 1.87963031e+10] [9.81576500e+06 2.83476965e+08 1.01393152e+10 4.19922317e+11]] | [[ 1.26700000e+03 2.84217094e-12 2.53313039e+05 8.38628920e+05] [-1.03739239e-12 1.14524972e+04 2.87388990e+05 1.50523690e+07] [ 8.03335359e+04 -2.64943888e+04 1.07239111e+07 3.52117791e+07] [-2.61138965e+04 -5.80534567e+05 1.85307556e+07 7.50425697e+08]] | [2.07842061e-01 1.18149418e-02 4.99838627e-04 2.22918027e-04 7.34010220e-08 2.13694215e-05 1.22136589e-08] | [[ nan nan 0.15779902 0.0146767 ] [ nan 0.00713423 0.00502954 0.00740074] [ 0.05004304 -0.00046367 0.00527258 0.00048637] [-0.00045701 -0.00028543 0.00025596 0.00029121]] | 1267 | 283.464643 | 40.16459 | 18.99785 |  |  |  | 18.99785 | 1.786804 | 0.5480491 | 80.62034 | 1.824654 | 1.786804 | 0.5480491 | 0.5480491 | 0.8401857 | 0.583871 | 26.79216 | 14.99446 | 20.89331 | 14.06417 | 0.7403034 | 0.7090824 | 1.350798 | 4.962416 | 0.1712767 | 11.7977 | 14.99446
S6 | 6 | 2 | 600 | 1 | 100x1.tiff | 1600 | 1200 | 429559.68 | 2558 | 357.2447 | 90.28455 | 47.27471 | (np.float64(57.68842845973417), np.float64(572.6708365910868)) | (27, 529, 92, 616) | 572.298782 | 168.9768 | 42.70459 | 22.36094 | (np.float64(27.28662666145426), np.float64(270.873305707584)) | (12.770999999999999, 250.21699999999998, 43.516, 291.368) | 0.8519525 | 0.7161254 | 0.4523431 | 1.077469 | 1 | 3572 | 799.159988 | 157.221 | [[2.55800000e+03 1.11710000e+05 5.96953600e+06 3.52101482e+08] [7.85010000e+04 3.82272600e+06 2.13085094e+08 1.27922163e+10] [2.97849900e+06 1.51703604e+08 8.56143783e+09 5.14619032e+11] [1.26642819e+08 6.59086400e+09 3.73395761e+11 2.23795712e+13]] | [[ 2.55800000e+03 -1.89928073e-11 1.09106684e+06 -3.88875292e+06] [ 1.52056145e-11 3.94521657e+05 -4.56876608e+06 3.28114219e+08] [ 5.69426677e+05 -2.58443839e+06 2.44683634e+08 -3.62047909e+09] [ 2.87745811e+05 1.83545809e+08 -1.88777620e+09 1.40238394e+11]] | [ 2.53767561e-01 2.08965320e-02 1.92443037e-03 5.49927460e-04 5.63575175e-07 7.81830096e-05 -4.93300736e-08] | [[ nan nan 0.16674402 -0.01175057] [ nan 0.0602934 -0.01380535 0.01960304] [ 0.08702354 -0.00780935 0.01461852 -0.00427675] [ 0.00086948 0.01096586 -0.00222997 0.0032754 ]] | 2558 | 572.298782 | 57.06967 | 26.99395 |  |  |  | 26.99395 | 1.909785 | 0.2518713 | 168.9768 | 3.970281 | 1.909785 | 0.2518713 | 0.2518713 | 0.7161254 | 0.4523431 | 42.70459 | 22.36094 | 32.53277 | 13.5474 | 0.5018678 | 0.6321089 | 1.992556 | 3.943515 | 0.1480475 | 20.34365 | 22.36094
S6 | 6 | 2 | 600 | 1 | 100x1.tiff | 1600 | 1200 | 429559.68 | 2121 | 375.2742 | 92.30301 | 51.22293 | (np.float64(307.5931164545026), np.float64(1053.9165487977368)) | (259, 1026, 350, 1081) | 474.529209 | 177.5047 | 43.65932 | 24.22845 | (np.float64(145.49154408297971), np.float64(498.5025275813295)) | (122.50699999999999, 485.298, 165.54999999999998, 511.313) | 0.8318882 | 0.6018729 | 0.4237762 | -0.1313541 | 1 | 3524 | 788.420996 | 152.2377 | [[2.12100000e+03 5.92110000e+04 2.01419100e+06 7.55254230e+07] [1.03066000e+05 2.77575800e+06 9.09732880e+07 3.30430292e+09] [6.12430200e+06 1.68126824e+08 5.50852428e+09 1.98984511e+11] [3.99511804e+08 1.12535466e+10 3.70700301e+11 1.33881397e+13]] | [[ 2.12100000e+03 -7.03437308e-13 3.61224229e+05 -8.72105979e+05] [ 7.95807864e-13 -1.01489018e+05 -1.23608356e+06 -2.49097587e+07] [ 1.11600386e+06 7.02078374e+06 1.61532618e+08 1.96623419e+09] [-6.54732731e+06 -2.03994101e+08 -2.50668388e+09 -4.90877375e+10]] | [3.28372077e-01 3.01857541e-02 1.13963567e-02 2.29212114e-03 9.90236041e-06 1.89633388e-04 6.25960333e-06] | [[ nan nan 0.0802963 -0.00420937] [ nan -0.02255993 -0.00596618 -0.00261064] [ 0.24807578 0.03388706 0.01692927 0.00447448] [-0.03160184 -0.0213794 -0.00570436 -0.00242555]] | 2121 | 474.529209 | 51.96673 | 24.58026 |  |  |  | 24.58026 | 1.801986 | 0.1892575 | 177.5047 | 5.283805 | 1.801986 | 0.1892575 | 0.1892575 | 0.6018729 | 0.4237762 | 43.65932 | 24.22845 | 33.94389 | 10.69333 | 0.4350374 | 0.5630015 | 2.298653 | 3.128375 | 0.1681118 | 19.43088 | 24.22845
S6 | 6 | 2 | 600 | 1 | 100x1.tiff | 1600 | 1200 | 429559.68 | 571 | 103.6335 | 31.06346 | 25.29127 | (np.float64(382.54465849387043), np.float64(343.0402802101576)) | (368, 333, 400, 361) | 127.749259 | 49.01865 | 14.69301 | 11.96277 | (np.float64(180.9436234676007), np.float64(162.25805253940456)) | (174.064, 157.509, 189.2, 170.753) | 0.5806114 | 0.8992126 | 0.6372768 | 0.01503165 | 1 | 635 | 142.067915 | 56.19354 | [[5.71000000e+02 5.73300000e+03 8.03910000e+04 1.31225700e+06] [8.30500000e+03 8.35590000e+04 1.18296500e+06 1.96232130e+07] [1.55227000e+05 1.50269100e+06 2.07551730e+07 3.39880245e+08] [3.26569900e+06 2.99917590e+07 3.98846105e+08 6.36702255e+09]] | [[ 5.71000000e+02 -6.82121026e-13 2.28300736e+04 4.66681622e+04] [ 8.29558644e-13 1.74472855e+02 1.02018463e+04 1.76830518e+05] [ 3.44336112e+04 -6.09068724e+04 1.10189858e+06 -2.96340789e+06] [ 6.32506450e+03 -2.49892741e+05 1.00070642e+06 -8.23137094e+06]] | [1.75633386e-01 1.26773644e-03 8.76602175e-04 7.84000953e-06 5.83182244e-10 3.29775268e-08 2.86925251e-10] | [[ nan nan 7.00220940e-02 5.99004973e-03] [ nan 5.35125505e-04 1.30944875e-03 9.49836586e-04] [ 1.05611292e-01 -7.81764649e-03 5.91879499e-03 -6.66139296e-04] [ 8.11847930e-04 -1.34228679e-03 2.24947052e-04 -7.74332950e-05]] | 571 | 127.749259 | 26.9633 | 12.75364 |  |  |  | 12.75364 | 1.228228 | 0.6681062 | 49.01865 | 1.496768 | 1.228228 | 0.6681062 | 0.6681062 | 0.8992126 | 0.6372768 | 14.69301 | 11.96277 | 13.32789 | 10.42454 | 0.8173777 | 0.8680072 | 1.223425 | 7.436121 | 0.4193886 | 2.730243 | 11.96277
S6 | 6 | 2 | 600 | 1 | 100x1.tiff | 1600 | 1200 | 429559.68 | 1341 | 174.9949 | 63.56612 | 29.95096 | (np.float64(454.81208053691273), np.float64(1244.5771812080536)) | (435, 1213, 472, 1275) | 300.020589 | 82.77261 | 30.06677 | 14.1668 | (np.float64(215.1261140939597), np.float64(588.6850067114093)) | (205.755, 573.749, 223.256, 603.0749999999999) | 0.8820381 | 0.8272671 | 0.5845684 | -1.366047 | 1 | 1621 | 362.664709 | 101.9092 | [[1.34100000e+03 4.23450000e+04 1.66490100e+06 7.21931130e+07] [2.65680000e+04 7.86492000e+05 2.93815700e+07 1.22434572e+09] [6.12444000e+05 1.76469840e+07 6.39711790e+08 2.58803158e+10] [1.54124220e+07 4.39466496e+08 1.56395944e+10 6.19099215e+11]] | [[ 1.34100000e+03 6.33448849e-12 3.27765262e+05 -1.07957370e+06] [-4.14246415e-12 -5.24505503e+04 -2.91101633e+05 -2.14753197e+07] [ 8.60766443e+04 3.86037887e+05 1.87876493e+07 5.89939795e+07] [-1.32082671e+05 -8.39554791e+06 -6.94038979e+07 -2.96434039e+09]] | [2.30131946e-01 2.14661749e-02 1.28135525e-03 1.52212609e-04 1.64383694e-08 1.46081348e-06 6.51809983e-08] | [[ nan nan 0.18226588 -0.01639383] [ nan -0.02916705 -0.00442051 -0.0089054 ] [ 0.04786607 0.00586216 0.00779087 0.00066805] [-0.00200574 -0.00348147 -0.00078593 -0.00091667]] | 1341 | 300.020589 | 41.32087 | 19.54477 |  |  |  | 19.54477 | 2.12234 | 0.5502849 | 82.77261 | 1.81724 | 2.12234 | 0.5502849 | 0.5502849 | 0.8272671 | 0.5845684 | 30.06677 | 14.1668 | 22.11679 | 14.49854 | 0.7418119 | 0.6500455 | 1.348051 | 4.170492 | 0.1179619 | 15.89997 | 14.1668
S6 | 6 | 2 | 600 | 1 | 100x1.tiff | 1600 | 1200 | 429559.68 | 2539 | 385.6295 | 100.8529 | 44.88936 | (np.float64(480.9113824340291), np.float64(1187.340291453328)) | (452, 1138, 505, 1236) | 568.047931 | 182.4028 | 47.70342 | 21.23267 | (np.float64(227.47108389129576), np.float64(561.6119578574242)) | (213.796, 538.274, 238.86499999999998, 584.6279999999999) | 0.8954821 | 0.6416477 | 0.4888333 | 1.516635 | 1 | 3957 | 885.295653 | 145.7937 | [[2.53900000e+03 1.25275000e+05 7.79137100e+06 5.38376059e+08] [7.34060000e+04 3.69183700e+06 2.29152895e+08 1.56820976e+10] [2.44582600e+06 1.24393643e+08 7.66124183e+09 5.17159644e+11] [8.87285960e+07 4.56492864e+09 2.79329315e+11 1.86233355e+13]] | [[ 2.53900000e+03 5.38591394e-12 1.61026599e+06 -4.95444331e+06] [ 9.59232693e-13 6.99635656e+04 -3.01045710e+06 5.15405052e+07] [ 3.23557061e+05 -3.29611486e+05 1.68383944e+08 -9.93076414e+08] [-6.92578715e+05 4.01815012e+07 -1.10335235e+09 3.50255315e+10]] | [2.99979330e-01 4.03102714e-02 8.08052434e-04 3.94576850e-04 1.69415115e-07 3.49284556e-05 1.44702498e-07] | [[ nan nan 0.24978837 -0.0152524 ] [ nan 0.01085292 -0.00926778 0.00314891] [ 0.05019096 -0.00101472 0.01028756 -0.0012041 ] [-0.00213212 0.00245492 -0.00133781 0.00084282]] | 2539 | 568.047931 | 56.85732 | 26.89351 |  |  |  | 26.89351 | 2.246699 | 0.2145517 | 182.4028 | 4.66088 | 2.246699 | 0.2145517 | 0.2145517 | 0.6416477 | 0.4888333 | 47.70342 | 21.23267 | 34.46804 | 12.457 | 0.4631973 | 0.5637649 | 2.158907 | 3.136865 | 0.1045179 | 26.47075 | 21.23267
S6 | 6 | 2 | 600 | 1 | 100x1.tiff | 1600 | 1200 | 429559.68 | 897 | 163.0955 | 54.09117 | 25.91618 | (np.float64(590.9308807134894), np.float64(788.7335562987737)) | (566, 773, 622, 802) | 200.684913 | 77.14415 | 25.58513 | 12.25835 | (np.float64(279.5103065774805), np.float64(373.07097212931996)) | (267.71799999999996, 365.62899999999996, 294.20599999999996, 379.346) | 0.8777493 | 0.7861525 | 0.5523399 | 0.02937743323 | 1 | 1141 | 255.274789 | 91.9603 | [[8.97000000e+02 1.41130000e+04 2.59811000e+05 5.18940700e+06] [2.23630000e+04 3.55560000e+05 6.35326600e+06 1.21789434e+08] [7.21451000e+05 1.16649200e+07 2.05777194e+08 3.85620052e+09] [2.69934730e+07 4.39595040e+08 7.66744586e+09 1.41021135e+11]] | [[ 8.97000000e+02 -1.12976295e-12 3.77633200e+04 -8.66466366e+04] [-1.76214598e-12 3.71048049e+03 -2.40809156e+05 1.02376999e+06] [ 1.63921715e+05 1.28918982e+05 5.84270396e+06 -9.20355073e+05] [ 8.33638752e+05 -1.66921264e+06 -5.63856988e+07 -5.96232520e+07]] | [2.50662166e-01 2.46696304e-02 4.55551878e-03 6.08275238e-04 1.00917232e-06 9.52053735e-05 8.27117240e-08] | [[ nan nan 4.69337529e-02 -3.59559362e-03] [ nan 4.61153242e-03 -9.99290799e-03 1.41848603e-03] [ 2.03728413e-01 5.34977798e-03 8.09536720e-03 -4.25776669e-05] [ 3.45936819e-02 -2.31278007e-03 -2.60852748e-03 -9.20970858e-05]] | 897 | 200.684913 | 33.79491 | 15.98499 |  |  |  | 15.98499 | 2.087159 | 0.4237587 | 77.14415 | 2.359834 | 2.087159 | 0.4237587 | 0.4237587 | 0.7861525 | 0.5523399 | 25.58513 | 12.25835 | 18.92174 | 10.40571 | 0.6509675 | 0.6247768 | 1.536175 | 3.852561 | 0.1222507 | 13.32677 | 12.25835
S6 | 6 | 2 | 600 | 1 | 100x1.tiff | 1600 | 1200 | 429559.68 | 1041 | 154.1665 | 46.57488 | 34.31264 | (np.float64(763.8155619596541), np.float64(1169.0816522574448)) | (743, 1146, 782, 1196) | 232.901889 | 72.92077 | 22.02992 | 16.22988 | (np.float64(361.2847608069164), np.float64(552.9756215177714)) | (351.43899999999996, 542.058, 369.88599999999997, 565.708) | 0.6761982 | 0.8235759 | 0.5338462 | 1.362227 | 1 | 1264 | 282.793456 | 83.12241 | [[1.04100000e+03 2.40280000e+04 6.92974000e+05 2.23115380e+07] [2.16690000e+04 5.13229000e+05 1.56370530e+07 5.33930761e+08] [5.30421000e+05 1.30741670e+07 4.16594847e+08 1.48072884e+10] [1.41504570e+07 3.63835723e+08 1.20326774e+10 4.40859233e+11]] | [[ 1.04100000e+03 -1.51345603e-12 1.38368060e+05 -7.09737600e+04] [-2.63256084e-12 1.30726772e+04 6.08931787e+05 6.44420079e+06] [ 7.93685879e+04 2.86943682e+05 1.03329213e+07 9.63436971e+07] [-1.94757708e+05 2.30842566e+06 9.09100386e+07 1.40970560e+09]] | [ 2.00923194e-01 3.54618790e-03 4.05307360e-03 1.78470980e-04 4.53045481e-08 -2.03161055e-06 1.44871511e-07] | [[ nan nan 0.12768339 -0.00202988] [ nan 0.01206322 0.01741574 0.00571238] [ 0.07323981 0.00820672 0.00915948 0.00264695] [-0.00557016 0.00204627 0.00249767 0.0012004 ]] | 1041 | 232.901889 | 36.40663 | 17.22033 |  |  |  | 17.22033 | 1.357368 | 0.5504026 | 72.92077 | 1.816852 | 1.357368 | 0.5504026 | 0.5504026 | 0.8235759 | 0.5338462 | 22.02992 | 16.22988 | 19.1299 | 12.77561 | 0.7418912 | 0.7816794 | 1.347907 | 6.030552 | 0.3238018 | 5.800043 | 16.22988
S6 | 6 | 2 | 600 | 1 | 100x1.tiff | 1600 | 1200 | 429559.68 | 2750 | 438.3869 | 93.98562 | 55.41307 | (np.float64(571.6963636363637), np.float64(280.91563636363634)) | (539, 234, 600, 326) | 615.25475 | 207.357 | 44.4552 | 26.21038 | (np.float64(270.41238), np.float64(132.87309599999998)) | (254.94699999999997, 110.68199999999999, 283.8, 154.19799999999998) | 0.807702 | 0.6443299 | 0.4900214 | 1.337667 | 1 | 4268 | 954.875372 | 116.1306 | [[2.75000000e+03 1.29018000e+05 7.51832200e+06 4.86786252e+08] [8.99150000e+04 4.44104900e+06 2.69327395e+08 1.79487055e+10] [3.52051700e+06 1.77313395e+08 1.08552569e+10 7.27433386e+11] [1.51336643e+08 7.64096858e+09 4.67244598e+11 3.12452174e+13]] | [[ 2.75000000e+03 -4.40536496e-12 1.46536043e+06 -3.43724295e+06] [ 1.24984467e-11 2.22629556e+05 2.61599033e+06 1.94298324e+08] [ 5.80623464e+05 -2.41225425e+06 2.29030578e+08 -2.14622115e+09] [-1.74001283e+06 6.35216438e+07 1.31071081e+09 1.68180282e+10]] | [2.70543324e-01 1.71531920e-02 6.76298584e-04 2.22436178e-04 5.91795562e-09 2.10448307e-05 8.60702804e-08] | [[ nan nan 0.19376667 -0.00866719] [ nan 0.02943862 0.00659636 0.00934267] [ 0.07677666 -0.00608263 0.01101274 -0.00196793] [-0.00438754 0.00305438 0.00120183 0.00029407]] | 2750 | 615.25475 | 59.1727 | 27.98869 |  |  |  | 27.98869 | 1.696091 | 0.1798156 | 207.357 | 5.561251 | 1.696091 | 0.1798156 | 0.1798156 | 0.6443299 | 0.4900214 | 44.4552 | 26.21038 | 35.33279 | 11.86851 | 0.4240468 | 0.6295931 | 2.358231 | 3.912188 | 0.192298 | 18.24482 | 26.21038
S6 | 6 | 2 | 600 | 1 | 100x1.tiff | 1600 | 1200 | 429559.68 | 1317 | 204.0366 | 49.9392 | 38.32641 | (np.float64(645.4396355353075), np.float64(1022.9111617312072)) | (628, 996, 674, 1050) | 294.651093 | 96.5093 | 23.62124 | 18.12839 | (np.float64(305.29294760820045), np.float64(483.836979498861)) | (297.044, 471.108, 318.80199999999996, 496.65) | 0.6410952 | 0.7976984 | 0.5301932 | -1.263728 | 1 | 1651 | 369.376579 | 96.54271 | [[1.31700000e+03 3.54420000e+04 1.15135800e+06 4.18482960e+07] [2.29680000e+04 5.93786000e+05 1.83759140e+07 6.41171192e+08] [5.29172000e+05 1.31763560e+07 3.85802232e+08 1.27413661e+10] [1.43586540e+07 3.45822008e+08 9.60807104e+09 2.99499535e+11]] | [[ 1.31700000e+03 -3.60245167e-12 1.97572606e+05 2.30097948e+05] [ 3.24007488e-12 -2.43095626e+04 -3.94952747e+05 -3.94619555e+06] [ 1.28618451e+05 -2.16377451e+05 1.35378787e+07 -2.39813453e+07] [ 6.43969367e+05 -7.08482453e+06 -2.05240346e+06 -1.05561896e+09]] | [ 1.88061762e-01 2.36616526e-03 1.03925285e-03 1.56979975e-05 1.63967944e-09 -6.68635196e-07 -1.15399737e-09] | [[ nan nan 1.13908250e-01 3.65551280e-03] [ nan -1.40154032e-02 -6.27452279e-03 -1.72751282e-03] [ 7.41535121e-02 -3.43753843e-03 5.92643185e-03 -2.89283279e-04] [ 1.02305921e-02 -3.10149991e-03 -2.47578271e-05 -3.50884416e-04]] | 1317 | 294.651093 | 40.94944 | 19.36908 |  |  |  | 19.36908 | 1.302997 | 0.3975388 | 96.5093 | 2.515477 | 1.302997 | 0.3975388 | 0.3975388 | 0.7976984 | 0.5301932 | 23.62124 | 18.12839 | 20.87482 | 12.21234 | 0.6305068 | 0.8199858 | 1.586026 | 6.636093 | 0.3589048 | 5.492852 | 18.12839
S6 | 6 | 2 | 600 | 1 | 100x1.tiff | 1600 | 1200 | 429559.68 | 1689 | 243.3209 | 69.44292 | 38.95444 | (np.float64(933.8886915334517), np.float64(740.9715808170515)) | (915, 707, 959, 775) | 377.878281 | 115.0908 | 32.8465 | 18.42545 | (np.float64(441.7293510953226), np.float64(350.4795577264654)) | (432.79499999999996, 334.411, 453.60699999999997, 366.575) | 0.8278454 | 0.7273902 | 0.5645053 | -1.426101 | 1 | 2322 | 519.498738 | 120.7468 | [[1.68900000e+03 5.73780000e+04 2.45102400e+06 1.17251718e+08] [3.19030000e+04 1.03401700e+06 4.42536970e+07 2.14846880e+09] [7.70045000e+05 2.32828950e+07 9.81712403e+08 4.77854476e+10] [2.10037090e+07 5.87476843e+08 2.41727006e+10 1.17222343e+12]] | [[ 1.68900000e+03 -7.63122898e-12 5.01802636e+05 -1.07499498e+05] [-2.67164069e-12 -4.97783428e+04 1.33915871e+06 -3.03999207e+07] [ 1.67439074e+05 -9.96255426e+05 5.88590364e+07 -6.58600519e+08] [ 1.33156489e+05 -1.63183206e+07 3.46977754e+08 -1.02440845e+10]] | [ 2.34597674e-01 1.49557962e-02 1.70166961e-03 2.46341191e-04 1.33975293e-07 1.56002631e-07 -8.65379649e-08] | [[ nan nan 0.17590316 -0.00091692] [ nan -0.01744943 0.01142241 -0.00630933] [ 0.05869451 -0.00849761 0.01221586 -0.00332597] [ 0.00113576 -0.00338678 0.00175226 -0.00125879]] | 1689 | 377.878281 | 46.3735 | 21.93467 |  |  |  | 21.93467 | 1.78267 | 0.3584931 | 115.0908 | 2.789454 | 1.78267 | 0.3584931 | 0.3584931 | 0.7273902 | 0.5645053 | 32.8465 | 18.42545 | 25.63598 | 13.13323 | 0.598743 | 0.6677931 | 1.670166 | 4.401327 | 0.1721546 | 14.42105 | 18.42545
S6 | 6 | 2 | 600 | 1 | 100x1.tiff | 1600 | 1200 | 429559.68 | 1248 | 191.2792 | 60.15957 | 33.1032 | (np.float64(979.5769230769231), np.float64(956.8613782051282)) | (952, 931, 1013, 977) | 279.213792 | 90.47507 | 28.45547 | 15.65781 | (np.float64(463.3398846153846), np.float64(452.5954318910256)) | (450.296, 440.363, 479.149, 462.121) | 0.8349956 | 0.7619048 | 0.4447612 | 0.3872885 | 1 | 1638 | 366.468102 | 120.0641 | [[1.24800000e+03 3.22750000e+04 9.48225000e+05 3.00289210e+07] [3.44160000e+04 9.58875000e+05 2.88180150e+07 9.18132849e+08] [1.20330800e+06 3.38489250e+07 1.01119482e+09 3.18318735e+10] [4.76611200e+07 1.33087116e+09 3.91657672e+10 1.21004415e+12]] | [[ 1.24800000e+03 9.37916411e-13 1.13549018e+05 -3.66552569e+05] [ 2.18491891e-12 6.88298077e+04 -8.91180262e+05 2.10666806e+07] [ 2.54220615e+05 -1.06650691e+06 2.80201104e+07 -4.01225606e+08] [ 4.56343136e+05 2.94893869e+07 -4.60551513e+08 1.01591211e+10]] | [ 2.36127569e-01 1.59693170e-02 5.88681836e-03 7.40809501e-04 2.28377572e-07 -1.92416037e-05 -1.53008526e-06] | [[ nan nan 0.07290448 -0.00666193] [ nan 0.04419238 -0.0161968 0.01083808] [ 0.16322309 -0.01938328 0.01441538 -0.00584302] [ 0.00829383 0.01517127 -0.00670698 0.00418791]] | 1248 | 279.213792 | 39.8623 | 18.85487 |  |  |  | 18.85487 | 1.817334 | 0.4286362 | 90.47507 | 2.332981 | 1.817334 | 0.4286362 | 0.4286362 | 0.7619048 | 0.4447612 | 28.45547 | 15.65781 | 22.05664 | 12.34434 | 0.6547032 | 0.6626095 | 1.52741 | 4.333263 | 0.1650044 | 12.79766 | 15.65781
S6 | 6 | 2 | 600 | 1 | 100x1.tiff | 1600 | 1200 | 429559.68 | 952 | 135.0955 | 38.89337 | 33.73574 | (np.float64(198.21218487394958), np.float64(757.7878151260504)) | (180, 739, 218, 781) | 212.990008 | 63.90015 | 18.39657 | 15.957 | (np.float64(93.75436344537815), np.float64(358.43363655462184)) | (85.14, 349.54699999999997, 103.11399999999999, 369.41299999999995) | 0.4976282 | 0.8694064 | 0.5964912 | 1.117293 | 1 | 1095 | 244.983255 | 72.34188 | [[9.52000000e+02 1.78860000e+04 4.21766000e+05 1.13201160e+07] [1.73380000e+04 3.34521000e+05 7.84609100e+06 2.05818129e+08] [3.87758000e+05 7.52316300e+06 1.73044433e+08 4.41022872e+09] [9.71639200e+06 1.88939949e+08 4.26563332e+09 1.05947897e+11]] | [[ 9.52000000e+02 -2.18136620e-12 8.57271387e+04 1.74803101e+05] [-8.02913291e-13 8.77786134e+03 -1.65023038e+05 -3.39930493e+05] [ 7.19951387e+04 -8.16906849e+04 4.80500256e+06 6.35580699e+06] [ 3.20940672e+04 2.11904997e+06 -2.03659297e+07 9.75818079e+07]] | [ 1.74028005e-01 6.04795619e-04 5.80842948e-04 3.36846141e-05 -1.87928450e-09 -7.87613501e-07 -4.32068445e-09] | [[ nan nan 0.09458983 0.0062511 ] [ nan 0.00968534 -0.00590136 -0.00039398] [ 0.07943818 -0.00292133 0.00556907 0.00023875] [ 0.00114771 0.00245601 -0.00076502 0.0001188 ]] | 952 | 212.990008 | 34.81557 | 16.46777 |  |  |  | 16.46777 | 1.152883 | 0.6554889 | 63.90015 | 1.525579 | 1.152883 | 0.6554889 | 0.6554889 | 0.8694064 | 0.5964912 | 18.39657 | 15.957 | 17.17679 | 13.33268 | 0.8096227 | 0.8951543 | 1.235143 | 7.908527 | 0.5023718 | 2.439561 | 15.957
S6 | 6 | 2 | 600 | 1 | 100x1.tiff | 1600 | 1200 | 429559.68 | 3469 | 515.9321 | 159.2318 | 43.95329 | (np.float64(583.8443355433842), np.float64(1282.5560680311328)) | (548, 1217, 625, 1348) | 776.115901 | 244.0359 | 75.31663 | 20.78991 | (np.float64(276.1583707120207), np.float64(606.6490201787258)) | (259.204, 575.641, 295.625, 637.6039999999999) | 0.961148 | 0.5440715 | 0.343908 | 1.17482 | 1 | 6376 | 1426.496104 | 248.4862 | [[3.46900000e+03 2.27414000e+05 1.96500800e+07 1.92339516e+09] [1.24344000e+05 9.95870700e+06 9.42244811e+08 9.63773152e+10] [5.63140200e+06 4.99677347e+08 4.94498858e+10 5.18052627e+12] [2.88662682e+08 2.71479387e+10 2.76227904e+12 2.94106923e+14]] | [[ 3.46900000e+03 -8.29913915e-12 4.74171234e+06 1.35171406e+07] [ 2.02931005e-11 1.80720328e+06 9.54468114e+05 3.94688050e+09] [ 1.17437394e+06 9.48773084e+05 1.97696952e+09 1.06742274e+10] [ 2.61951193e+06 1.15655073e+09 8.77062838e+09 2.55787419e+12]] | [4.91615877e-01 1.78086671e-01 2.26778048e-04 4.41979249e-04 1.06680720e-07 1.77766144e-04 9.05480634e-08] | [[ nan nan 0.39402756 0.01907103] [ nan 0.15017526 0.00134664 0.09454555] [0.09758831 0.0013386 0.04735732 0.00434132] [0.00369581 0.02770459 0.0035671 0.0176629 ]] | 3469 | 776.115901 | 66.45952 | 31.43535 |  |  |  | 31.43535 | 3.622749 | 0.163768 | 244.0359 | 6.106198 | 3.622749 | 0.163768 | 0.163768 | 0.5440715 | 0.343908 | 75.31663 | 20.78991 | 48.05327 | 12.72134 | 0.4046826 | 0.417376 | 2.471072 | 1.719312 | 0.03885197 | 54.52672 | 20.78991
S6 | 6 | 2 | 600 | 1 | 100x1.tiff | 1600 | 1200 | 429559.68 | 774 | 126.267 | 39.84682 | 27.79005 | (np.float64(997.812661498708), np.float64(96.41472868217055)) | (980, 77, 1015, 118) | 173.166246 | 59.7243 | 18.84755 | 13.14469 | (np.float64(471.96538888888887), np.float64(45.604166666666664)) | (463.53999999999996, 36.421, 480.09499999999997, 55.814) | 0.7166607 | 0.8667413 | 0.5393728 | -1.219535 | 1 | 893 | 199.789997 | 71.94865 | [[7.74000000e+02 1.50270000e+04 3.63883000e+05 9.89256300e+06] [1.37870000e+04 2.54926000e+05 6.15649000e+06 1.69826860e+08] [2.87613000e+05 5.04246000e+06 1.19356200e+08 3.27813871e+09] [6.56704100e+06 1.08667540e+08 2.49735539e+09 6.76841760e+10]] | [[ 7.74000000e+02 -1.42108547e-12 7.21378721e+04 2.67988542e+04] [ 9.80548975e-13 -1.27448643e+04 1.69641462e+05 -1.85481521e+06] [ 4.20298359e+04 -8.74284518e+04 3.03844557e+06 -1.88613013e+07] [-5.34384917e+04 -2.02629021e+06 2.16256469e+07 -3.27321324e+08]] | [ 1.90572996e-01 4.33617879e-03 1.43933387e-03 6.18436425e-05 6.27017870e-09 3.80321812e-07 -1.73530884e-08] | [[ nan nan 0.12041523 0.00160792] [ nan -0.0212742 0.0101784 -0.00400016] [ 0.07015777 -0.00524566 0.00655283 -0.0014621 ] [-0.00320628 -0.00436997 0.00167639 -0.00091203]] | 774 | 173.166246 | 31.39247 | 14.84864 |  |  |  | 14.84864 | 1.433852 | 0.6100577 | 59.7243 | 1.639189 | 1.433852 | 0.6100577 | 0.6100577 | 0.8667413 | 0.5393728 | 18.84755 | 13.14469 | 15.99612 | 11.59771 | 0.7810619 | 0.7878288 | 1.280308 | 6.125809 | 0.2833393 | 5.702853 | 13.14469
S6 | 6 | 2 | 600 | 1 | 100x1.tiff | 1600 | 1200 | 429559.68 | 1052 | 142.0244 | 44.33077 | 32.20642 | (np.float64(1019.6615969581749), np.float64(792.0323193916349)) | (1000, 769, 1036, 816) | 235.362908 | 67.17753 | 20.96845 | 15.23364 | (np.float64(482.2999353612167), np.float64(374.6312870722433)) | (473.0, 363.73699999999997, 490.02799999999996, 385.96799999999996) | 0.6871636 | 0.8832914 | 0.6217494 | -1.426241 | 1 | 1191 | 266.461239 | 69.63881 | [[1.05200000e+03 2.42300000e+04 6.86020000e+05 2.17159400e+07] [2.06840000e+04 4.67703000e+05 1.33738090e+07 4.30881507e+08] [4.76146000e+05 1.05534030e+07 3.00807161e+08 9.70960425e+09] [1.19473700e+07 2.59399143e+08 7.32560396e+09 2.35281303e+11]] | [[ 1.05200000e+03 -1.70530257e-13 1.27946901e+05 2.14804665e+04] [ 4.31299441e-12 -8.69749430e+03 2.86207188e+05 -2.02285675e+06] [ 6.94655285e+04 -7.13304942e+04 6.54198925e+06 -2.63863204e+07] [-1.46027194e+05 -1.48229429e+06 2.41147683e+07 -3.09655839e+08]] | [ 1.78378708e-01 3.03941508e-03 8.26371903e-04 1.71794705e-05 -6.35274260e-10 -5.33493199e-07 -1.94585156e-09] | [[ nan nan 0.11561077 0.00059842] [ nan -0.00785892 0.00797336 -0.00173747] [ 0.06276794 -0.00198717 0.00561905 -0.00069875] [-0.00406813 -0.00127317 0.0006386 -0.00025282]] | 1052 | 235.362908 | 36.59847 | 17.31108 |  |  |  | 17.31108 | 1.376457 | 0.6553899 | 67.17753 | 1.525809 | 1.376457 | 0.6553899 | 0.6553899 | 0.8832914 | 0.6217494 | 20.96845 | 15.23364 | 18.10104 | 14.01438 | 0.8095616 | 0.8255772 | 1.235237 | 6.726903 | 0.3128364 | 5.734814 | 15.23364
S6 | 6 | 2 | 600 | 1 | 100x1.tiff | 1600 | 1200 | 429559.68 | 546 | 97.74012 | 32.33445 | 23.1825 | (np.float64(436.6080586080586), np.float64(1230.7289377289378)) | (422, 1213, 447, 1245) | 122.156034 | 46.23107 | 15.2942 | 10.96532 | (np.float64(206.51561172161172), np.float64(582.1347875457875)) | (199.606, 573.749, 211.43099999999998, 588.885) | 0.6971145 | 0.9512195 | 0.6825 | -1.130591 | 1 | 574 | 128.420446 | 58.04185 | [[5.46000000e+02 9.68000000e+03 2.04146000e+05 4.70705600e+06] [7.97600000e+03 1.34722000e+05 2.81036800e+06 6.49945900e+07] [1.38002000e+05 2.26583600e+06 4.69112420e+07 1.08362042e+09] [2.60051600e+06 4.19383180e+07 8.63729668e+08 1.99120171e+10]] | [[ 5.46000000e+02 -2.77111667e-13 3.25298828e+04 -6.56762540e+04] [-2.11386464e-13 -6.68400733e+03 6.51919667e+04 -9.31056915e+05] [ 2.14881245e+04 1.44878770e+04 1.09925937e+06 -2.67457849e+06] [-4.32248694e+04 -5.21978722e+05 2.75352653e+06 -5.47726798e+07]] | [ 1.81197948e-01 3.38262167e-03 1.42066341e-03 6.39427090e-05 1.92194761e-08 3.70990745e-06 -1.42509250e-09] | [[ nan nan 0.1091182 -0.00942816] [ nan -0.02242083 0.00935863 -0.00572003] [ 0.07207974 0.00207981 0.0067534 -0.0007032 ] [-0.00620515 -0.00320682 0.00072396 -0.0006163 ]] | 546 | 122.156034 | 26.36643 | 12.47132 |  |  |  | 12.47132 | 1.394778 | 0.7182189 | 46.23107 | 1.392333 | 1.394778 | 0.7182189 | 0.7182189 | 0.9512195 | 0.6825 | 15.2942 | 10.96532 | 13.12976 | 10.56917 | 0.8474779 | 0.8154284 | 1.179972 | 6.562532 | 0.3028855 | 4.328873 | 10.96532
S6 | 6 | 2 | 600 | 1 | 100x1.tiff | 1600 | 1200 | 429559.68 | 788 | 123.0894 | 38.49637 | 28.75372 | (np.float64(797.510152284264), np.float64(716.4873096446701)) | (777, 698, 813, 733) | 176.298452 | 58.22127 | 18.20878 | 13.60051 | (np.float64(377.22230203045683), np.float64(338.8984974619289)) | (367.52099999999996, 330.154, 384.549, 346.709) | 0.6649136 | 0.8659341 | 0.6253968 | -0.6825297 | 1 | 910 | 203.59339 | 71.87351 | [[7.88000000e+02 1.45680000e+04 3.22880000e+05 7.84544400e+06] [1.61620000e+04 2.82998000e+05 6.19666400e+06 1.50761768e+08] [3.91634000e+05 6.59391000e+06 1.42712636e+08 3.46105033e+09] [1.03458220e+07 1.69330532e+08 3.62913767e+09 8.76623721e+10]] | [[ 7.88000000e+02 -1.75859327e-12 5.35568731e+04 -1.03983531e+05] [-3.17612603e-12 -1.57938985e+04 1.58319414e+05 -2.73603811e+06] [ 6.01489188e+04 1.52150048e+03 3.73434991e+06 -1.16605560e+07] [-1.53977948e+05 -2.09761674e+06 1.25469500e+07 -2.98555838e+08]] | [ 1.83117627e-01 2.70052147e-03 1.34069380e-03 3.46157573e-05 2.18910471e-09 -2.17211059e-07 7.12864592e-09] | [[ nan nan 8.62507297e-02 -5.96552977e-03] [ nan -2.54353025e-02 9.08277653e-03 -5.59169520e-03] [ 9.68668975e-02 8.72884032e-05 7.63196477e-03 -8.48940980e-04] [-8.83370685e-03 -4.28694082e-03 9.13474453e-04 -7.74320393e-04]] | 788 | 176.298452 | 31.67511 | 14.98233 |  |  |  | 14.98233 | 1.338831 | 0.6535745 | 58.22127 | 1.530048 | 1.338831 | 0.6535745 | 0.6535745 | 0.8659341 | 0.6253968 | 18.20878 | 13.60051 | 15.90465 | 12.11231 | 0.8084395 | 0.8228078 | 1.236951 | 6.681846 | 0.3350864 | 4.608274 | 13.60051
S6 | 6 | 2 | 600 | 1 | 100x1.tiff | 1600 | 1200 | 429559.68 | 1148 | 183.8234 | 61.27825 | 26.41423 | (np.float64(897.9024390243902), np.float64(991.6393728222996)) | (883, 963, 913, 1024) | 256.840892 | 86.94846 | 28.98461 | 12.49393 | (np.float64(424.7078536585366), np.float64(469.04542334494766)) | (417.659, 455.49899999999997, 431.849, 484.352) | 0.9023262 | 0.7900895 | 0.6273224 | -1.336367 | 1 | 1453 | 325.078237 | 100.7339 | [[1.14800000e+03 3.28780000e+04 1.19919200e+06 4.97107840e+07] [1.71080000e+04 4.40401000e+05 1.50759610e+07 6.04294771e+08] [3.16848000e+05 7.57793100e+06 2.46924979e+08 9.64657168e+09] [6.59111600e+06 1.48250371e+08 4.59207747e+09 1.73767986e+11]] | [[ 1.14800000e+03 4.61852778e-13 2.57586700e+05 6.12434136e+05] [-2.36610731e-12 -4.95613902e+04 4.38896070e+04 -1.83352787e+07] [ 6.18970732e+04 -1.92258079e+04 1.42399880e+07 4.53918075e+07] [ 2.44732826e+04 -6.63534272e+06 -1.17695423e+07 -2.65210914e+09]] | [2.42418092e-01 2.77048538e-02 2.30971439e-04 1.78827737e-04 3.57198029e-08 2.27978554e-05 6.70628988e-09] | [[ nan nan 0.19545179 0.01371528] [ nan -0.03760622 0.00098289 -0.01211886] [ 0.0469663 -0.00043056 0.00941204 0.00088548] [ 0.00054807 -0.00438569 -0.0002296 -0.00152695]] | 1148 | 256.840892 | 38.23191 | 18.08369 |  |  |  | 18.08369 | 2.319895 | 0.4269237 | 86.94846 | 2.342339 | 2.319895 | 0.4269237 | 0.4269237 | 0.7900895 | 0.6273224 | 28.98461 | 12.49393 | 20.73927 | 11.81578 | 0.653394 | 0.6239067 | 1.53047 | 3.841838 | 0.09767384 | 16.49068 | 12.49393
S6 | 6 | 2 | 600 | 1 | 100x1.tiff | 1600 | 1200 | 429559.68 | 2323 | 416.0143 | 124.634 | 44.47343 | (np.float64(950.024106758502), np.float64(239.82135170038742)) | (911, 185, 1002, 278) | 519.722467 | 196.7748 | 58.95188 | 21.03593 | (np.float64(449.3614024967714), np.float64(113.43549935428325)) | (430.90299999999996, 87.505, 473.94599999999997, 131.494) | 0.9341685 | 0.4823505 | 0.274489 | -0.6190864 | 1 | 4816 | 1077.478864 | 220.5338 | [[2.32300000e+03 1.27350000e+05 7.93140600e+06 5.25920592e+08] [9.06530000e+04 4.03959500e+06 2.23866701e+08 1.37471957e+10] [5.13019900e+06 1.90457669e+08 9.35788796e+09 5.27738746e+11] [3.40380929e+08 1.09579624e+10 4.83647776e+11 2.51049436e+13]] | [[ 2.32300000e+03 1.42108547e-14 9.49906861e+05 -1.30401620e+07] [-2.65742983e-12 -9.30124996e+05 1.63320855e+07 -1.07628783e+09] [ 1.59254665e+06 -1.81921804e+07 1.17250968e+09 -3.54897416e+10] [ 1.58840746e+07 -1.32297068e+09 3.68254284e+10 -1.87301338e+12]] | [4.71145016e-01 1.33017416e-01 4.17121763e-02 2.97626168e-02 1.04639452e-03 1.03648786e-02 6.90178991e-05] | [[ nan nan 0.17602834 -0.05013719] [ nan -0.17236254 0.06279407 -0.08585801] [ 0.29511667 -0.06994581 0.09353385 -0.05873955] [ 0.06107154 -0.10553648 0.06095026 -0.0643197 ]] | 2323 | 519.722467 | 54.38507 | 25.72414 |  |  |  | 25.72414 | 2.802437 | 0.1686718 | 196.7748 | 5.928672 | 2.802437 | 0.1686718 | 0.1686718 | 0.4823505 | 0.274489 | 58.95188 | 21.03593 | 39.9939 | 10.56482 | 0.4106968 | 0.4363582 | 2.434886 | 1.879256 | 0.06583151 | 37.91595 | 21.03593
S6 | 6 | 2 | 600 | 1 | 100x1.tiff | 1600 | 1200 | 429559.68 | 587 | 104.3259 | 35.80301 | 22.41689 | (np.float64(995.5383304940375), np.float64(1497.528109028961)) | (983, 1481, 1007, 1515) | 131.328923 | 49.34615 | 16.93483 | 10.60319 | (np.float64(470.88963032367974), np.float64(708.3307955706985)) | (464.959, 700.5129999999999, 476.311, 716.5949999999999) | 0.7797288 | 0.872214 | 0.7193627 | -1.368715 | 1 | 673 | 150.569617 | 56.48596 | [[5.87000000e+02 9.70200000e+03 2.06232000e+05 4.91929200e+06] [7.36000000e+03 1.16025000e+05 2.34891700e+06 5.37618510e+07] [1.11870000e+05 1.72760900e+06 3.39966250e+07 7.58531399e+08] [1.89391000e+06 2.88292770e+07 5.54919877e+08 1.21340903e+10]] | [[ 5.87000000e+02 1.12621024e-12 4.58762862e+04 -5.82950161e+03] [-1.06581410e-12 -5.62188245e+03 -5.10498022e+04 -7.79257444e+05] [ 1.95878876e+04 1.95874833e+04 1.51683139e+06 4.01886126e+06] [ 4.81517200e+01 -5.58813095e+05 -4.09966202e+06 -7.80252363e+07]] | [ 1.89988576e-01 6.88551612e-03 3.96618403e-04 4.00390535e-05 -1.87776942e-09 -1.98323236e-06 -4.68315932e-09] | [[ nan nan 1.33141072e-01 -6.98290564e-04] [ nan -1.63156943e-02 -6.11503307e-03 -3.85271298e-03] [ 5.68475039e-02 2.34629917e-03 7.49933933e-03 8.20105377e-04] [ 5.76788445e-06 -2.76281796e-03 -8.36593913e-04 -6.57177503e-04]] | 587 | 131.328923 | 27.33846 | 12.93109 |  |  |  | 12.93109 | 1.597145 | 0.6777409 | 49.34615 | 1.47549 | 1.597145 | 0.6777409 | 0.6777409 | 0.872214 | 0.7193627 | 16.93483 | 10.60319 | 13.76901 | 10.64553 | 0.8232502 | 0.76358 | 1.214698 | 5.754516 | 0.2202712 | 6.331637 | 10.60319
S6 | 6 | 2 | 600 | 1 | 100x1.tiff | 1600 | 1200 | 429559.68 | 755 | 140.9533 | 37.38448 | 30.59425 | (np.float64(1026.635761589404), np.float64(206.17350993377482)) | (1004, 194, 1046, 228) | 168.915395 | 66.67092 | 17.68286 | 14.47108 | (np.float64(485.59871523178805), np.float64(97.52007019867548)) | (474.892, 91.762, 494.758, 107.844) | 0.5746951 | 0.7905759 | 0.5287115 | 0.2314778 | 1 | 955 | 213.661195 | 70.13541 | [[7.55000000e+02 9.19100000e+03 1.57201000e+05 3.15244700e+06] [1.70900000e+04 2.12909000e+05 3.80498700e+06 7.99015490e+07] [4.51648000e+05 5.67076300e+06 1.03401829e+08 2.21903332e+09] [1.29893660e+07 1.61641313e+08 2.96536034e+09 6.42969853e+10]] | [[ 7.55000000e+02 -5.54223334e-13 4.53142702e+04 1.35491628e+05] [-1.56319402e-13 4.86371523e+03 1.28205671e+05 1.69904599e+06] [ 6.48028344e+04 -4.75662114e+04 3.24524103e+06 2.73400582e+06] [-1.67753472e+05 -7.30948482e+05 1.18243594e+07 6.12762429e+07]] | [ 1.93179430e-01 1.46009672e-03 1.55919365e-03 3.78887529e-05 -6.61570296e-09 -1.34320508e-06 -6.40619510e-09] | [[ nan nan 0.07949523 0.00865058] [ nan 0.00853246 0.0081854 0.00394788] [ 0.1136842 -0.0030369 0.0075406 0.0002312 ] [-0.01071036 -0.00169842 0.00099992 0.00018858]] | 755 | 168.915395 | 31.00477 | 14.66526 |  |  |  | 14.66526 | 1.221945 | 0.4775361 | 66.67092 | 2.094083 | 1.221945 | 0.4775361 | 0.4775361 | 0.7905759 | 0.5287115 | 17.68286 | 14.47108 | 16.07697 | 10.13428 | 0.6910399 | 0.8293487 | 1.447095 | 6.788504 | 0.4253049 | 3.21178 | 14.47108
S6 | 6 | 2 | 600 | 1 | 100x1.tiff | 1600 | 1200 | 429559.68 | 1919 | 364.86 | 87.95627 | 45.612 | (np.float64(1103.5586242834809), np.float64(1106.0281396560708)) | (1065, 1072, 1140, 1147) | 429.335951 | 172.5788 | 41.60332 | 21.57447 | (np.float64(521.9832292860864), np.float64(523.1513100573214)) | (503.74499999999995, 507.056, 539.22, 542.531) | 0.8550316 | 0.5437801 | 0.3411556 | -0.7840768 | 1 | 3529 | 789.539641 | 193.886 | [[1.91900000e+03 6.53000000e+04 2.80984000e+06 1.41348290e+08] [7.39940000e+04 2.17870500e+06 8.05224790e+07 3.48642508e+09] [3.44270200e+06 9.30230750e+07 3.10784258e+09 1.19754453e+11] [1.77546848e+08 4.57633439e+09 1.43783110e+11 5.10300797e+12]] | [[ 1.91900000e+03 -4.22772928e-12 5.87802480e+05 5.73101228e+06] [-5.45696821e-12 -3.39173166e+05 -4.73822216e+06 -3.01871508e+08] [ 5.89595155e+05 2.03043188e+06 2.54865067e+08 4.74100448e+09] [-6.66961042e+05 -1.87311602e+08 -4.12635440e+09 -2.04167851e+11]] | [ 3.19722507e-01 3.39317372e-02 7.05770743e-03 3.43743664e-03 1.64945511e-05 5.93314588e-04 -3.81971461e-06] | [[ nan nan 0.15961785 0.0355258 ] [ nan -0.09210252 -0.02937163 -0.04271665] [ 0.16010465 0.01258638 0.03606495 0.01531468] [-0.00413441 -0.02650573 -0.0133292 -0.01505523]] | 1919 | 429.335951 | 49.43022 | 23.38049 |  |  |  | 23.38049 | 1.928358 | 0.1811475 | 172.5788 | 5.520362 | 1.928358 | 0.1811475 | 0.1811475 | 0.5437801 | 0.3411556 | 41.60332 | 21.57447 | 31.5889 | 9.951073 | 0.4256143 | 0.5619863 | 2.349545 | 3.117103 | 0.1449684 | 20.02884 | 21.57447
S6 | 6 | 2 | 600 | 1 | 100x1.tiff | 1600 | 1200 | 429559.68 | 1055 | 189.8234 | 55.00366 | 30.36153 | (np.float64(192.7611374407583), np.float64(641.1364928909952)) | (165, 622, 216, 658) | 236.034095 | 89.78646 | 26.01673 | 14.361 | (np.float64(91.17601800947867), np.float64(303.25756113744075)) | (78.045, 294.20599999999996, 102.16799999999999, 311.234) | 0.83385 | 0.7419128 | 0.5746187 | 0.4138805 | 1 | 1422 | 318.142638 | 95.05057 | [[1.05500000e+03 2.01890000e+04 4.69563000e+05 1.22246750e+07] [2.92880000e+04 6.11542000e+05 1.49421640e+07 4.00388296e+08] [9.90122000e+05 2.13573340e+07 5.30205980e+08 1.43324455e+10] [3.67626320e+07 8.02244056e+08 2.00367875e+10 5.43564555e+11]] | [[ 1.05500000e+03 6.50146603e-13 8.32163450e+04 5.39479987e+04] [-2.47268872e-12 5.10723962e+04 -4.81320740e+04 7.67169469e+06] [ 1.77053807e+05 -4.25784235e+05 1.39241900e+07 -4.90818045e+07] [-5.54711046e+05 1.61154360e+07 -3.35971584e+07 2.18910649e+09]] | [ 2.33840346e-01 1.55300654e-02 1.48491141e-03 3.83854144e-04 2.68453537e-07 4.60043392e-05 -1.09166012e-07] | [[ nan nan 0.07476593 0.00149226] [ nan 0.04588612 -0.00133138 0.00653332] [ 0.15907442 -0.01177764 0.01185803 -0.00128688] [-0.0153439 0.01372413 -0.00088088 0.00176708]] | 1055 | 236.034095 | 36.65062 | 17.33574 |  |  |  | 17.33574 | 1.811624 | 0.3679281 | 89.78646 | 2.717922 | 1.811624 | 0.3679281 | 0.3679281 | 0.7419128 | 0.5746187 | 26.01673 | 14.361 | 20.18887 | 10.51535 | 0.6065708 | 0.6663305 | 1.648612 | 4.382068 | 0.16615 | 11.65573 | 14.361
S6 | 6 | 2 | 600 | 1 | 100x1.tiff | 1600 | 1200 | 429559.68 | 2517 | 322.86 | 75.85391 | 56.98283 | (np.float64(340.7278506158125), np.float64(764.2638061183949)) | (299, 734, 373, 806) | 563.125893 | 152.7128 | 35.8789 | 26.95288 | (np.float64(161.16427334127928), np.float64(361.49678029400076)) | (141.427, 347.18199999999996, 176.429, 381.238) | 0.6600541 | 0.7259879 | 0.4724099 | 0.872856 | 1 | 3467 | 775.668443 | 139.9827 | [[2.51700000e+03 7.61740000e+04 3.04760200e+06 1.43481742e+08] [1.05029000e+05 3.37274200e+06 1.38911054e+08 6.61518253e+09] [5.05629500e+06 1.64062588e+08 6.73616763e+09 3.19112030e+11] [2.62642787e+08 8.43376146e+09 3.40757794e+11 1.59432051e+13]] | [[ 2.51700000e+03 -5.14432941e-12 7.42286833e+05 6.32085637e+06] [-1.91420213e-11 1.94164707e+05 -1.11530994e+04 9.55052613e+07] [ 6.73660578e+05 -5.16429535e+06 1.45352126e+08 -8.10041219e+08] [-4.56635133e+06 1.17429271e+08 -1.23349881e+09 4.19006897e+10]] | [ 2.23501629e-01 3.87456986e-03 4.91364590e-03 2.20656632e-04 -1.17648135e-07 -8.52795842e-06 1.97355768e-07] | [[ nan nan 1.17167004e-01 1.98869363e-02] [ nan 3.06481215e-02 -3.50903365e-05 5.98932184e-03] [ 1.06334625e-01 -1.62481168e-02 9.11531624e-03 -1.01254857e-03] [-1.43668409e-02 7.36421936e-03 -1.54186902e-03 1.04397070e-03]] | 2517 | 563.125893 | 56.61046 | 26.77675 |  |  |  | 26.77675 | 1.331171 | 0.3034343 | 152.7128 | 3.295606 | 1.331171 | 0.3034343 | 0.3034343 | 0.7259879 | 0.4724099 | 35.8789 | 26.95288 | 31.41589 | 14.74994 | 0.5508487 | 0.7463091 | 1.81538 | 5.497145 | 0.3399459 | 8.926021 | 26.95288
S6 | 6 | 2 | 600 | 1 | 100x1.tiff | 1600 | 1200 | 429559.68 | 1057 | 160.267 | 51.52675 | 30.44381 | (np.float64(1013.2185430463576), np.float64(1585.5061494796594)) | (983, 1566, 1034, 1600) | 236.481553 | 75.8063 | 24.37215 | 14.39992 | (np.float64(479.2523708609271), np.float64(749.9444087038788)) | (464.959, 740.718, 489.082, 756.8) | 0.8067923 | 0.8309748 | 0.6095732 | -0.4827174 | 1 | 1272 | 284.583288 | 101.185 | [[1.05700000e+03 2.06180000e+04 4.88006000e+05 1.26459800e+07] [3.19410000e+04 5.76106000e+05 1.30637700e+07 3.30220924e+08] [1.11600700e+06 1.92555520e+07 4.27939360e+08 1.07160865e+10] [4.21001730e+07 7.03344094e+08 1.54317822e+10 3.84560375e+11]] | [[ 1.05700000e+03 2.70006240e-13 8.58282100e+04 -2.21493772e+05] [-2.70006240e-12 -4.69399205e+04 1.48173895e+05 -7.01258099e+06] [ 1.50796517e+05 3.23464656e+05 1.40352481e+07 -3.43798398e+06] [-7.37634623e+05 -1.86010436e+07 -3.52682495e+07 -2.46613292e+09]] | [ 2.11792292e-01 1.04421023e-02 2.13589505e-03 2.71231835e-04 1.98651921e-07 2.25117583e-05 -5.61807874e-08] | [[ nan nan 7.68210220e-02 -6.09781228e-03] [ nan -4.20138398e-02 4.07928669e-03 -5.93817413e-03] [ 1.34971270e-01 8.90511157e-03 1.18848891e-02 -8.95450107e-05] [-2.03073767e-02 -1.57511530e-02 -9.18589441e-04 -1.97567967e-03]] | 1057 | 236.481553 | 36.68534 | 17.35217 |  |  |  | 17.35217 | 1.69252 | 0.5171261 | 75.8063 | 1.933764 | 1.69252 | 0.5171261 | 0.5171261 | 0.8309748 | 0.6095732 | 24.37215 | 14.39992 | 19.38604 | 12.4782 | 0.7191148 | 0.711967 | 1.390598 | 5.002872 | 0.1932077 | 9.972228 | 14.39992
S6 | 6 | 2 | 600 | 1 | 100x1.tiff | 1600 | 1200 | 429559.68 | 1434 | 196.7939 | 61.57565 | 32.17416 | (np.float64(161.76011157601116), np.float64(408.39539748953973)) | (143, 379, 186, 437) | 320.827386 | 93.08353 | 29.12528 | 15.21838 | (np.float64(76.51253277545327), np.float64(193.1710230125523)) | (67.639, 179.267, 87.978, 206.701) | 0.8526305 | 0.8376168 | 0.57498 | -1.192118 | 1 | 1712 | 383.024048 | 100.3253 | [[1.43400000e+03 4.21530000e+04 1.54515900e+06 6.32653290e+07] [2.69020000e+04 7.05936000e+05 2.40531380e+07 9.42452766e+08] [6.31226000e+05 1.53232080e+07 4.87375562e+08 1.81555242e+10] [1.67116840e+07 3.82568490e+08 1.14011490e+10 4.02605609e+11]] | [[ 1.43400000e+03 -1.74793513e-12 3.06054810e+05 -1.48439554e+05] [ 1.46371804e-12 -8.48589833e+04 5.47098445e+04 -2.92592756e+07] [ 1.26541478e+05 -4.80031872e+04 2.21814716e+07 1.43513273e+07] [ 1.21949303e+05 -1.63802020e+07 2.31707524e+07 -4.51410828e+09]] | [ 2.10370329e-01 1.44324893e-02 2.96644508e-07 1.15106142e-05 1.58339794e-11 1.05094629e-06 -1.42019258e-11] | [[ nan nan 1.48833572e-01 -1.90623642e-03] [ nan -4.12666791e-02 7.02574854e-04 -9.92238597e-03] [ 6.15367565e-02 -6.16449061e-04 7.52216580e-03 1.28519800e-04] [ 1.56605296e-03 -5.55484313e-03 2.07500003e-04 -1.06751840e-03]] | 1434 | 320.827386 | 42.72968 | 20.21114 |  |  |  | 20.21114 | 1.913823 | 0.4653027 | 93.08353 | 2.149139 | 1.913823 | 0.4653027 | 0.4653027 | 0.8376168 | 0.57498 | 29.12528 | 15.21838 | 22.17183 | 13.78664 | 0.682131 | 0.6939379 | 1.465994 | 4.752707 | 0.1473695 | 13.90691 | 15.21838
S6 | 6 | 2 | 600 | 1 | 100x1.tiff | 1600 | 1200 | 429559.68 | 1481 | 219.9066 | 67.88171 | 32.26772 | (np.float64(615.3443619176232), np.float64(321.78325455773125)) | (596, 288, 637, 354) | 331.342649 | 104.0158 | 32.10805 | 15.26263 | (np.float64(291.05788318703577), np.float64(152.2034794058069)) | (281.90799999999996, 136.224, 301.301, 167.44199999999998) | 0.8797956 | 0.7721585 | 0.5473023 | -1.317405 | 1 | 1918 | 429.112222 | 107.0861 | [[1.48100000e+03 5.00330000e+04 2.09605100e+06 9.72221930e+07] [2.86490000e+04 8.87736000e+05 3.61491320e+07 1.66864837e+09] [6.71321000e+05 1.93927480e+07 7.65546936e+08 3.48471350e+10] [1.74244970e+07 4.71913512e+08 1.79823716e+10 8.02572705e+11]] | [[ 1.48100000e+03 3.43902684e-12 4.05773425e+05 -1.00592530e+06] [ 3.02691205e-12 -8.01204598e+04 1.01582264e+06 -4.06798654e+07] [ 1.17124375e+05 -1.86901889e+05 3.02878158e+07 -2.75476866e+08] [-9.31720020e+04 -1.59519414e+07 1.48184713e+08 -7.04206396e+09]] | [ 2.38400245e-01 2.26562506e-02 1.41221915e-03 3.19181900e-04 1.83232312e-07 3.31270741e-05 -1.11119325e-07] | [[ nan nan 0.18500075 -0.01191731] [ nan -0.03652862 0.01203456 -0.01252317] [ 0.0533995 -0.00221425 0.00932401 -0.00220365] [-0.00110382 -0.00491076 0.00118539 -0.00146379]] | 1481 | 331.342649 | 43.42428 | 20.53968 |  |  |  | 20.53968 | 2.103703 | 0.3848471 | 104.0158 | 2.598434 | 2.103703 | 0.3848471 | 0.3848471 | 0.7721585 | 0.5473023 | 32.10805 | 15.26263 | 23.68534 | 12.74201 | 0.6203605 | 0.6397051 | 1.611966 | 4.038866 | 0.1202044 | 16.84542 | 15.26263
S6 | 6 | 2 | 600 | 1 | 100x1.tiff | 1600 | 1200 | 429559.68 | 1557 | 233.2792 | 61.91945 | 38.38947 | (np.float64(1084.2093770070649), np.float64(413.60950545921645)) | (1066, 386, 1107, 441) | 348.346053 | 110.3411 | 29.2879 | 18.15822 | (np.float64(512.8310353243417), np.float64(195.63729608220936)) | (504.21799999999996, 182.578, 523.611, 208.593) | 0.7846093 | 0.8264331 | 0.6904656 | -1.271085 | 1 | 1884 | 421.505436 | 106.87 | [[1.55700000e+03 4.29880000e+04 1.53995400e+06 6.17369860e+07] [2.83520000e+04 7.17995000e+05 2.49814030e+07 9.90876797e+08] [6.79708000e+05 1.61126530e+07 5.44158069e+08 2.12481848e+10] [1.85067500e+07 4.13500745e+08 1.35224469e+10 5.18457887e+11]] | [[ 1.55700000e+03 8.59756710e-13 3.53076579e+05 -2.76921858e+05] [-1.77635684e-13 -6.47896988e+04 5.17423125e+05 -2.80080400e+07] [ 1.63435743e+05 -2.94188634e+05 3.66468424e+07 -1.69832315e+08] [ 1.77564648e+05 -1.69413157e+07 1.48268730e+08 -6.65858072e+09]] | [ 2.13060755e-01 8.97645358e-03 2.46612420e-04 8.84299747e-05 1.02922563e-08 3.29624216e-06 -8.03768802e-09] | [[ nan nan 0.14564369 -0.00289491] [ nan -0.02672568 0.00540909 -0.00742022] [ 0.06741706 -0.00307542 0.00970892 -0.00114028] [ 0.00185624 -0.00448829 0.0009955 -0.00113299]] | 1557 | 348.346053 | 44.52453 | 21.0601 |  |  |  | 21.0601 | 1.612928 | 0.3595393 | 110.3411 | 2.781337 | 1.612928 | 0.3595393 | 0.3595393 | 0.8264331 | 0.6904656 | 29.2879 | 18.15822 | 23.72306 | 12.62797 | 0.599616 | 0.7190719 | 1.667734 | 5.103221 | 0.2153907 | 11.12968 | 18.15822
S6 | 6 | 2 | 600 | 1 | 100x1.tiff | 1600 | 1200 | 429559.68 | 2201 | 397.6234 | 98.77453 | 41.93629 | (np.float64(133.11267605633802), np.float64(773.192639709223)) | (98, 724, 163, 820) | 492.427529 | 188.0759 | 46.72035 | 19.83587 | (np.float64(62.96229577464788), np.float64(365.7201185824625)) | (46.354, 342.452, 77.09899999999999, 387.85999999999996) | 0.9053971 | 0.6000545 | 0.3527244 | -1.15638 | 1 | 3668 | 820.637972 | 162.9935 | [[2.20100000e+03 1.08273000e+05 6.48997500e+06 4.26236169e+08] [7.72830000e+04 3.39625600e+06 1.86580978e+08 1.14335596e+10] [3.13391300e+06 1.27837864e+08 6.56106284e+09 3.79088338e+11] [1.38678609e+08 5.39574552e+09 2.63613716e+11 1.45816435e+13]] | [[ 2.20100000e+03 8.61888338e-12 1.16374032e+06 -7.51774953e+06] [-2.10036433e-11 -4.05498775e+05 -1.40430154e+06 -3.81670319e+08] [ 4.20300056e+05 2.14870514e+06 2.31346567e+08 1.89508768e+09] [-8.77182407e+05 -1.52743351e+08 -1.21196420e+09 -1.21250248e+11]] | [ 3.26983744e-01 5.15770006e-02 3.99036560e-03 6.58847332e-04 6.03055435e-07 -9.22068690e-06 8.81781192e-07] | [[ nan nan 0.24022378 -0.03307789] [ nan -0.08370463 -0.00617889 -0.03579549] [ 0.08675996 0.00945424 0.02169716 0.00378843] [-0.00385958 -0.01432525 -0.00242281 -0.00516657]] | 2201 | 492.427529 | 52.9377 | 25.03953 |  |  |  | 25.03953 | 2.355347 | 0.1749387 | 188.0759 | 5.716287 | 2.355347 | 0.1749387 | 0.1749387 | 0.6000545 | 0.3527244 | 46.72035 | 19.83587 | 33.27811 | 10.47295 | 0.4182568 | 0.5359449 | 2.390876 | 2.834915 | 0.09460294 | 26.88448 | 19.83587
S6 | 6 | 2 | 600 | 1 | 100x1.tiff | 1600 | 1200 | 429559.68 | 3567 | 502.8843 | 121.7072 | 53.38956 | (np.float64(385.3310905522848), np.float64(196.9520605550883)) | (322, 157, 435, 242) | 798.041343 | 237.8643 | 57.56751 | 25.25326 | (np.float64(182.26160583123072), np.float64(93.15832464255676)) | (152.30599999999998, 74.261, 205.755, 114.466) | 0.8986472 | 0.6460786 | 0.3713691 | -0.5805922 | 1 | 5521 | 1235.207809 | 257.3391 | [[3.56700000e+03 1.42509000e+05 7.13137500e+06 4.03736469e+08] [2.25902000e+05 7.80214500e+06 3.40882353e+08 1.71353265e+10] [1.68065380e+07 5.36912857e+08 2.17029180e+10 1.01703626e+12] [1.35386736e+09 4.09481281e+10 1.56010310e+12 6.91053161e+13]] | [[ 3.56700000e+03 -2.38742359e-12 1.43784680e+06 3.93345813e+06] [-3.00985903e-11 -1.22310538e+06 -1.30242422e+07 -1.01586660e+09] [ 2.49991798e+06 2.03782287e+07 1.51013591e+09 2.79550966e+10] [-2.71540821e+07 -2.29639663e+09 -4.62517395e+10 -2.22588431e+12]] | [ 3.09487813e-01 4.39314753e-02 5.91224425e-03 3.81911848e-03 1.79604926e-05 7.98356635e-04 -2.59973887e-06] | [[ nan nan 0.11300727 0.00517627] [ nan -0.09612972 -0.01713936 -0.02238347] [ 0.19648054 0.02681691 0.03327413 0.01031336] [-0.03573365 -0.05059849 -0.01706346 -0.0137496 ]] | 3567 | 798.041343 | 67.39173 | 31.87629 |  |  |  | 31.87629 | 2.279607 | 0.1772461 | 237.8643 | 5.641872 | 2.279607 | 0.1772461 | 0.1772461 | 0.6460786 | 0.3713691 | 57.56751 | 25.25326 | 41.41038 | 13.42011 | 0.4210061 | 0.5537202 | 2.375263 | 3.02608 | 0.1013528 | 32.31424 | 25.25326
S6 | 6 | 2 | 600 | 1 | 100x1.tiff | 1600 | 1200 | 429559.68 | 6156 | 911.7027 | 138.9039 | 119.5668 | (np.float64(658.8581871345029), np.float64(41.40204678362573)) | (590, 0, 729, 120) | 1377.275724 | 431.2354 | 65.70155 | 56.55511 | (np.float64(311.63992251461985), np.float64(19.583168128654968)) | (279.07, 0.0, 344.817, 56.76) | 0.5089636 | 0.5152758 | 0.3690647 | 0.3210214 | 1 | 11947 | 2672.890363 | 294.4944 | [[6.15600000e+03 2.54871000e+05 1.62441150e+07 1.22009068e+09] [4.23891000e+05 1.81257350e+07 1.20183433e+09 9.32968779e+10] [3.64203870e+07 1.56047378e+09 1.05126127e+11 8.25136494e+12] [3.48362611e+09 1.47366010e+11 9.94333684e+12 7.79163368e+14]] | [[ 6.15600000e+03 4.46220838e-11 5.69193393e+06 7.62356457e+07] [-8.57056648e-11 5.75779987e+05 3.56170806e+07 1.89890070e+09] [ 7.23202120e+06 -2.66991156e+07 6.44869431e+09 1.09404070e+10] [-2.01834525e+07 4.62021343e+08 1.51020042e+10 5.64898948e+11]] | [ 3.41034424e-01 2.57494327e-03 4.58981980e-03 3.04503604e-04 3.51015822e-07 -4.92941229e-06 7.98644281e-08] | [[ nan nan 0.15019747 0.02563962] [ nan 0.01519355 0.01197876 0.00813966] [ 0.19083695 -0.00897946 0.02764241 0.00059771] [-0.00678811 0.00198046 0.00082507 0.00039335]] | 6156 | 1377.275724 | 88.53283 | 41.87603 |  |  |  | 41.87603 | 1.161726 | 0.09306835 | 431.2354 | 10.74479 | 1.161726 | 0.09306835 | 0.09306835 | 0.5152758 | 0.3690647 | 65.70155 | 56.55511 | 61.12833 | 12.77516 | 0.3050711 | 0.6373674 | 3.277925 | 4.009401 | 0.4910364 | 9.146441 | 56.55511
S6 | 6 | 2 | 600 | 1 | 100x1.tiff | 1600 | 1200 | 429559.68 | 1749 | 255.463 | 71.91645 | 37.04621 | (np.float64(1169.0994854202402), np.float64(1031.9233847913092)) | (1146, 997, 1193, 1064) | 391.302021 | 120.834 | 34.01648 | 17.52286 | (np.float64(552.9840566037735), np.float64(488.0997610062892)) | (542.058, 471.58099999999996, 564.289, 503.272) | 0.857113 | 0.8000915 | 0.5554144 | -1.198837 | 1 | 2186 | 489.071594 | 113.8575 | [[1.74900000e+03 6.10810000e+04 2.64365500e+06 1.25931907e+08] [4.04010000e+04 1.27031100e+06 5.16636250e+07 2.34719060e+09] [1.13812700e+06 3.36532630e+07 1.31212228e+09 5.74625519e+10] [3.57919110e+07 1.02296835e+09 3.87412612e+10 1.64818202e+12]] | [[ 1.74900000e+03 7.85860266e-12 5.10499734e+05 -2.05023108e+06] [-3.54560825e-12 -1.40628669e+05 4.19013108e+05 -9.11214898e+07] [ 2.04884690e+05 4.02915614e+05 5.79053767e+07 -4.75712916e+07] [ 3.63011595e+04 -2.98151948e+07 -3.21177864e+07 -1.78701544e+10]] | [ 2.33862108e-01 1.84351037e-02 7.40007180e-04 1.78474619e-04 5.83869469e-08 2.37271857e-05 -2.82470318e-08] | [[ nan nan 1.66884461e-01 -1.60261163e-02] [ nan -4.59720899e-02 3.27531509e-03 -1.70314406e-02] [ 6.69776471e-02 3.14948522e-03 1.08230450e-02 -2.12608494e-04] [ 2.83756601e-04 -5.57273284e-03 -1.43542754e-04 -1.90971724e-03]] | 1749 | 391.302021 | 47.19 | 22.32087 |  |  |  | 22.32087 | 1.941263 | 0.336778 | 120.834 | 2.969315 | 1.941263 | 0.336778 | 0.336778 | 0.8000915 | 0.5554144 | 34.01648 | 17.52286 | 25.76967 | 12.95338 | 0.5803258 | 0.6561781 | 1.72317 | 4.249553 | 0.142887 | 16.49362 | 17.52286
S6 | 6 | 2 | 600 | 1 | 100x1.tiff | 1600 | 1200 | 429559.68 | 4467 | 693.1636 | 215.8444 | 53.89487 | (np.float64(335.959928363555), np.float64(520.1249160510409)) | (257, 454, 420, 574) | 999.397443 | 327.8664 | 102.0944 | 25.49227 | (np.float64(158.9090461159615), np.float64(246.01908529214236)) | (121.56099999999999, 214.742, 198.66, 271.502) | 0.968325 | 0.4349985 | 0.2283742 | 0.5447102 | 1 | 10269 | 2297.473101 | 371.561 | [[4.46700000e+03 2.95380000e+05 2.36175720e+07 2.02676251e+09] [3.52714000e+05 2.87282310e+07 2.50081472e+09 2.25543377e+11] [3.75826380e+07 3.28353210e+09 2.96446783e+11 2.74086586e+13] [4.53901943e+09 4.08046567e+11 3.75079150e+13 3.51315343e+15]] | [[ 4.46700000e+03 4.60431693e-12 4.08559430e+06 -7.52666196e+07] [ 7.77760079e-11 5.40504736e+06 -7.88436781e+07 1.02501674e+10] [ 9.73236583e+06 -5.51809864e+07 1.35091171e+10 -3.42887027e+11] [ 3.45632048e+07 1.98794846e+10 -3.45929465e+11 3.92698618e+13]] | [ 6.92487646e-01 3.73573587e-01 4.59021853e-02 1.06697817e-02 1.44827097e-04 1.12333116e-03 -1.86499826e-04] | [[ nan nan 0.20474973 -0.05643682] [ nan 0.27087417 -0.05911899 0.1149961 ] [ 0.48773792 -0.0413761 0.15155808 -0.05755661] [ 0.02591637 0.22302691 -0.05806731 0.09862694]] | 4467 | 999.397443 | 75.41592 | 35.67173 |  |  |  | 35.67173 | 4.004916 | 0.11683 | 327.8664 | 8.559446 | 4.004916 | 0.11683 | 0.11683 | 0.4349985 | 0.2283742 | 102.0944 | 25.49227 | 63.79335 | 12.19274 | 0.341804 | 0.3493994 | 2.925653 | 1.204881 | 0.03167498 | 76.60214 | 25.49227
S6 | 6 | 2 | 600 | 1 | 100x1.tiff | 1600 | 1200 | 429559.68 | 1099 | 163.5807 | 42.6953 | 36.31507 | (np.float64(398.01182893539584), np.float64(801.0445859872611)) | (379, 777, 417, 820) | 245.878171 | 77.37369 | 20.19487 | 17.17703 | (np.float64(188.25959508644223), np.float64(378.8940891719745)) | (179.267, 367.52099999999996, 197.24099999999999, 387.85999999999996) | 0.5258718 | 0.8389313 | 0.6725826 | -1.065387 | 1 | 1310 | 293.08499 | 73.15549 | [[1.09900000e+03 2.64250000e+04 7.52471000e+05 2.33789890e+07] [2.08940000e+04 4.87719000e+05 1.37295750e+07 4.23375657e+08] [4.95934000e+05 1.15295730e+07 3.24086757e+08 9.96843056e+09] [1.30421600e+07 3.04670439e+08 8.56775529e+09 2.62816140e+11]] | [[ 1.09900000e+03 -2.28794761e-12 1.17092815e+05 -3.44761194e+05] [ 1.48503432e-12 -1.46685796e+04 1.29124917e+05 -4.97437712e+06] [ 9.87008462e+04 1.62798346e+05 9.12651248e+06 7.71618534e+06] [-1.39419580e+05 -2.30232304e+06 -8.56402491e+06 -7.58325429e+08]] | [1.78666570e-01 8.21872224e-04 6.06075272e-04 2.07188125e-05 1.72486353e-09 2.56723361e-07 1.55410671e-09] | [[ nan nan 0.09694711 -0.00861042] [ nan -0.01214486 0.0032249 -0.00374753] [ 0.08171946 0.00406589 0.00687562 0.00017535] [-0.00348201 -0.0017345 -0.00019462 -0.00051983]] | 1099 | 245.878171 | 37.40709 | 17.69355 |  |  |  | 17.69355 | 1.175691 | 0.5161112 | 77.37369 | 1.937567 | 1.175691 | 0.5161112 | 0.5161112 | 0.8389313 | 0.6725826 | 20.19487 | 17.17703 | 18.68595 | 12.7112 | 0.7184088 | 0.8761407 | 1.391965 | 7.576131 | 0.4741282 | 3.017845 | 17.17703
S6 | 6 | 2 | 600 | 1 | 100x1.tiff | 1600 | 1200 | 429559.68 | 983 | 186.4092 | 55.43272 | 33.15505 | (np.float64(567.6032553407935), np.float64(996.8972533062055)) | (545, 973, 597, 1013) | 219.925607 | 88.17153 | 26.21967 | 15.68234 | (np.float64(268.4763397761953), np.float64(471.5324008138352)) | (257.78499999999997, 460.229, 282.381, 479.149) | 0.8014115 | 0.6655383 | 0.4725962 | 0.1546012 | 1 | 1477 | 330.447733 | 92.99435 | [[9.83000000e+02 2.34910000e+04 6.31781000e+05 1.81200910e+07] [2.22190000e+04 5.49421000e+05 1.45921350e+07 4.09124671e+08] [6.88131000e+05 1.67254710e+07 4.33009601e+08 1.18411318e+10] [2.43249670e+07 5.78089525e+08 1.46208543e+10 3.91312317e+11]] | [[ 9.83000000e+02 2.23820962e-12 7.04106226e+04 -3.42980558e+05] [ 5.40012479e-12 1.84479288e+04 -5.69881917e+05 8.80180647e+06] [ 1.85909270e+05 -5.52936305e+05 1.63900166e+07 -1.61144941e+08] [ 3.66656918e+05 6.00857211e+06 -1.68224849e+08 2.95069157e+09]] | [ 2.65262144e-01 1.57449015e-02 6.58331362e-03 9.19513469e-04 2.35587282e-07 -8.40019879e-05 -2.25004827e-06] | [[ nan nan 0.07286704 -0.01132102] [ nan 0.01909152 -0.01881053 0.0092664 ] [ 0.1923951 -0.0182512 0.01725515 -0.00541102] [ 0.01210253 0.00632573 -0.00564876 0.00316016]] | 983 | 219.925607 | 35.37788 | 16.73374 |  |  |  | 16.73374 | 1.671924 | 0.3554912 | 88.17153 | 2.813009 | 1.671924 | 0.3554912 | 0.3554912 | 0.6655383 | 0.4725962 | 26.21967 | 15.68234 | 20.95101 | 9.97717 | 0.5962308 | 0.638213 | 1.677203 | 4.020047 | 0.1985885 | 10.53734 | 15.68234
S6 | 6 | 2 | 600 | 1 | 100x1.tiff | 1600 | 1200 | 429559.68 | 1023 | 177.4802 | 48.86811 | 34.57832 | (np.float64(668.8044965786901), np.float64(1456.6344086021506)) | (648, 1431, 689, 1479) | 228.874767 | 83.94815 | 23.11462 | 16.35554 | (np.float64(316.3445268817204), np.float64(688.9880752688172)) | (306.50399999999996, 676.8629999999999, 325.897, 699.567) | 0.7066287 | 0.7365011 | 0.5198171 | 1.279715 | 1 | 1389 | 310.759581 | 73.51222 | [[1.02300000e+03 2.62240000e+04 8.18646000e+05 2.81323720e+07] [2.12830000e+04 5.66537000e+05 1.75142210e+07 5.88621257e+08] [5.25509000e+05 1.41550430e+07 4.30250107e+08 1.41266746e+10] [1.44271210e+07 3.89113631e+08 1.16301574e+10 3.73789297e+11]] | [[ 1.02300000e+03 -9.09494702e-13 1.46409269e+05 -3.59364105e+05] [-2.62900812e-12 2.09598817e+04 -5.91885251e+05 7.53965001e+06] [ 8.27268993e+04 -1.88189005e+05 1.11196486e+07 -6.64889131e+07] [ 5.19878199e+04 3.81243580e+06 -8.26895401e+07 1.05057582e+09]] | [2.18948704e-01 5.30733104e-03 3.01887700e-03 5.27755037e-04 5.29313181e-07 2.15898098e-05 4.04452543e-07] | [[ nan nan 0.13989987 -0.01073608] [ nan 0.020028 -0.01768269 0.00704246] [ 0.07904884 -0.00562219 0.01038638 -0.00194171] [ 0.00155315 0.00356103 -0.00241483 0.00095923]] | 1023 | 228.874767 | 36.0905 | 17.07081 |  |  |  | 17.07081 | 1.413259 | 0.4081178 | 83.94815 | 2.450273 | 1.413259 | 0.4081178 | 0.4081178 | 0.7365011 | 0.5198171 | 23.11462 | 16.35554 | 19.73508 | 10.90553 | 0.638841 | 0.7385286 | 1.565335 | 5.383124 | 0.2933713 | 6.759072 | 16.35554
S6 | 6 | 2 | 600 | 1 | 100x1.tiff | 1600 | 1200 | 429559.68 | 505 | 106.3614 | 34.14494 | 20.57913 | (np.float64(943.1247524752475), np.float64(1008.4039603960396)) | (927, 992, 955, 1022) | 112.983145 | 50.30896 | 16.15056 | 9.733928 | (np.float64(446.09800792079204), np.float64(476.9750732673267)) | (438.471, 469.21599999999995, 451.715, 483.40599999999995) | 0.7979685 | 0.8706897 | 0.6011905 | -0.8741743 | 1 | 580 | 129.76282 | 76.2254 | [[5.05000000e+02 8.28400000e+03 1.63042000e+05 3.52688200e+06] [8.14300000e+03 1.22046000e+05 2.26474200e+06 4.69138740e+07] [1.54317000e+05 2.19629000e+06 3.95350860e+07 8.01188426e+08] [3.19565500e+06 4.39895820e+07 7.78499754e+08 1.55944220e+10]] | [[ 5.05000000e+02 -9.23705556e-14 2.71515921e+04 -3.84397932e+04] [-1.54898316e-12 -1.15314495e+04 1.40529889e+04 -1.33880892e+06] [ 2.30131406e+04 3.67635815e+04 1.49170294e+06 5.84620956e+05] [-3.48308192e+04 -1.21543202e+06 -1.74475399e+06 -1.34444063e+08]] | [ 1.96705157e-01 8.44162177e-03 8.53980795e-04 1.32300290e-05 3.29035137e-10 -4.03708848e-07 -1.36722332e-09] | [[ nan nan 0.10646639 -0.00670738] [ nan -0.04521694 0.00245211 -0.01039548] [ 0.09023876 0.00641489 0.01158266 0.000202 ] [-0.00607764 -0.00943749 -0.00060286 -0.00206717]] | 505 | 112.983145 | 25.35717 | 11.99394 |  |  |  | 11.99394 | 1.659203 | 0.5609612 | 50.30896 | 1.782654 | 1.659203 | 0.5609612 | 0.5609612 | 0.8706897 | 0.6011905 | 16.15056 | 9.733928 | 12.94224 | 8.983143 | 0.7489735 | 0.7426332 | 1.335161 | 5.443127 | 0.2020315 | 6.416631 | 9.733928
S6 | 6 | 2 | 600 | 1 | 100x1.tiff | 1600 | 1200 | 429559.68 | 2652 | 378.5168 | 117.1902 | 46.49457 | (np.float64(971.3457767722474), np.float64(826.3993212669683)) | (938, 777, 1007, 882) | 593.329308 | 179.0385 | 55.43097 | 21.99193 | (np.float64(459.446552413273), np.float64(390.886878959276)) | (443.674, 367.52099999999996, 476.311, 417.186) | 0.9179291 | 0.6120471 | 0.3660455 | 1.292712 | 1 | 4333 | 969.417757 | 200.978 | [[2.65200000e+03 1.31007000e+05 8.60345300e+06 6.38946123e+08] [8.84330000e+04 4.87482800e+06 3.26725742e+08 2.40934465e+10] [3.45171500e+06 2.00639360e+08 1.34990571e+10 9.80990538e+11] [1.49451425e+08 8.95698031e+09 6.00275354e+11 4.28400882e+13]] | [[ 2.65200000e+03 9.35074240e-12 2.13179612e+06 3.32282155e+06] [ 6.53699317e-12 5.06297822e+05 -1.01846188e+07 5.90086487e+08] [ 5.02847923e+05 -3.63880654e+06 4.08153352e+08 -9.83451425e+09] [ 8.15597967e+05 2.49278182e+08 -5.85724291e+09 3.29467736e+11]] | [ 3.74606154e-01 7.43728999e-02 9.04710115e-03 6.69907022e-04 -1.42523852e-06 -1.48307149e-04 8.29816720e-07] | [[ nan nan 0.30310886 0.00917431] [ nan 0.07198782 -0.02811972 0.03163699] [ 0.0714973 -0.01004674 0.0218828 -0.01023872] [ 0.00225186 0.01336484 -0.00609798 0.00666068]] | 2652 | 593.329308 | 58.10879 | 27.48546 |  |  |  | 27.48546 | 2.520514 | 0.2326018 | 179.0385 | 4.299193 | 2.520514 | 0.2326018 | 0.2326018 | 0.6120471 | 0.3660455 | 55.43097 | 21.99193 | 38.71145 | 13.25591 | 0.4822881 | 0.4958502 | 2.07345 | 2.426614 | 0.08207092 | 33.43903 | 21.99193
S6 | 6 | 2 | 600 | 1 | 100x1.tiff | 1600 | 1200 | 429559.68 | 1231 | 172.5097 | 64.29276 | 28.39587 | (np.float64(1004.5442729488221), np.float64(249.9975629569456)) | (987, 223, 1026, 285) | 275.410399 | 81.59707 | 30.41047 | 13.43125 | (np.float64(475.14944110479286), np.float64(118.24884727863525)) | (466.851, 105.479, 485.298, 134.805) | 0.89718 | 0.8267293 | 0.5090984 | -1.131831 | 1 | 1489 | 333.132481 | 112.9103 | [[1.23100000e+03 3.32340000e+04 1.16902400e+06 4.76290680e+07] [2.15970000e+04 4.84585000e+05 1.42320430e+07 4.99458667e+08] [4.87179000e+05 9.73622500e+06 2.48954651e+08 7.61077296e+09] [1.26654390e+07 2.34295261e+08 5.42092941e+09 1.48397970e+11]] | [[ 1.23100000e+03 -1.84741111e-12 2.71786993e+05 1.39309607e+06] [ 1.83320026e-12 -9.84813672e+04 -9.60119319e+05 -4.30561858e+07] [ 1.08275337e+05 3.91472486e+04 2.83680803e+07 2.31980696e+08] [ 3.19013513e+05 -1.87630143e+07 -7.26394231e+07 -7.54723002e+09]] | [ 2.50806461e-01 2.85371420e-02 4.19676077e-03 8.71078567e-04 1.66127029e-06 1.47054487e-04 -1.18539571e-07] | [[ nan nan 0.17935462 0.02620209] [ nan -0.06498872 -0.01805843 -0.02308136] [ 0.07145184 0.0007363 0.01520743 0.00354445] [ 0.00600018 -0.01005839 -0.00110986 -0.00328666]] | 1231 | 275.410399 | 39.58987 | 18.72601 |  |  |  | 18.72601 | 2.264159 | 0.5198057 | 81.59707 | 1.923796 | 2.264159 | 0.5198057 | 0.5198057 | 0.8267293 | 0.5090984 | 30.41047 | 13.43125 | 21.92086 | 13.50099 | 0.7209755 | 0.615775 | 1.38701 | 3.742345 | 0.10282 | 16.97923 | 13.43125
S6 | 6 | 2 | 600 | 1 | 100x1.tiff | 1600 | 1200 | 429559.68 | 3454 | 569.5118 | 130.4086 | 60.20349 | (np.float64(108.4255935147655), np.float64(662.2185871453387)) | (78, 602, 140, 737) | 772.759966 | 269.3791 | 61.68329 | 28.47625 | (np.float64(51.285305732484076), np.float64(313.2293917197452)) | (36.894, 284.746, 66.22, 348.601) | 0.8870608 | 0.5713813 | 0.4126643 | -1.387141 | 1 | 6045 | 1352.441805 | 224.338 | [[3.45400000e+03 2.07995000e+05 1.61000770e+07 1.44217238e+09] [1.05090000e+05 5.80967100e+06 4.45228191e+08 4.05804865e+10] [4.07620400e+06 1.98882425e+08 1.43777613e+10 1.28681531e+12] [1.77742530e+08 7.63206195e+09 5.08497946e+11 4.37865424e+13]] | [[ 3.45400000e+03 -1.50635060e-11 3.57491197e+06 4.20961975e+07] [ 2.41229259e-11 -5.18700323e+05 1.78445939e+07 -8.79337809e+08] [ 8.78778378e+05 -1.50172904e+07 8.11153307e+08 -2.25795076e+10] [ 2.46896604e+05 -2.60103439e+08 9.57214223e+09 -5.44743474e+11]] | [3.73314924e-01 5.86346742e-02 2.12251485e-02 2.15738353e-03 5.04160543e-06 1.33159247e-05 1.37006000e-05] | [[ nan nan 0.29965442 0.0600395 ] [ nan -0.04347823 0.02545076 -0.02133972] [ 0.07366051 -0.02141834 0.01968502 -0.00932366] [ 0.00035214 -0.00631218 0.00395258 -0.00382739]] | 3454 | 772.759966 | 66.31568 | 31.36732 |  |  |  | 31.36732 | 2.166131 | 0.1338218 | 269.3791 | 7.472625 | 2.166131 | 0.1338218 | 0.1338218 | 0.5713813 | 0.4126643 | 61.68329 | 28.47625 | 45.07977 | 11.47468 | 0.3658166 | 0.5085221 | 2.73361 | 2.552228 | 0.1129392 | 33.20704 | 28.47625
S6 | 6 | 2 | 600 | 1 | 100x1.tiff | 1600 | 1200 | 429559.68 | 1582 | 249.3919 | 65.57176 | 44.64466 | (np.float64(153.6542351453856), np.float64(476.7142857142857)) | (119, 454, 184, 509) | 353.939278 | 117.9624 | 31.01544 | 21.11692 | (np.float64(72.67845322376739), np.float64(225.48585714285713)) | (56.287, 214.742, 87.032, 240.75699999999998) | 0.7324211 | 0.650761 | 0.4425175 | 0.09905987 | 1 | 2431 | 543.885199 | 130.9969 | [[1.58200000e+03 3.59340000e+04 1.01551800e+06 3.32403420e+07] [5.48230000e+04 1.26770900e+06 3.84915030e+07 1.36694490e+09] [2.32274700e+06 5.43621790e+07 1.73059648e+09 6.45531579e+10] [1.08017929e+08 2.54519771e+09 8.37884870e+10 3.23178693e+12]] | [[ 1.58200000e+03 1.13686838e-13 1.99302857e+05 1.11953192e+06] [ 1.63424829e-12 2.24437143e+04 2.27991756e+06 2.49274333e+07] [ 4.22897867e+05 4.71004952e+04 6.20320054e+07 4.75199069e+08] [-1.78549595e+06 5.89186885e+06 9.37093011e+08 1.00153574e+10]] | [ 2.48609405e-01 8.30343282e-03 7.60433979e-03 1.62021841e-04 1.74013029e-07 -7.97908764e-06 -4.54159404e-08] | [[ nan nan 0.07963437 0.01124657] [ nan 0.00896771 0.02290356 0.0062959 ] [ 0.16897503 0.00047316 0.01566738 0.00301754] [-0.01793671 0.00148811 0.00595059 0.00159897]] | 1582 | 353.939278 | 44.88056 | 21.22851 |  |  |  | 21.22851 | 1.468748 | 0.319633 | 117.9624 | 3.128588 | 1.468748 | 0.319633 | 0.319633 | 0.650761 | 0.4425175 | 31.01544 | 21.11692 | 26.06618 | 12.00177 | 0.5653609 | 0.6844496 | 1.768782 | 4.623626 | 0.2675789 | 9.898517 | 21.11692
S6 | 6 | 2 | 600 | 1 | 100x1.tiff | 1600 | 1200 | 429559.68 | 517 | 95.84062 | 33.67504 | 20.94085 | (np.float64(280.5009671179884), np.float64(675.1315280464216)) | (269, 657, 290, 693) | 115.667893 | 45.33261 | 15.9283 | 9.905022 | (np.float64(132.6769574468085), np.float64(319.3372127659574)) | (127.237, 310.76099999999997, 137.17, 327.789) | 0.7831358 | 0.9166667 | 0.6838624 | 1.518419 | 1 | 564 | 126.183156 | 41.66086 | [[5.17000000e+02 9.37400000e+03 2.06546000e+05 5.06336600e+06] [5.94600000e+03 1.08985000e+05 2.47397100e+06 6.24120190e+07] [8.26160000e+04 1.52132900e+06 3.48796190e+07 8.87364371e+08] [1.25555400e+06 2.32298890e+07 5.34782499e+08 1.36376713e+10]] | [[ 5.17000000e+02 -5.68434189e-14 3.65810561e+04 -8.16948091e+03] [-3.41060513e-13 1.17493424e+03 5.58855395e+04 -2.02445853e+04] [ 1.42312495e+04 -3.65108111e+03 7.47647016e+05 -3.86415668e+05] [-2.19561649e+04 1.24515760e+05 1.54044843e+06 8.74899636e+06]] | [ 1.90102494e-01 7.06903183e-03 9.73590012e-04 3.49501751e-05 -3.37201904e-09 -2.48071222e-06 -5.49491969e-09] | [[ nan nan 1.36859564e-01 -1.34421304e-03] [ nan 4.39574482e-03 9.19545218e-03 -1.46499875e-04] [ 5.32429300e-02 -6.00751859e-04 5.41034519e-03 -1.22980945e-04] [-3.61268525e-03 9.01057895e-04 4.90264292e-04 1.22460510e-04]] | 517 | 115.667893 | 25.65667 | 12.13561 |  |  |  | 12.13561 | 1.608103 | 0.707296 | 45.33261 | 1.413835 | 1.608103 | 0.707296 | 0.707296 | 0.9166667 | 0.6838624 | 15.9283 | 9.905022 | 12.91666 | 10.20615 | 0.8410089 | 0.7618898 | 1.189048 | 5.729069 | 0.2168642 | 6.023273 | 9.905022
S6 | 6 | 2 | 600 | 1 | 100x1.tiff | 1600 | 1200 | 429559.68 | 1625 | 290.8183 | 90.36435 | 30.24914 | (np.float64(325.08861538461537), np.float64(668.3464615384615)) | (296, 636, 364, 706) | 363.559625 | 137.5571 | 42.74234 | 14.30784 | (np.float64(153.76691507692306), np.float64(316.1278763076923)) | (140.00799999999998, 300.828, 172.172, 333.938) | 0.9423083 | 0.6862331 | 0.3413866 | 0.8391646 | 1 | 2368 | 529.790272 | 161.2584 | [[1.62500000e+03 5.25630000e+04 2.20087500e+06 1.04844567e+08] [4.72690000e+04 1.89505800e+06 9.01505160e+07 4.64987308e+09] [1.79660300e+06 8.19828380e+07 4.17706241e+09 2.24861312e+11] [7.86922510e+07 3.88369648e+09 2.06257876e+11 1.14071706e+13]] | [[1.62500000e+03 7.95807864e-13 5.00647942e+05 1.26566965e+06] [4.76774176e-12 3.66073110e+05 2.44777010e+06 2.13499861e+08] [4.21613239e+05 2.57196839e+06 1.87100637e+08 2.56027959e+09] [1.90326661e+06 1.84580019e+08 2.48179761e+09 1.22706632e+11]] | [3.49258672e-01 7.77703022e-02 6.28363297e-03 2.97053179e-03 1.27657112e-05 8.06062529e-04 1.32065719e-06] | [[ nan nan 0.18959449 0.01189014] [ nan 0.13863124 0.0229952 0.04975509] [0.15966419 0.02416196 0.04360288 0.01480133] [0.01787995 0.04301546 0.01434761 0.01759765]] | 1625 | 363.559625 | 45.48642 | 21.51508 |  |  |  | 21.51508 | 2.987337 | 0.2414458 | 137.5571 | 4.141716 | 2.987337 | 0.2414458 | 0.2414458 | 0.6862331 | 0.3413866 | 42.74234 | 14.30784 | 28.52509 | 10.57189 | 0.4913714 | 0.5033669 | 2.035121 | 2.500743 | 0.05769173 | 28.4345 | 14.30784
S6 | 6 | 2 | 600 | 1 | 100x1.tiff | 1600 | 1200 | 429559.68 | 2758 | 573.5889 | 121.7048 | 64.80457 | (np.float64(380.97679477882525), np.float64(455.43110949963744)) | (340, 386, 413, 499) | 617.044582 | 271.3076 | 57.56638 | 30.65256 | (np.float64(180.20202393038434), np.float64(215.4189147933285)) | (160.82, 182.578, 195.349, 236.027) | 0.8464468 | 0.4865056 | 0.3343436 | -1.158155 | 1 | 5669 | 1268.319701 | 171.416 | [[2.75800000e+03 1.91491000e+05 1.55544610e+07 1.34549606e+09] [1.13014000e+05 7.17465100e+06 5.58331637e+08 4.72977809e+10] [5.64906400e+06 3.39304143e+08 2.54222053e+10 2.09730022e+12] [3.03365062e+08 1.75120849e+10 1.26939969e+12 1.02040680e+14]] | [[ 2.75800000e+03 6.09361450e-11 2.25902841e+06 -4.81611178e+07] [-2.55369059e-11 -6.72036409e+05 1.42801477e+07 -1.09177940e+09] [ 1.01811251e+06 2.15915788e+06 5.74564268e+08 -1.13745030e+10] [-1.15534494e+07 -4.31069626e+08 2.06330493e+09 -4.32653351e+11]] | [4.30830652e-01 5.78364094e-02 3.72488351e-02 1.33077464e-02 2.43605749e-04 2.43357454e-03 1.68648860e-04] | [[ nan nan 0.29698408 -0.12056213] [ nan -0.08834954 0.03574761 -0.05204178] [ 0.13384657 0.00540504 0.02738772 -0.01032411] [-0.02892185 -0.02054777 0.00187277 -0.00747761]] | 2758 | 617.044582 | 59.25871 | 28.02937 |  |  |  | 28.02937 | 1.878029 | 0.1053423 | 271.3076 | 9.492867 | 1.878029 | 0.1053423 | 0.1053423 | 0.4865056 | 0.3343436 | 57.56638 | 30.65256 | 44.10947 | 9.097344 | 0.3245647 | 0.4869052 | 3.08105 | 2.339853 | 0.1535532 | 26.91382 | 30.65256
S6 | 6 | 2 | 600 | 1 | 100x1.tiff | 1600 | 1200 | 429559.68 | 684 | 117.8823 | 41.16035 | 22.70479 | (np.float64(342.406432748538), np.float64(28.577485380116958)) | (327, 13, 360, 50) | 153.030636 | 55.7583 | 19.46885 | 10.73937 | (np.float64(161.95824269005848), np.float64(13.51715058479532)) | (154.671, 6.149, 170.28, 23.65) | 0.8340968 | 0.8780488 | 0.5601966 | -0.7430147 | 1 | 779 | 174.284891 | 70.14088 | [[6.84000000e+02 1.06550000e+04 2.11077000e+05 4.73366300e+06] [1.05380000e+04 1.39052000e+05 2.39704800e+06 4.70166200e+07] [2.11718000e+05 2.59469000e+06 4.15591900e+07 7.51839098e+08] [4.77979400e+06 5.67103820e+07 8.74499094e+08 1.51302263e+10]] | [[ 6.84000000e+02 2.84217094e-13 4.50988933e+04 4.05594171e+04] [ 1.56141766e-12 -2.51035409e+04 -7.27955214e+04 -4.23559822e+06] [ 4.93650117e+04 7.01679806e+04 3.63522394e+06 1.91326227e+07] [-3.10259430e+03 -3.11431237e+06 -1.35569262e+07 -5.37758314e+08]] | [2.01908076e-01 1.15992493e-02 5.02459322e-04 1.20365028e-04 2.68269812e-08 1.16513890e-05 1.25104075e-08] | [[ nan nan 0.09639482 0.00331476] [ nan -0.05365655 -0.00594928 -0.01323569] [ 0.10551326 0.00573454 0.0113596 0.00228601] [-0.00025356 -0.00973182 -0.00161981 -0.00245676]] | 684 | 153.030636 | 29.51094 | 13.95868 |  |  |  | 13.95868 | 1.812848 | 0.6185419 | 55.7583 | 1.616705 | 1.812848 | 0.6185419 | 0.6185419 | 0.8780488 | 0.5601966 | 19.46885 | 10.73937 | 15.10411 | 10.97814 | 0.7864743 | 0.7169751 | 1.271497 | 5.073502 | 0.1659032 | 8.729478 | 10.73937
S6 | 6 | 2 | 600 | 1 | 100x1.tiff | 1600 | 1200 | 429559.68 | 1122 | 203.9655 | 61.48829 | 28.71257 | (np.float64(454.3868092691622), np.float64(30.240641711229948)) | (431, 0, 479, 51) | 251.023938 | 96.47569 | 29.08396 | 13.58105 | (np.float64(214.9249607843137), np.float64(14.303823529411765)) | (203.863, 0.0, 226.56699999999998, 24.122999999999998) | 0.8842784 | 0.7338129 | 0.4583333 | 0.824085 | 1 | 1529 | 342.081641 | 108.428 | [[1.12200000e+03 3.39300000e+04 1.19554800e+06 4.56635040e+07] [2.62400000e+04 8.96863000e+05 3.35509110e+07 1.32364750e+09] [7.67128000e+05 2.77181290e+07 1.06400918e+09 4.25189367e+10] [2.51892320e+07 9.35964601e+08 3.63894355e+10 1.46256393e+12]] | [[ 1.12200000e+03 -3.36086714e-12 1.69483027e+05 -7.41185692e+05] [ 2.89901436e-12 1.03348561e+05 -6.59795687e+05 3.20461136e+07] [ 1.53458125e+05 -3.14300187e+05 2.72804704e+07 -2.74055410e+08] [ 7.07639890e+04 2.67002270e+07 -1.82739887e+08 8.57229169e+09]] | [ 2.56529713e-01 2.71206452e-02 2.38666500e-03 8.21653182e-04 1.13905865e-06 1.20308346e-04 -1.62638301e-07] | [[ nan nan 0.13462958 -0.01757701] [ nan 0.08209538 -0.01564686 0.02268803] [ 0.12190013 -0.00745354 0.01931405 -0.00579246] [ 0.00167815 0.01890325 -0.00386241 0.00540911]] | 1122 | 251.023938 | 37.79649 | 17.87774 |  |  |  | 17.87774 | 2.141511 | 0.3389138 | 96.47569 | 2.950603 | 2.141511 | 0.3389138 | 0.3389138 | 0.7338129 | 0.4583333 | 29.08396 | 13.58105 | 21.3325 | 10.40776 | 0.582163 | 0.6146942 | 1.717732 | 3.729219 | 0.1157216 | 15.50291 | 13.58105
S6 | 6 | 2 | 600 | 1 | 100x1.tiff | 1600 | 1200 | 429559.68 | 2620 | 405.6295 | 92.7314 | 53.06663 | (np.float64(476.7770992366412), np.float64(347.14656488549616)) | (443, 300, 505, 392) | 586.16998 | 191.8628 | 43.86195 | 25.10051 | (np.float64(225.5155679389313), np.float64(164.20032519083966)) | (209.539, 141.9, 238.86499999999998, 185.416) | 0.8200711 | 0.6812272 | 0.4593268 | 1.25405 | 1 | 3846 | 860.461734 | 144.8514 | [[2.62000000e+03 1.23524000e+05 7.13996400e+06 4.57809290e+08] [8.84960000e+04 4.45256900e+06 2.72035005e+08 1.81930047e+10] [3.54214200e+06 1.89984791e+08 1.20541737e+10 8.25522512e+11] [1.55769722e+08 8.81871480e+09 5.74749411e+11 3.99775556e+13]] | [[ 2.62000000e+03 2.13162821e-13 1.31623172e+06 -2.92709430e+06] [ 4.88853402e-12 2.80286594e+05 4.43863225e+06 2.32674171e+08] [ 5.53003826e+05 4.05042717e+06 2.11854292e+08 3.89204033e+09] [-1.23129006e+06 1.04941890e+08 2.06807857e+09 8.96501092e+10]] | [ 2.72308657e-01 1.90313955e-02 3.55579209e-03 9.35480938e-05 1.29920459e-08 -3.36173192e-06 5.23660187e-08] | [[ nan nan 0.19174753 -0.00833074] [ nan 0.04083191 0.01263269 0.01293732] [ 0.08056113 0.01152783 0.01177968 0.00422788] [-0.00350435 0.00583506 0.00224653 0.00190259]] | 2620 | 586.16998 | 57.75714 | 27.31913 |  |  |  | 27.31913 | 1.747452 | 0.2001023 | 191.8628 | 4.997444 | 1.747452 | 0.2001023 | 0.2001023 | 0.6812272 | 0.4593268 | 43.86195 | 25.10051 | 34.48123 | 12.22061 | 0.447328 | 0.6228434 | 2.235496 | 3.828755 | 0.1799289 | 18.76144 | 25.10051
S6 | 6 | 2 | 600 | 1 | 100x1.tiff | 1600 | 1200 | 429559.68 | 628 | 102.669 | 34.09648 | 24.36358 | (np.float64(589.687898089172), np.float64(657.2213375796179)) | (573, 642, 606, 670) | 140.501812 | 48.56246 | 16.12764 | 11.52397 | (np.float64(278.92237579617836), np.float64(310.8656926751592)) | (271.029, 303.666, 286.638, 316.90999999999997) | 0.6995862 | 0.9235294 | 0.6796537 | -0.6874129 | 1 | 680 | 152.13572 | 61.49747 | [[6.28000000e+02 9.55900000e+03 1.77791000e+05 3.65621500e+06] [1.04800000e+04 1.48567000e+05 2.62871700e+06 5.20159270e+07] [2.11528000e+05 2.90207700e+06 4.98597950e+07 9.60313305e+08] [4.72171000e+06 6.36571690e+07 1.06865570e+09 2.00843183e+10]] | [[ 6.28000000e+02 -2.55795385e-13 3.22902341e+04 -3.30029364e+04] [ 2.33058017e-12 -1.09526178e+04 -4.81410230e+03 -1.16597800e+06] [ 3.66388280e+04 4.78902449e+04 1.68984152e+06 2.78175743e+06] [-3.10977634e+04 -1.46068514e+06 -5.91158684e+06 -1.32201385e+08]] | [ 1.74776518e-01 3.20659420e-03 3.22394853e-04 1.54721531e-05 1.04463756e-09 7.28578621e-07 -3.20673430e-10] | [[ nan nan 0.08187511 -0.00333928] [ nan -0.02777146 -0.0004871 -0.00470773] [ 0.09290141 0.0048456 0.00682287 0.00044819] [-0.00314652 -0.00589763 -0.00095246 -0.00084996]] | 628 | 140.501812 | 28.2771 | 13.37507 |  |  |  | 13.37507 | 1.399486 | 0.74867 | 48.56246 | 1.335702 | 1.399486 | 0.74867 | 0.74867 | 0.9235294 | 0.6796537 | 16.12764 | 11.52397 | 13.82581 | 11.57287 | 0.8652572 | 0.829326 | 1.155726 | 6.788132 | 0.3004138 | 4.603662 | 11.52397
S6 | 6 | 2 | 600 | 1 | 100x1.tiff | 1600 | 1200 | 429559.68 | 1713 | 269.7056 | 69.63151 | 42.99213 | (np.float64(729.4244016345592), np.float64(1122.0577933450088)) | (704, 1085, 754, 1159) | 383.247777 | 127.5708 | 32.93571 | 20.33528 | (np.float64(345.0177419731465), np.float64(530.7333362521891)) | (332.99199999999996, 513.2049999999999, 356.642, 548.207) | 0.786631 | 0.7034908 | 0.462973 | 1.17534 | 1 | 2435 | 544.780115 | 104.8556 | [[1.71300000e+03 6.34800000e+04 2.82385800e+06 1.37826264e+08] [4.35520000e+04 1.72813100e+06 8.06172050e+07 4.07497597e+09] [1.35283800e+06 5.57396990e+07 2.64078037e+09 1.34507531e+11] [4.67391700e+07 1.95909674e+09 9.28809955e+10 4.71218087e+12]] | [[ 1.71300000e+03 -3.90798505e-13 4.71429278e+05 -1.75993976e+06] [ 2.59348099e-12 1.14189984e+05 3.59047373e+05 6.04646882e+07] [ 2.45554460e+05 -1.99916077e+05 4.44362003e+07 -2.22141875e+08] [-1.42077087e+05 2.08571885e+07 3.41764948e+07 7.47540432e+09]] | [2.44340006e-01 1.19826476e-02 1.92038902e-04 2.63603905e-04 5.26227099e-08 1.53121465e-05 2.73575666e-08] | [[ nan nan 0.1606578 -0.0144912 ] [ nan 0.03891466 0.00295637 0.01202901] [ 0.0836822 -0.00164609 0.00884026 -0.00106777] [-0.00116985 0.00414938 0.00016428 0.00086817]] | 1713 | 383.247777 | 46.70181 | 22.08996 |  |  |  | 22.08996 | 1.619634 | 0.2959288 | 127.5708 | 3.379191 | 1.619634 | 0.2959288 | 0.2959288 | 0.7034908 | 0.462973 | 32.93571 | 20.33528 | 26.63549 | 12.01679 | 0.5439934 | 0.6706994 | 1.838258 | 4.43972 | 0.213369 | 12.60043 | 20.33528
S6 | 6 | 2 | 600 | 1 | 100x1.tiff | 1600 | 1200 | 429559.68 | 2623 | 359.6884 | 94.76346 | 51.00088 | (np.float64(796.4536789935189), np.float64(800.399542508578)) | (755, 769, 837, 842) | 586.841167 | 170.1326 | 44.82311 | 24.12342 | (np.float64(376.7225901639344), np.float64(378.58898360655735)) | (357.115, 363.73699999999997, 395.90099999999995, 398.26599999999996) | 0.8428226 | 0.6632111 | 0.4381891 | 0.5902489 | 1 | 3955 | 884.848195 | 159.5534 | [[2.62300000e+03 8.23610000e+04 3.33645700e+06 1.55241911e+08] [1.08733000e+05 3.89772400e+06 1.73920392e+08 8.63933981e+09] [5.65561700e+06 2.18089558e+08 1.02064472e+10 5.22653276e+11] [3.24439825e+08 1.31283036e+10 6.32181656e+11 3.29294965e+13]] | [[ 2.62300000e+03 -9.26547727e-12 7.50359279e+05 3.35681142e+06] [-9.13757958e-12 4.83557544e+05 5.24500320e+06 2.79655847e+08] [ 1.14823412e+06 4.15293154e+05 3.62399824e+08 2.24459286e+09] [-5.20336403e+06 3.96548528e+08 2.05266454e+09 2.05779009e+11]] | [ 2.75953169e-01 2.31031760e-02 3.56686198e-03 1.14611689e-04 9.76053182e-09 -6.27069246e-06 -7.26272442e-08] | [[ nan nan 0.1090618 0.00952645] [ nan 0.07028321 0.01488504 0.01549634] [ 0.16689137 0.00117858 0.02008136 0.00242853] [-0.01476687 0.02197361 0.00222087 0.00434718]] | 2623 | 586.841167 | 57.7902 | 27.33477 |  |  |  | 27.33477 | 1.858075 | 0.2547741 | 170.1326 | 3.925045 | 1.858075 | 0.2547741 | 0.2547741 | 0.6632111 | 0.4381891 | 44.82311 | 24.12342 | 34.47327 | 13.79727 | 0.5047516 | 0.6098364 | 1.981173 | 3.67051 | 0.1571774 | 20.6997 | 24.12342
S6 | 6 | 2 | 600 | 1 | 100x1.tiff | 1600 | 1200 | 429559.68 | 896 | 137.5391 | 44.15739 | 28.14234 | (np.float64(969.8850446428571), np.float64(1003.7075892857143)) | (954, 987, 991, 1025) | 200.461184 | 65.056 | 20.88645 | 13.31133 | (np.float64(458.75562611607137), np.float64(474.75368973214285)) | (451.24199999999996, 466.851, 468.743, 484.825) | 0.7706001 | 0.8657005 | 0.6372688 | -0.5901498 | 1 | 1035 | 231.559515 | 78.57462 | [[8.96000000e+02 1.49700000e+04 3.14544000e+05 7.53461400e+06] [1.42330000e+04 2.07819000e+05 3.87724100e+06 8.33127930e+07] [3.15205000e+05 4.24180100e+06 7.29229670e+07 1.44354198e+09] [7.97385700e+06 1.01974797e+08 1.65416306e+09 3.07902784e+10]] | [[ 8.96000000e+02 6.82121026e-13 6.44313884e+04 1.26355687e+05] [ 2.11741735e-12 -2.99801183e+04 -1.17513475e+05 -5.37851707e+06] [ 8.91131596e+04 -7.20436455e+04 6.64501076e+06 9.58912052e+06] [ 1.35678466e+05 -5.12081383e+06 -1.34664025e+07 -8.04623873e+08]] | [ 1.91257459e-01 6.52340038e-03 6.15869355e-04 5.67940245e-06 -1.17240017e-10 -3.94666981e-07 3.14765768e-10] | [[ nan nan 0.08025673 0.00525805] [ nan -0.0373437 -0.0048901 -0.00747719] [ 0.11100073 -0.00299796 0.00923787 0.00044535] [ 0.005646 -0.00711893 -0.00062542 -0.00124842]] | 896 | 200.461184 | 33.77607 | 15.97608 |  |  |  | 15.97608 | 1.569073 | 0.5952035 | 65.056 | 1.680098 | 1.569073 | 0.5952035 | 0.5952035 | 0.8657005 | 0.6372688 | 20.88645 | 13.31133 | 17.09889 | 12.32545 | 0.7714943 | 0.7649017 | 1.296186 | 5.774455 | 0.2293999 | 7.575118 | 13.31133
S6 | 6 | 2 | 600 | 1 | 100x1.tiff | 1600 | 1200 | 429559.68 | 760 | 153.5391 | 46.69484 | 27.0636 | (np.float64(964.975), np.float64(465.9789473684211)) | (952, 444, 986, 483) | 170.03404 | 72.624 | 22.08666 | 12.80108 | (np.float64(456.433175), np.float64(220.40804210526315)) | (450.296, 210.012, 466.378, 228.45899999999997) | 0.8149122 | 0.7692308 | 0.5731523 | 1.206529 | 1 | 988 | 221.044252 | 88.83754 | [[7.60000000e+02 1.67040000e+04 4.61976000e+05 1.39631100e+07] [9.86100000e+03 2.39630000e+05 6.92570000e+06 2.13256568e+08] [1.71467000e+05 4.50575000e+06 1.34496180e+08 4.20953499e+09] [3.49790700e+06 9.74521820e+07 2.97922033e+09 9.45062431e+10]] | [[ 7.60000000e+02 -1.57029945e-12 9.48396632e+04 -3.59588119e+05] [ 5.82645043e-13 2.28956000e+04 -7.48809747e+04 3.84181478e+06] [ 4.35205250e+04 1.42945012e+05 5.24101192e+06 1.14129928e+07] [ 1.43765051e+05 3.44426786e+06 1.18253717e+07 5.57755090e+08]] | [ 2.39543262e-01 1.41791948e-02 2.98689776e-03 2.03820686e-04 3.31695829e-08 5.45166137e-06 -1.55533689e-07] | [[ nan nan 0.16419609 -0.02258247] [ nan 0.0396392 -0.00470259 0.00875176] [ 0.07534717 0.00897708 0.01193918 0.00094309] [ 0.00902858 0.00784614 0.00097716 0.00167182]] | 760 | 170.03404 | 31.10727 | 14.71374 |  |  |  | 14.71374 | 1.725374 | 0.4051216 | 72.624 | 2.468394 | 1.725374 | 0.4051216 | 0.4051216 | 0.7692308 | 0.5731523 | 22.08666 | 12.80108 | 17.44387 | 9.365171 | 0.6364917 | 0.6661822 | 1.571112 | 4.380117 | 0.1850878 | 9.285575 | 12.80108
S6 | 6 | 2 | 600 | 1 | 100x1.tiff | 1600 | 1200 | 429559.68 | 3048 | 465.3991 | 94.19137 | 64.08354 | (np.float64(80.14304461942257), np.float64(1072.341535433071)) | (47, 1034, 131, 1124) | 681.925992 | 220.1338 | 44.55252 | 30.31152 | (np.float64(37.907660104986874), np.float64(507.21754625984255)) | (22.230999999999998, 489.082, 61.962999999999994, 531.6519999999999) | 0.732883 | 0.6433094 | 0.4031746 | -0.6367287 | 1 | 4738 | 1060.028002 | 186.5928 | [[3.04800000e+03 1.16865000e+05 5.58402500e+06 3.06967041e+08] [1.01020000e+05 3.43928300e+06 1.39357497e+08 6.40895904e+09] [4.71731400e+06 1.56989075e+08 5.92014844e+09 2.44088015e+11] [2.60542042e+08 8.68722019e+09 3.18426801e+11 1.24855705e+13]] | [[ 3.04800000e+03 1.43245416e-11 1.10324146e+06 8.26700542e+06] [-1.90709670e-11 -4.33978909e+05 -1.24352573e+07 -4.20560253e+08] [ 1.36920363e+06 4.88677784e+06 4.28958023e+08 8.38715569e+09] [ 1.34367394e+07 -3.58122582e+08 -6.55698612e+09 -2.63204095e+11]] | [ 2.66131775e-01 9.54801360e-03 9.94281400e-03 6.61510559e-04 -5.86997291e-07 -2.80759830e-05 1.59173663e-06] | [[ nan nan 0.11875192 0.01611799] [ nan -0.0467131 -0.02424473 -0.01485195] [ 0.14737985 0.00952764 0.01514851 0.00536491] [ 0.0261973 -0.01264698 -0.00419423 -0.00304953]] | 3048 | 681.925992 | 62.29634 | 29.46617 |  |  |  | 29.46617 | 1.469821 | 0.1768373 | 220.1338 | 5.654916 | 1.469821 | 0.1768373 | 0.1768373 | 0.6433094 | 0.4031746 | 44.55252 | 30.31152 | 37.43202 | 12.39112 | 0.4205202 | 0.6613806 | 2.378007 | 4.317204 | 0.267117 | 14.241 | 30.31152
S6 | 6 | 2 | 600 | 1 | 100x1.tiff | 1600 | 1200 | 429559.68 | 2078 | 254.3919 | 75.79198 | 39.42443 | (np.float64(86.78729547641963), np.float64(71.31183830606352)) | (66, 36, 110, 113) | 464.908862 | 120.3274 | 35.8496 | 18.64776 | (np.float64(41.05039076034648), np.float64(33.73049951876804)) | (31.218, 17.028, 52.029999999999994, 53.449) | 0.854065 | 0.8079316 | 0.6133412 | 1.546732 | 1 | 2572 | 575.430988 | 93.27401 | [[2.07800000e+03 7.33780000e+04 3.33685400e+06 1.71407740e+08] [4.31960000e+04 1.53842100e+06 6.93233330e+07 3.54594380e+09] [1.10010600e+06 3.90461190e+07 1.71518580e+09 8.56578160e+10] [3.14577320e+07 1.10559748e+09 4.70435655e+10 2.27364434e+12]] | [[ 2.07800000e+03 3.41060513e-13 7.45741929e+05 9.10254287e+05] [-7.88702437e-13 1.30908325e+04 -9.65359783e+05 3.61364530e+07] [ 2.02177985e+05 -3.44892199e+05 4.72466733e+07 -3.13149410e+08] [ 1.84036513e+05 -6.94842561e+05 -2.05870438e+08 5.23867277e+09]] | [ 2.19523269e-01 1.58827433e-02 3.42482944e-04 2.40050209e-05 -5.48729302e-10 -1.08312375e-06 -2.10626504e-09] | [[ nan nan 1.72702043e-01 4.62433060e-03] [ nan 3.03162989e-03 -4.90428098e-03 4.02725280e-03] [ 4.68212255e-02 -1.75214286e-03 5.26543923e-03 -7.65582851e-04] [ 9.34953773e-04 -7.74372252e-05 -5.03308873e-04 2.80956509e-04]] | 2078 | 464.908862 | 51.43726 | 24.32982 |  |  |  | 24.32982 | 1.922462 | 0.4035049 | 120.3274 | 2.478285 | 1.922462 | 0.4035049 | 0.4035049 | 0.8079316 | 0.6133412 | 35.8496 | 18.64776 | 27.24868 | 15.4548 | 0.6352203 | 0.6786637 | 1.574257 | 4.545786 | 0.145935 | 17.20185 | 18.64776
S6 | 6 | 2 | 600 | 1 | 100x1.tiff | 1600 | 1200 | 429559.68 | 1498 | 256.0488 | 65.88542 | 49.98514 | (np.float64(803.8518024032043), np.float64(1330.8190921228304)) | (769, 1301, 825, 1374) | 335.146042 | 121.1111 | 31.1638 | 23.64297 | (np.float64(380.2219025367156), np.float64(629.4774305740988)) | (363.73699999999997, 615.3729999999999, 390.22499999999997, 649.9019999999999) | 0.6514777 | 0.6202899 | 0.3664384 | 1.287236 | 1 | 2415 | 540.305535 | 132.5504 | [[1.49800000e+03 4.46690000e+04 1.72490300e+06 7.87419110e+07] [5.22080000e+04 1.60312700e+06 6.59888670e+07 3.21968913e+09] [2.06696800e+06 6.58751590e+07 2.83482526e+09 1.43545022e+11] [8.68580120e+07 2.86520688e+09 1.27368126e+11 6.60975865e+12]] | [[ 1.49800000e+03 2.10320650e-12 3.92913974e+05 3.87419357e+06] [ 3.51008111e-12 4.63318385e+04 3.10974176e+06 7.36107880e+07] [ 2.47425100e+05 1.01055364e+06 5.00409580e+07 1.03223318e+09] [-2.42596971e+06 6.90327771e+05 5.27766365e+08 1.56320933e+10]] | [ 2.85355585e-01 5.90869837e-03 1.84130567e-02 3.22517056e-03 1.16701216e-05 2.37633971e-04 -2.19435022e-05] | [[ nan nan 0.17509504 0.04460687] [ nan 0.02064695 0.03580509 0.02189808] [ 0.11026054 0.01163536 0.01488642 0.0079339 ] [-0.02793224 0.00020536 0.00405649 0.00310434]] | 1498 | 335.146042 | 43.67279 | 20.65723 |  |  |  | 20.65723 | 1.3181 | 0.2871285 | 121.1111 | 3.482761 | 1.3181 | 0.2871285 | 0.2871285 | 0.6202899 | 0.3664384 | 31.1638 | 23.64297 | 27.40339 | 11.06905 | 0.5358437 | 0.6628598 | 1.866216 | 4.336537 | 0.3485223 | 7.520829 | 23.64297
S6 | 6 | 2 | 600 | 1 | 100x1.tiff | 1600 | 1200 | 429559.68 | 1791 | 218.3442 | 81.03063 | 31.56868 | (np.float64(913.8436627582356), np.float64(565.2289223897264)) | (877, 542, 953, 587) | 400.698639 | 103.2768 | 38.32749 | 14.93199 | (np.float64(432.2480524846454), np.float64(267.3532802903406)) | (414.82099999999997, 256.366, 450.769, 277.651) | 0.9209886 | 0.7931798 | 0.5236842 | -0.3156292 | 1 | 2258 | 505.180082 | 141.6456 | [[1.79100000e+03 4.16030000e+04 1.13801900e+06 3.41909090e+07] [6.59870000e+04 1.34884700e+06 3.42828310e+07 9.83801741e+08] [3.10610900e+06 5.74584590e+07 1.37918017e+09 3.82459305e+10] [1.63811291e+08 2.76983673e+09 6.27968336e+10 1.67939166e+12]] | [[ 1.79100000e+03 -1.89359639e-12 1.71626142e+05 -2.17426686e+05] [ 1.49498192e-11 -1.83959902e+05 9.00423312e+05 -4.08793532e+07] [ 6.74906226e+05 -1.13759273e+06 8.64624694e+07 -4.78190961e+08] [-3.61176223e+05 -1.60431654e+08 6.98667072e+08 -3.60415679e+10]] | [ 2.63907903e-01 3.77731182e-02 1.06299437e-03 1.15414934e-04 1.30848944e-08 -4.06087697e-06 3.82495731e-08] | [[ nan nan 0.05350474 -0.00160167] [ nan -0.05734981 0.00663297 -0.00711569] [ 0.21040316 -0.00838007 0.01505015 -0.00196683] [-0.0026606 -0.02792565 0.00287366 -0.00350285]] | 1791 | 400.698639 | 47.75324 | 22.58728 |  |  |  | 22.58728 | 2.566805 | 0.4720871 | 103.2768 | 2.118253 | 2.566805 | 0.4720871 | 0.4720871 | 0.7931798 | 0.5236842 | 38.32749 | 14.93199 | 26.62974 | 15.51941 | 0.687086 | 0.5893233 | 1.455422 | 3.427733 | 0.07901137 | 23.3955 | 14.93199
S6 | 6 | 2 | 600 | 1 | 100x1.tiff | 1600 | 1200 | 429559.68 | 909 | 146.3675 | 43.73865 | 30.65764 | (np.float64(1065.2893289328933), np.float64(828.0352035203521)) | (1044, 807, 1080, 851) | 203.369661 | 69.23184 | 20.68838 | 14.50106 | (np.float64(503.8818525852585), np.float64(391.6606512651265)) | (493.81199999999995, 381.71099999999996, 510.84, 402.52299999999997) | 0.7132322 | 0.8308958 | 0.5738636 | 1.047883 | 1 | 1094 | 244.759526 | 66.52597 | [[9.09000000e+02 1.91210000e+04 4.97111000e+05 1.47604850e+07] [1.93520000e+04 4.30995000e+05 1.17561530e+07 3.60695385e+08] [4.79178000e+05 1.09831610e+07 3.04778119e+08 9.43773710e+09] [1.28108720e+07 2.97844893e+08 8.30696902e+09 2.57430853e+11]] | [[ 9.09000000e+02 1.93978167e-12 9.48968735e+04 3.11303848e+05] [ 1.84741111e-12 2.39217415e+04 1.66596004e+05 4.18676086e+06] [ 6.71869065e+04 -1.15001398e+05 4.63457592e+06 4.62517023e+06] [-2.51234364e+05 3.18395172e+06 6.87478747e+06 3.54430167e+08]] | [ 1.96160604e-01 4.47731176e-03 1.60289614e-03 7.36343852e-05 -1.21955644e-08 -1.40507783e-06 -2.21634875e-08] | [[ nan nan 0.11484819 0.01249611] [ nan 0.0289511 0.00668736 0.00557425] [ 0.08131242 -0.00461629 0.00617047 0.00020425] [-0.01008485 0.00423911 0.00030359 0.00051913]] | 909 | 203.369661 | 34.02021 | 16.09156 |  |  |  | 16.09156 | 1.42668 | 0.5331928 | 69.23184 | 1.875494 | 1.42668 | 0.5331928 | 0.5331928 | 0.8308958 | 0.5738636 | 20.68838 | 14.50106 | 17.59472 | 11.75006 | 0.7302005 | 0.7778067 | 1.369487 | 5.970945 | 0.2867678 | 6.187318 | 14.50106
S6 | 6 | 2 | 600 | 1 | 100x1.tiff | 1600 | 1200 | 429559.68 | 2578 | 373.8305 | 130.5129 | 41.23379 | (np.float64(1145.9251357641583), np.float64(838.3619084561676)) | (1115, 782, 1183, 895) | 576.773362 | 176.8218 | 61.73262 | 19.50358 | (np.float64(542.0225892164468), np.float64(396.5451826997673)) | (527.395, 369.88599999999997, 559.559, 423.335) | 0.9487804 | 0.6243643 | 0.3355023 | -1.204322 | 1 | 4129 | 923.777041 | 209.1613 | [[2.57800000e+03 1.45301000e+05 1.06167670e+07 8.85840089e+08] [7.97250000e+04 3.66696100e+06 2.31350313e+08 1.77887394e+10] [3.05667300e+06 1.20933609e+08 6.52458083e+09 4.47594652e+11] [1.33925775e+08 4.81663657e+09 2.25366826e+11 1.34331193e+13]] | [[ 2.57800000e+03 5.03064257e-12 2.42732534e+06 1.38414621e+07] [ 1.15321086e-11 -8.26492152e+05 -3.80929787e+06 -1.08542231e+09] [ 5.91166551e+05 -2.27550810e+05 5.16707607e+08 3.49839046e+09] [ 2.83393578e+06 -3.39282509e+08 -9.43894607e+08 -3.68891718e+11]] | [4.54176007e-01 1.38188282e-01 3.63875188e-03 1.63596788e-03 3.37818463e-06 5.05368914e-04 2.12605400e-06] | [[ nan nan 0.3652264 0.04101802] [ nan -0.12435776 -0.01128854 -0.06335049] [ 0.08894961 -0.00067433 0.03015755 0.00402141] [ 0.00839813 -0.01980217 -0.00108501 -0.00835155]] | 2578 | 576.773362 | 57.29233 | 27.09927 |  |  |  | 27.09927 | 3.165194 | 0.2318159 | 176.8218 | 4.313767 | 3.165194 | 0.2318159 | 0.2318159 | 0.6243643 | 0.3355023 | 61.73262 | 19.50358 | 40.6181 | 13.04756 | 0.4814727 | 0.4389782 | 2.076961 | 1.901891 | 0.05121963 | 42.22904 | 19.50358
S6 | 6 | 2 | 600 | 1 | 100x1.tiff | 1600 | 1200 | 429559.68 | 1257 | 210.6518 | 48.94572 | 40.71419 | (np.float64(42.01988862370724), np.float64(243.38345266507557)) | (19, 215, 68, 264) | 281.227353 | 99.6383 | 23.15133 | 19.25781 | (np.float64(19.875407319013522), np.float64(115.12037311058074)) | (8.987, 101.695, 32.164, 124.872) | 0.5550406 | 0.7219989 | 0.5235319 | -0.7469923 | 1 | 1741 | 389.512189 | 77.25216 | [[1.25700000e+03 3.56780000e+04 1.16966000e+06 4.15093280e+07] [2.89360000e+04 7.92398000e+05 2.53985260e+07 8.84078150e+08] [8.27548000e+05 2.23190320e+07 7.00269136e+08 2.37765699e+10] [2.66513380e+07 7.21496168e+08 2.23609422e+10 7.44105777e+11]] | [[ 1.25700000e+03 6.03961325e-13 1.56995176e+05 -6.01791527e+05] [ 7.16227078e-12 -2.89055863e+04 1.13963754e+05 -1.13052231e+07] [ 1.61444503e+05 1.61169269e+05 1.15352907e+07 6.84126826e+06] [ 1.68406263e+05 -1.38583532e+05 -1.82178318e+07 -7.56585584e+08]] | [ 2.01537850e-01 1.34662701e-03 3.84928767e-04 8.72740642e-05 3.13036812e-10 2.79854752e-06 -1.59931795e-08] | [[ nan nan 9.93609539e-02 -1.07425621e-02] [ nan -1.82941075e-02 2.03436349e-03 -5.69211028e-03] [ 1.02176896e-01 2.87702769e-03 5.80794789e-03 9.71545509e-05] [ 3.00621505e-03 -6.97759558e-05 -2.58715957e-04 -3.03051858e-04]] | 1257 | 281.227353 | 40.00578 | 18.92273 |  |  |  | 18.92273 | 1.202178 | 0.3559711 | 99.6383 | 2.809217 | 1.202178 | 0.3559711 | 0.3559711 | 0.7219989 | 0.5235319 | 23.15133 | 19.25781 | 21.20457 | 11.28993 | 0.5966332 | 0.8173498 | 1.676072 | 6.593494 | 0.4449594 | 3.893514 | 19.25781
S6 | 6 | 2 | 600 | 1 | 100x1.tiff | 1600 | 1200 | 429559.68 | 2054 | 366.1737 | 68.28608 | 54.89165 | (np.float64(29.432327166504383), np.float64(357.22395326192793)) | (0, 326, 56, 395) | 459.539366 | 173.2001 | 32.29932 | 25.96375 | (np.float64(13.921490749756572), np.float64(168.9669298928919)) | (0.0, 154.19799999999998, 26.488, 186.83499999999998) | 0.5948342 | 0.658967 | 0.5315735 | 0.8265505 | 1 | 3117 | 697.363293 | 101.7043 | [[2.05400000e+03 6.41340000e+04 2.50393200e+06 1.11709014e+08] [6.04540000e+04 1.99315700e+06 8.08300970e+07 3.70794708e+09] [2.26330400e+06 7.47040490e+07 3.03551798e+09 1.39571857e+11] [9.30704860e+07 3.05104123e+09 1.23344802e+11 5.65020744e+12]] | [[ 2.05400000e+03 7.38964445e-12 5.01414981e+05 2.21404237e+06] [ 6.12843110e-12 1.05544130e+05 5.42541240e+05 6.05739114e+07] [ 4.84002093e+05 -2.17806801e+06 1.10688195e+08 -6.57517345e+08] [-2.03443373e+06 6.30429883e+07 -4.16146921e+08 3.09724888e+10]] | [ 2.33571153e-01 2.52041272e-03 2.46015609e-03 6.09151486e-05 7.50997829e-09 -3.98025050e-07 2.23535658e-08] | [[ nan nan 0.11884925 0.01157937] [ nan 0.02501688 0.00283747 0.00699011] [ 0.11472191 -0.01139122 0.01277321 -0.00167419] [-0.01064002 0.00727504 -0.00105961 0.0017401 ]] | 2054 | 459.539366 | 51.13936 | 24.18892 |  |  |  | 24.18892 | 1.244016 | 0.1925024 | 173.2001 | 5.194741 | 1.244016 | 0.1925024 | 0.1925024 | 0.658967 | 0.5315735 | 32.29932 | 25.96375 | 29.13153 | 10.61291 | 0.4387509 | 0.7488987 | 2.279197 | 5.535361 | 0.4051658 | 6.335563 | 25.96375
S6 | 6 | 2 | 600 | 1 | 100x1.tiff | 1600 | 1200 | 429559.68 | 518 | 105.1543 | 31.48121 | 24.3218 | (np.float64(115.17374517374517), np.float64(919.1872586872587)) | (96, 906, 130, 934) | 115.891622 | 49.738 | 14.89061 | 11.50421 | (np.float64(54.47718146718147), np.float64(434.77557335907335)) | (45.408, 428.53799999999995, 61.489999999999995, 441.782) | 0.6349157 | 0.8131868 | 0.5441176 | -0.2579037 | 1 | 637 | 142.515373 | 50.63776 | [[5.18000000e+02 6.83100000e+03 1.10075000e+05 2.00925900e+06] [9.93200000e+03 1.27786000e+05 2.03897400e+06 3.68240620e+07] [2.21678000e+05 2.71652800e+06 4.20217000e+07 7.39391752e+08] [5.41479200e+06 6.30581020e+07 9.40255338e+08 1.60280942e+10]] | [[ 5.18000000e+02 -7.31859018e-13 1.99928359e+04 3.03701020e+04] [-5.96855898e-13 -3.18985328e+03 1.25548408e+04 -5.33467113e+05] [ 3.12443629e+04 -8.44742633e+04 1.09376684e+06 -4.90301123e+06] [-3.37483887e+04 2.89844034e+04 1.09232867e+06 -3.34563928e+07]] | [ 1.90952724e-01 2.32364862e-03 2.29624794e-03 9.05333379e-05 -2.65061848e-08 -4.24828665e-06 -3.16436921e-08] | [[ nan nan 0.07451005 0.00497304] [ nan -0.01188807 0.00205583 -0.00383812] [ 0.11644267 -0.01383248 0.00786929 -0.00154992] [-0.00552623 0.00020853 0.0003453 -0.00046469]] | 518 | 115.891622 | 25.68147 | 12.14734 |  |  |  | 12.14734 | 1.294362 | 0.5886882 | 49.738 | 1.698692 | 1.294362 | 0.5886882 | 0.5886882 | 0.8131868 | 0.5441176 | 14.89061 | 11.50421 | 13.19741 | 9.320168 | 0.7672602 | 0.8157715 | 1.303339 | 6.568056 | 0.3650843 | 3.386402 | 11.50421
S6 | 6 | 2 | 600 | 1 | 100x1.tiff | 1600 | 1200 | 429559.68 | 2395 | 357.0021 | 89.48596 | 46.75461 | (np.float64(192.68643006263048), np.float64(1369.530688935282)) | (144, 1342, 231, 1396) | 535.830955 | 168.862 | 42.32686 | 22.11493 | (np.float64(91.14068141962422), np.float64(647.7880158663883)) | (68.112, 634.766, 109.26299999999999, 660.308) | 0.8526516 | 0.6836997 | 0.5097914 | 0.06918503 | 1 | 3503 | 783.722687 | 176.3481 | [[2.39500000e+03 6.59360000e+04 2.14664400e+06 7.70078840e+07] [1.16604000e+05 3.27028700e+06 1.10766207e+08 4.12580600e+09] [6.87152600e+06 1.94291927e+08 6.70783260e+09 2.53650876e+11] [4.42525650e+08 1.25035471e+10 4.35155519e+11 1.65428457e+13]] | [[ 2.39500000e+03 2.06057393e-12 3.31380494e+05 -3.36970838e+05] [-3.88524768e-11 6.00985474e+04 2.94466520e+06 -3.29200900e+06] [ 1.19449351e+06 -7.37885265e+05 1.45823444e+08 -8.44631092e+08] [-8.33566939e+06 9.19013197e+05 1.61877467e+09 -1.51082356e+10]] | [ 2.66015926e-01 2.30810229e-02 3.78576650e-03 3.83479016e-04 4.09510130e-07 5.63725395e-05 -2.13990640e-07] | [[ nan nan 5.77718009e-02 -1.20040701e-03] [ nan 1.04773859e-02 1.04899189e-02 -2.39631806e-04] [ 2.08244125e-01 -2.62860327e-03 1.06147751e-02 -1.25631271e-03] [-2.96945458e-02 6.68967770e-05 2.40778158e-03 -4.59189214e-04]] | 2395 | 535.830955 | 55.22145 | 26.11975 |  |  |  | 26.11975 | 1.913949 | 0.2361423 | 168.862 | 4.234734 | 1.913949 | 0.2361423 | 0.2361423 | 0.6836997 | 0.5097914 | 42.32686 | 22.11493 | 32.22089 | 12.69275 | 0.4859448 | 0.6170963 | 2.057847 | 3.758423 | 0.1473484 | 20.21193 | 22.11493
S6 | 6 | 2 | 600 | 1 | 100x1.tiff | 1600 | 1200 | 429559.68 | 1783 | 249.463 | 82.01974 | 35.62905 | (np.float64(430.78799775659), np.float64(385.84071789119463)) | (404, 348, 450, 431) | 398.908807 | 117.996 | 38.79534 | 16.85254 | (np.float64(203.76272293886706), np.float64(182.50265956253506)) | (191.09199999999998, 164.60399999999998, 212.85, 203.863) | 0.900722 | 0.7426072 | 0.4669984 | 1.403132 | 1 | 2401 | 537.173329 | 137.5766 | [[1.78300000e+03 6.74700000e+04 3.28584200e+06 1.83753984e+08] [4.77630000e+04 1.90746000e+06 9.86089860e+07 5.76550702e+09] [1.43787500e+06 5.93414760e+07 3.17341191e+09 1.90269924e+11] [4.60570470e+07 1.94723990e+09 1.06500253e+11 6.49056124e+12]] | [[ 1.78300000e+03 -2.92743607e-12 7.32728764e+05 3.96139895e+06] [ 2.16004992e-12 1.00073791e+05 3.01412966e+06 7.10422452e+07] [ 1.58399863e+05 -4.30299235e+05 5.39968401e+07 3.74168610e+08] [-9.47175632e+05 2.35508419e+07 1.66922025e+08 1.05438503e+10]] | [2.80309430e-01 3.66010814e-02 7.06867123e-03 9.29017193e-04 2.08696203e-06 1.33170777e-04 1.14556448e-06] | [[ nan nan 0.23048388 0.02951007] [ nan 0.03147876 0.02245348 0.01253322] [ 0.04982555 -0.00320547 0.00952608 0.00156328] [-0.0070559 0.00415482 0.0006974 0.00104326]] | 1783 | 398.908807 | 47.64647 | 22.53678 |  |  |  | 22.53678 | 2.302047 | 0.3600385 | 117.996 | 2.777481 | 2.302047 | 0.3600385 | 0.3600385 | 0.7426072 | 0.4669984 | 38.79534 | 16.85254 | 27.82394 | 13.52279 | 0.6000321 | 0.5809147 | 1.666577 | 3.330615 | 0.09927804 | 21.94279 | 16.85254
S6 | 6 | 2 | 600 | 1 | 100x1.tiff | 1600 | 1200 | 429559.68 | 1858 | 331.6884 | 69.04141 | 48.47841 | (np.float64(628.8019375672767), np.float64(874.4494079655543)) | (599, 837, 654, 908) | 415.688482 | 156.8886 | 32.65659 | 22.93029 | (np.float64(297.4233164693219), np.float64(413.61456996770715)) | (283.327, 395.90099999999995, 309.342, 429.484) | 0.7120151 | 0.6848507 | 0.4758003 | -1.353195 | 1 | 2713 | 606.976777 | 124.9047 | [[1.85800000e+03 6.95810000e+04 3.14622300e+06 1.55026457e+08] [5.53720000e+04 2.01449400e+06 9.20400460e+07 4.64011161e+09] [1.93618400e+06 7.00851340e+07 3.24516550e+09 1.66574520e+11] [7.38556120e+07 2.69787734e+09 1.26826721e+11 6.61184457e+12]] | [[ 1.85800000e+03 8.21387403e-12 5.40455744e+05 -3.27722699e+06] [ 2.27373675e-12 -5.91546179e+04 2.70711542e+06 -3.52311627e+07] [ 2.85991113e+05 1.10203394e+06 6.99256894e+07 1.80183634e+08] [-8.92601277e+05 -8.88434621e+06 5.68336261e+08 -4.12512482e+08]] | [ 2.39399651e-01 6.60790811e-03 5.62677768e-03 3.62375131e-04 2.13385341e-07 1.70079983e-05 -4.71402213e-07] | [[ nan nan 1.56555640e-01 -2.20237997e-02] [ nan -1.71355179e-02 1.81925048e-02 -5.49275017e-03] [ 8.28440112e-02 7.40594867e-03 1.09018356e-02 6.51711460e-04] [-5.99850783e-03 -1.38512301e-03 2.05563206e-03 -3.46141966e-05]] | 1858 | 415.688482 | 48.63825 | 23.00589 |  |  |  | 23.00589 | 1.424168 | 0.2122243 | 156.8886 | 4.711996 | 1.424168 | 0.2122243 | 0.2122243 | 0.6848507 | 0.4758003 | 32.65659 | 22.93029 | 27.79344 | 10.59831 | 0.4606781 | 0.7044793 | 2.170713 | 4.898197 | 0.2879849 | 9.726301 | 22.93029
S6 | 6 | 2 | 600 | 1 | 100x1.tiff | 1600 | 1200 | 429559.68 | 1545 | 258.0488 | 66.90309 | 37.54833 | (np.float64(1039.6621359223302), np.float64(918.9411003236246)) | (1014, 891, 1067, 951) | 345.661305 | 122.0571 | 31.64516 | 17.76036 | (np.float64(491.7601902912622), np.float64(434.65914045307443)) | (479.62199999999996, 421.443, 504.691, 449.823) | 0.8276568 | 0.7424315 | 0.4858491 | 0.8077682 | 1 | 2081 | 465.580049 | 111.6039 | [[1.54500000e+03 4.31690000e+04 1.49698900e+06 5.81523410e+07] [3.96480000e+04 1.25569800e+06 4.64655200e+07 1.87499065e+09] [1.29501000e+06 4.34282300e+07 1.64407044e+09 6.68995255e+10] [4.67896260e+07 1.62034487e+09 6.18458834e+10 2.51249801e+12]] | [[ 1.54500000e+03 -9.09494702e-13 2.90799640e+05 7.42973298e+04] [ 4.58300065e-13 1.47889254e+05 -2.14792178e+05 5.43082828e+07] [ 2.77557635e+05 -3.46082624e+05 4.77456156e+07 -2.83263351e+08] [-6.88540150e+05 4.74596072e+07 -3.39486920e+08 1.60071691e+10]] | [2.38102774e-01 1.53846954e-02 1.40824015e-04 1.01085145e-04 9.56936037e-09 6.44380281e-06 7.34068936e-09] | [[ nan nan 0.12182513 0.00079187] [ nan 0.06195547 -0.00228927 0.01472586] [ 0.11627764 -0.00368857 0.01294637 -0.00195407] [-0.00733851 0.01286882 -0.00234193 0.00280932]] | 1545 | 345.661305 | 44.35262 | 20.97879 |  |  |  | 20.97879 | 1.781786 | 0.2915646 | 122.0571 | 3.429772 | 1.781786 | 0.2915646 | 0.2915646 | 0.7424315 | 0.4858491 | 31.64516 | 17.76036 | 24.70276 | 11.32786 | 0.5399672 | 0.6629383 | 1.851964 | 4.337565 | 0.1723432 | 13.8848 | 17.76036
S6 | 6 | 2 | 600 | 1 | 100x1.tiff | 1600 | 1200 | 429559.68 | 4643 | 746.2052 | 224.1968 | 58.16419 | (np.float64(827.6377342235623), np.float64(378.79345250915355)) | (795, 264, 878, 467) | 1038.773747 | 352.9551 | 106.0451 | 27.51166 | (np.float64(391.47264828774496), np.float64(179.16930303682963)) | (376.03499999999997, 124.872, 415.294, 220.891) | 0.9657609 | 0.4600218 | 0.2755653 | 1.305557 | 1 | 10093 | 2258.096797 | 335.0793 | [[4.64300000e+03 5.32986000e+05 7.48344920e+07 1.14386671e+10] [1.51537000e+05 2.08369760e+07 3.25308326e+09 5.32079377e+11] [6.86240100e+06 1.05777265e+09 1.73830252e+11 2.92494266e+13] [3.79085677e+08 6.17046229e+10 1.03532594e+13 1.75971563e+15]] | [[ 4.64300000e+03 -3.76871867e-11 1.36511889e+07 -2.85976804e+08] [-2.73416845e-11 3.44152059e+06 2.05269412e+07 1.56258323e+10] [ 1.91657667e+06 4.53670782e+07 5.52759628e+09 1.06141992e+11] [ 3.00070171e+07 2.74808614e+09 1.00676543e+11 9.77504273e+12]] | [ 7.22152495e-01 3.98252591e-01 8.30262796e-02 2.80142712e-02 1.15436583e-03 1.03624022e-02 -7.02011887e-04] | [[ nan nan 0.63324695 -0.19468572] [ nan 0.15964415 0.01397422 0.15611589] [ 0.08890554 0.03088475 0.05522558 0.01556295] [ 0.02042801 0.02745581 0.01476158 0.0210341 ]] | 4643 | 1038.773747 | 76.88726 | 36.36768 |  |  |  | 36.36768 | 3.85455 | 0.1047833 | 352.9551 | 9.543507 | 3.85455 | 0.1047833 | 0.1047833 | 0.4600218 | 0.2755653 | 106.0451 | 27.51166 | 66.77837 | 11.77231 | 0.3237025 | 0.3429455 | 3.089257 | 1.16078 | 0.03423907 | 78.53341 | 27.51166
S6 | 6 | 2 | 600 | 2 | 100x2.tiff | 1600 | 1200 | 429559.68 | 120805 | 4497.265 | 571.2295 | 322.3585 | (np.float64(455.80976780762387), np.float64(590.5307230660983)) | (222, 384, 777, 759) | 27027.58 | 2127.206 | 270.1915 | 152.4756 | (np.float64(215.5980201730061), np.float64(279.3210320102645)) | (105.006, 181.632, 367.52099999999996, 359.007) | 0.8255534 | 0.7329378 | 0.5804444 | -0.2523146 | 1 | 164823 | 36875.68 | 1020.247 | [[1.20805000e+05 2.49499440e+07 6.04216732e+09 1.61984714e+12] [2.82453890e+07 5.42763264e+09 1.25668807e+12 3.26358518e+14] [8.96309177e+09 1.60482129e+12 3.54032729e+14 8.86644409e+16] [3.31202035e+12 5.55769432e+14 1.17028197e+17 2.82902692e+19]] | [[ 1.20805000e+05 -1.86264515e-09 8.89237345e+08 4.64429050e+09] [ 2.58442014e-08 -4.05907971e+08 1.16352637e+10 -7.64474403e+12] [ 2.35904393e+09 -5.65220423e+10 1.94102447e+13 -9.70713072e+14] [ 1.13226916e+11 -2.20489859e+13 1.84624266e+15 -4.02707305e+17]] | [2.22578806e-01 1.32377276e-02 1.41798477e-03 7.10552137e-04 7.12840787e-07 7.85024400e-05 2.35646666e-08] | [[ nan nan 0.06093234 0.0009156 ] [ nan -0.02781364 0.00229384 -0.00433619] [ 0.16164646 -0.01114309 0.01100972 -0.00158414] [ 0.02232222 -0.01250645 0.00301295 -0.00189082]] | 120805 | 27027.58 | 392.1909 | 185.5063 |  |  |  | 185.5063 | 1.772032 | 0.07505816 | 2127.206 | 13.323 | 1.772032 | 0.07505816 | 0.07505816 | 0.7329378 | 0.5804444 | 270.1915 | 152.4756 | 211.3336 | 50.82268 | 0.2739674 | 0.6865733 | 3.650069 | 4.652362 | 0.1744466 | 117.716 | 152.4756
S6 | 6 | 2 | 600 | 2 | 100x2.tiff | 1600 | 1200 | 429559.68 | 89083 | 6172.109 | 572.619 | 390.6321 | (np.float64(336.61053175128814), np.float64(268.46391567414656)) | (100, 0, 542, 481) | 19930.45 | 2919.407 | 270.8488 | 184.769 | (np.float64(159.21678151835928), np.float64(126.98343211387132)) | (47.3, 0.0, 256.366, 227.51299999999998) | 0.7311796 | 0.494189 | 0.419013 | 1.359577 | 1 | 180261 | 40329.61 | 876.7406 | [[8.90830000e+04 2.39155710e+07 8.20317121e+09 3.05251525e+12] [2.10779760e+07 5.85875118e+09 2.04375255e+12 7.69231139e+14] [5.87976318e+09 1.68877062e+12 5.98589760e+14 2.27319138e+17] [1.79886220e+12 5.31295010e+14 1.91026994e+17 7.31304758e+19]] | [[ 8.90830000e+04 2.79396772e-09 1.78270337e+09 -1.06923267e+11] [-1.28056854e-08 2.00075214e+08 -4.63010136e+09 7.44294034e+12] [ 8.92492066e+08 1.55865675e+10 1.80004711e+13 -9.39901186e+14] [-1.46977375e+10 3.69822381e+12 -2.05213829e+14 1.82127868e+17]] | [3.37105507e-01 1.51261938e-02 4.21006988e-03 1.55360626e-03 3.20856241e-06 1.91073092e-04 2.34362637e-06] | [[ nan nan 0.2246412 -0.04514245] [ nan 0.02521179 -0.0019548 0.01052834] [ 0.1124643 0.00658057 0.0254624 -0.00445451] [-0.00620531 0.00523129 -0.00097258 0.00289199]] | 89083 | 19930.45 | 336.7848 | 159.2992 |  |  |  | 159.2992 | 1.465878 | 0.0293858 | 2919.407 | 34.03004 | 1.465878 | 0.0293858 | 0.0293858 | 0.494189 | 0.419013 | 270.8488 | 184.769 | 227.8089 | 27.30753 | 0.1714229 | 0.5881481 | 5.833527 | 3.414076 | 0.2688204 | 86.07981 | 184.769
S6 | 6 | 2 | 600 | 2 | 100x2.tiff | 1600 | 1200 | 429559.68 | 10649 | 748.2397 | 248.9083 | 67.46784 | (np.float64(392.88881585125364), np.float64(782.7595079350174)) | (268, 741, 518, 834) | 2382.490121 | 353.9174 | 117.7336 | 31.91229 | (np.float64(185.83640989764297), np.float64(370.2452472532632)) | (126.764, 350.493, 245.01399999999998, 394.48199999999997) | 0.9625639 | 0.6818851 | 0.4580215 | -0.03519845 | 1 | 15617 | 3493.975793 | 381.6747 | [[1.06490000e+04 4.44697000e+05 2.16472230e+07 1.17068810e+09] [1.32994100e+06 5.41940150e+07 2.66127276e+09 1.47330754e+11] [2.07282601e+08 8.16301318e+09 3.96661467e+11 2.20088353e+13] [3.59385207e+10 1.36967527e+12 6.53264119e+13 3.59142737e+15]] | [[ 1.06490000e+04 -3.87814225e-11 3.07689510e+06 9.73146769e+06] [-1.27329258e-11 -1.34366674e+06 6.99984361e+07 -6.14911582e+08] [ 4.11878444e+07 -1.57388347e+08 1.08907094e+10 -7.20052913e+10] [-2.36560081e+08 -9.25915377e+09 2.54839552e+11 -7.35923657e+12]] | [ 3.90337484e-01 1.13505851e-01 3.15190766e-03 3.61791734e-04 8.36790508e-08 6.06602644e-06 -3.77173526e-07] | [[ nan nan 0.02713283 0.00083158] [ nan -0.01184879 0.00598158 -0.0005092 ] [ 0.36320466 -0.01344933 0.0090184 -0.00057781] [-0.0202148 -0.00766734 0.00204497 -0.00057227]] | 10649 | 2382.490121 | 116.442 | 55.07704 |  |  |  | 55.07704 | 3.689288 | 0.2390216 | 353.9174 | 4.183722 | 3.689288 | 0.2390216 | 0.2390216 | 0.6818851 | 0.4580215 | 117.7336 | 31.91229 | 74.82296 | 26.92708 | 0.4888984 | 0.4678106 | 2.045415 | 2.159931 | 0.03743614 | 85.82135 | 31.91229
S6 | 6 | 2 | 600 | 2 | 100x2.tiff | 1600 | 1200 | 429559.68 | 630 | 321.8995 | 181.4755 | 4.589581 | (np.float64(351.3936507936508), np.float64(760.0539682539683)) | (273, 758, 432, 763) | 140.94927 | 152.2585 | 85.83792 | 2.170872 | (np.float64(166.20919682539682), np.float64(359.50552698412696)) | (129.129, 358.534, 204.33599999999998, 360.899) | 0.9996801 | 0.8898305 | 0.7924528 | -0.00973298 | 1 | 708 | 158.400132 | 87.20998 | [[6.30000000e+02 1.29400000e+03 3.61000000e+03 1.13140000e+04] [4.93880000e+04 8.88290000e+04 2.32853000e+05 6.87425000e+05] [5.16833400e+06 8.54181300e+06 2.13896530e+07 6.01503690e+07] [6.08427218e+08 9.53607965e+08 2.31456627e+09 6.28153282e+09]] | [[ 6.30000000e+02 9.59232693e-14 9.52165079e+02 -1.22590879e+01] [-5.50244295e-11 -1.26123841e+04 1.66279384e+03 -5.01399092e+04] [ 1.29662837e+06 -9.63192881e+04 1.99222367e+06 -3.90677665e+05] [-3.22167965e+04 -4.08991038e+07 6.11214137e+06 -1.61376259e+08]] | [ 3.26928833e+00 1.06609362e+01 8.55206195e-04 1.02911507e-04 -2.14156579e-08 -2.78307725e-04 -2.17593639e-08] | [[ nan nan 2.39900499e-03 -1.23057131e-06] [ nan -3.17772339e-02 1.66911797e-04 -2.00521939e-04] [ 3.26688933e+00 -9.66856208e-03 7.96739682e-03 -6.22481803e-05] [-3.23393272e-03 -1.63565665e-01 9.73871077e-04 -1.02441858e-03]] | 630 | 140.94927 | 28.32209 | 13.39635 |  |  |  | 13.39635 | 39.54076 | 0.0764029 | 152.2585 | 13.08851 | 39.54076 | 0.0764029 | 0.0764029 | 0.8898305 | 0.7924528 | 85.83792 | 2.170872 | 44.0044 | 3.702895 | 0.2764107 | 0.1560656 | 3.617804 | 0.2403889 | 0.0003198523 | 83.66705 | 2.170872
S6 | 6 | 2 | 600 | 2 | 100x2.tiff | 1600 | 1200 | 429559.68 | 46908 | 3159.604 | 471.5416 | 180.3139 | (np.float64(228.27767118615162), np.float64(848.6711648332907)) | (0, 725, 444, 971) | 10494.68 | 1494.492 | 223.0392 | 85.28848 | (np.float64(107.97533847104971), np.float64(401.42146096614647)) | (0.0, 342.92499999999995, 210.012, 459.28299999999996) | 0.924 | 0.559521 | 0.4294661 | 0.1721272 | 1 | 83836 | 18756.54 | 874.7223 | [[4.69080000e+04 5.80116700e+06 8.29084757e+08 1.30367700e+11] [1.07080490e+07 1.41819473e+09 2.09433808e+11 3.35638089e+13] [3.07996007e+09 4.17300822e+11 6.20774835e+13 9.94301536e+15] [9.74237262e+11 1.33111627e+14 1.97708484e+16 3.14597778e+18]] | [[ 4.69080000e+04 -4.49148274e-10 1.11647677e+08 2.18625698e+08] [ 1.31871047e-09 9.39178401e+07 -3.05758696e+09 6.28884741e+11] [ 6.35551582e+08 -6.48011918e+09 1.54587050e+12 -6.55196803e+13] [-1.90133202e+10 2.38199804e+12 -1.61556638e+14 1.95652413e+16]] | [3.39580388e-01 6.39785256e-02 2.12810573e-03 2.31752575e-03 4.95000890e-06 5.73484772e-04 1.40943033e-06] | [[ nan nan 0.05074063 0.00045876] [ nan 0.04268293 -0.00641596 0.00609299] [ 0.28883976 -0.01359771 0.01497726 -0.00293094] [-0.03989704 0.02307813 -0.00722704 0.00404108]] | 46908 | 10494.68 | 244.3872 | 115.5952 |  |  |  | 115.5952 | 2.615115 | 0.05904615 | 1494.492 | 16.93591 | 2.615115 | 0.05904615 | 0.05904615 | 0.559521 | 0.4294661 | 223.0392 | 85.28848 | 154.1638 | 28.08895 | 0.2429941 | 0.5182729 | 4.115326 | 2.651043 | 0.07599996 | 137.7507 | 85.28848
S6 | 6 | 2 | 600 | 2 | 100x2.tiff | 1600 | 1200 | 429559.68 | 38055 | 2468.748 | 358.5462 | 217.5669 | (np.float64(495.77293391144394), np.float64(923.1846800683221)) | (349, 733, 645, 1115) | 8514.007095 | 1167.718 | 169.5923 | 102.9092 | (np.float64(234.50059774011297), np.float64(436.66635367231635)) | (165.077, 346.709, 305.085, 527.395) | 0.7948522 | 0.5917155 | 0.3365555 | -1.083341 | 1 | 64313 | 14388.68 | 725.7948 | [[3.80550000e+04 7.23747800e+06 1.63983943e+09 4.07597450e+11] [5.58544400e+06 9.82324400e+08 2.21215034e+11 5.59972424e+13] [9.74755102e+08 1.57070007e+11 3.47000815e+13 8.81904201e+15] [1.89222338e+11 2.77782386e+13 5.96263417e+15 1.50885170e+18]] | [[ 3.80550000e+04 9.31322575e-10 2.63381996e+08 -4.45732966e+09] [-1.86264515e-09 -7.99414802e+07 1.09382788e+10 -1.39340929e+12] [ 1.54963099e+08 -4.84698872e+09 1.32782352e+12 -1.35772510e+14] [ 6.65894625e+08 -9.08362359e+11 1.16515037e+14 -1.66550542e+16]] | [ 2.88875845e-01 1.77935399e-02 1.42241664e-02 2.77191465e-03 1.19993359e-05 2.53602163e-04 -1.26080431e-05] | [[ nan nan 0.18187066 -0.01577776] [ nan -0.05520123 0.0387186 -0.02528387] [ 0.10700519 -0.01715705 0.02409379 -0.01262905] [ 0.00235709 -0.01648253 0.0108378 -0.00794144]] | 38055 | 8514.007095 | 220.1207 | 104.1171 |  |  |  | 104.1171 | 1.647981 | 0.0784636 | 1167.718 | 12.74476 | 1.647981 | 0.0784636 | 0.0784636 | 0.5917155 | 0.3365555 | 169.5923 | 102.9092 | 136.2507 | 29.16461 | 0.2801135 | 0.6139257 | 3.569981 | 3.719901 | 0.2051478 | 66.68318 | 102.9092
S6 | 6 | 2 | 600 | 2 | 100x2.tiff | 1600 | 1200 | 429559.68 | 34414 | 2901.099 | 441.1019 | 269.6299 | (np.float64(711.1445342011972), np.float64(905.9907886325333)) | (559, 628, 902, 1041) | 7699.409806 | 1372.22 | 208.6412 | 127.535 | (np.float64(336.37136467716624), np.float64(428.53364302318823)) | (264.407, 297.044, 426.64599999999996, 492.393) | 0.7914263 | 0.3841749 | 0.2429355 | 1.271548 | 1 | 89579 | 20041.42 | 757.5161 | [[3.44140000e+04 9.56677500e+06 3.05519180e+09 1.03196220e+12] [5.23590200e+06 1.52937434e+09 5.10380764e+11 1.78141771e+14] [9.75764334e+08 3.00406756e+11 1.03299817e+14 3.66815035e+16] [2.07358675e+11 6.66853608e+13 2.33535040e+16 8.36309305e+18]] | [[ 3.44140000e+04 -3.72529030e-09 3.95716470e+08 -3.73640473e+10] [-1.10594556e-09 7.38418088e+07 4.49534616e+09 2.66132239e+11] [ 1.79150463e+08 6.68400376e+09 1.15725498e+12 -6.43253137e+11] [ 4.38793765e+09 8.62893673e+11 6.80851530e+13 5.77980470e+15]] | [ 0.48539692 0.04898775 0.07001017 0.0211349 0.00062786 0.00185871 -0.00051647] | [[ nan nan 3.34128728e-01 -1.70065425e-01] [ nan 6.23493626e-02 2.04609245e-02 6.52968189e-03] [ 1.51268196e-01 3.04227732e-02 2.83938049e-02 -8.50763546e-05] [ 1.99720462e-02 2.11715094e-02 9.00491001e-03 4.12071470e-03]] | 34414 | 7699.409806 | 209.3257 | 99.01108 |  |  |  | 99.01108 | 1.635953 | 0.05138306 | 1372.22 | 19.46167 | 1.635953 | 0.05138306 | 0.05138306 | 0.3841749 | 0.2429355 | 208.6412 | 127.535 | 168.0881 | 22.44366 | 0.2266783 | 0.4745519 | 4.411538 | 2.22263 | 0.2085737 | 81.10623 | 127.535
S6 | 6 | 2 | 600 | 2 | 100x2.tiff | 1600 | 1200 | 429559.68 | 27888 | 1754.418 | 254.0832 | 184.2252 | (np.float64(610.4371414228342), np.float64(320.6059236947791)) | (497, 193, 743, 454) | 6239.354352 | 829.8395 | 120.1814 | 87.13854 | (np.float64(288.73676789300055), np.float64(151.6466019076305)) | (235.081, 91.289, 351.43899999999996, 214.742) | 0.6886871 | 0.6534667 | 0.4343519 | 0.3070265 | 1 | 42677 | 9548.082533 | 510.6208 | [[2.78880000e+04 3.55867400e+06 5.18138234e+08 8.31717611e+10] [3.16353500e+06 4.19061152e+08 6.19110200e+10 9.98327985e+12] [4.66512645e+08 6.14239518e+10 8.92350409e+12 1.40820528e+15] [7.77540269e+10 1.00702638e+13 1.42844257e+15 2.19090847e+17]] | [[ 2.78880000e+04 -1.16415322e-10 6.40303511e+07 7.12948919e+08] [-3.34694050e-10 1.53753462e+07 -7.89070585e+08 9.95004482e+10] [ 1.07650278e+08 -1.59409586e+09 1.98814283e+11 -8.40981271e+12] [ 4.11086477e+08 9.73292600e+10 -6.18122071e+12 6.07744245e+14]] | [ 2.20742805e-01 4.70887022e-03 2.24771964e-03 5.44962467e-05 2.15046258e-09 -5.45113844e-07 -1.89514671e-08] | [[ nan nan 0.08232868 0.00548928] [ nan 0.01976925 -0.00607537 0.00458747] [ 0.13841413 -0.01227357 0.00916633 -0.0023218 ] [ 0.00316512 0.00448736 -0.00170653 0.00100473]] | 27888 | 6239.354352 | 188.4359 | 89.1302 |  |  |  | 89.1302 | 1.379199 | 0.1138574 | 829.8395 | 8.782915 | 1.379199 | 0.1138574 | 0.1138574 | 0.6534667 | 0.4343519 | 120.1814 | 87.13854 | 103.6599 | 30.07499 | 0.3374276 | 0.7416309 | 2.963598 | 5.428444 | 0.3113129 | 33.04281 | 87.13854
S6 | 6 | 2 | 600 | 2 | 100x2.tiff | 1600 | 1200 | 429559.68 | 16591 | 870.8742 | 208.6336 | 123.715 | (np.float64(536.3576035199807), np.float64(1264.2386836236515)) | (462, 1192, 637, 1379) | 3711.887839 | 411.9235 | 98.68369 | 58.51719 | (np.float64(253.69714646495083), np.float64(597.9848973539871)) | (218.52599999999998, 563.8159999999999, 301.301, 652.2669999999999) | 0.8052192 | 0.7350583 | 0.5069824 | -0.7753229 | 1 | 22571 | 5049.787259 | 358.4979 | [[1.65910000e+04 1.19851200e+06 1.16787362e+08 1.33837891e+10] [1.23366700e+06 7.44889260e+07 6.35503699e+09 6.62112955e+11] [1.22530619e+08 6.43121351e+09 4.74552790e+11 4.34289315e+13] [1.44079589e+10 6.93611683e+11 4.55657452e+13 3.66982474e+15]] | [[ 1.65910000e+04 1.07320375e-10 3.02084328e+07 5.82788936e+08] [-7.44194040e-10 -1.46295541e+07 -2.15351908e+08 -5.73735125e+10] [ 3.07980973e+07 -2.44599942e+08 4.98072061e+10 3.87577784e+11] [ 7.16730308e+08 -4.99739575e+10 5.83379410e+11 -1.52113567e+14]] | [ 2.21631353e-01 1.13033785e-02 2.85629599e-03 2.90953782e-04 -2.19927875e-07 -2.84418398e-05 -1.48268448e-07] | [[ nan nan 0.10974458 0.01643728] [ nan -0.05314788 -0.0060739 -0.01256301] [ 0.11188678 -0.00689882 0.01090623 0.00065888] [ 0.02021503 -0.01094274 0.00099174 -0.0020076 ]] | 16591 | 3711.887839 | 145.3421 | 68.7468 |  |  |  | 68.7468 | 1.686405 | 0.274898 | 411.9235 | 3.637713 | 1.686405 | 0.274898 | 0.274898 | 0.7350583 | 0.5069824 | 98.68369 | 58.51719 | 78.60044 | 36.04444 | 0.5243071 | 0.6966379 | 1.907279 | 4.789762 | 0.1947808 | 40.1665 | 58.51719
S6 | 6 | 2 | 600 | 2 | 100x2.tiff | 1600 | 1200 | 429559.68 | 5299 | 548.7838 | 143.1612 | 60.8737 | (np.float64(467.90073598792225), np.float64(264.19815059445176)) | (414, 187, 506, 338) | 1185.539971 | 259.5748 | 67.71527 | 28.79326 | (np.float64(221.31704812228722), np.float64(124.96572523117568)) | (195.822, 88.451, 239.338, 159.874) | 0.9050944 | 0.683213 | 0.3814426 | 1.074939 | 1 | 7756 | 1735.242124 | 243.7316 | [[5.29900000e+03 4.09073000e+05 3.71086730e+07 3.70844071e+09] [2.85620000e+05 2.43763040e+07 2.37379428e+09 2.49836394e+11] [1.78811200e+07 1.64245913e+09 1.67347409e+11 1.81612282e+13] [1.22238130e+09 1.18157689e+11 1.24094864e+13 1.37473781e+15]] | [[ 5.29900000e+03 -6.53130883e-11 5.52899394e+06 -9.93642954e+06] [ 1.11185727e-10 2.32696823e+06 1.43342085e+07 5.02590529e+09] [ 2.48599179e+06 1.12191373e+07 2.71272678e+09 3.00330417e+10] [-9.41780426e+06 1.69640591e+09 2.18100541e+10 3.78885020e+12]] | [ 2.85440054e-01 3.92147611e-02 1.11256870e-03 6.17910502e-06 -5.69698889e-11 -8.39390352e-08 5.09155060e-10] | [[ nan nan 0.19690569 -0.00486122] [ nan 0.08287101 0.00701276 0.03377789] [ 0.08853436 0.00548877 0.01823158 0.00277281] [-0.00460749 0.01140113 0.00201362 0.00480542]] | 5299 | 1185.539971 | 82.13949 | 38.85198 |  |  |  | 38.85198 | 2.351775 | 0.2211063 | 259.5748 | 4.522711 | 2.351775 | 0.2211063 | 0.2211063 | 0.683213 | 0.3814426 | 67.71527 | 28.79326 | 48.25426 | 18.26896 | 0.4702194 | 0.5737551 | 2.126667 | 3.249023 | 0.09490561 | 38.92201 | 28.79326
S6 | 6 | 2 | 600 | 2 | 100x2.tiff | 1600 | 1200 | 429559.68 | 14450 | 1287.09 | 225.458 | 126.0465 | (np.float64(766.9108650519031), np.float64(874.8928027681661)) | (680, 737, 878, 950) | 3232.88405 | 608.7934 | 106.6416 | 59.61998 | (np.float64(362.74883916955014), np.float64(413.82429570934255)) | (321.64, 348.601, 415.294, 449.34999999999997) | 0.8291215 | 0.5666667 | 0.3426282 | 0.9100177 | 1 | 25500 | 5705.0895 | 426.3549 | [[1.44500000e+04 1.99255100e+06 3.08778467e+08 5.08534332e+10] [1.25586200e+06 1.88465983e+08 3.06895061e+10 5.21385186e+12] [1.35383660e+08 2.15820718e+10 3.62564789e+12 6.26997198e+14] [1.68086981e+10 2.78008616e+12 4.75522757e+14 8.30349495e+16]] | [[ 1.44500000e+04 -3.13974624e-10 3.40200250e+07 -1.10712826e+09] [-3.92461175e-10 1.52916519e+07 -3.63915053e+08 7.23938809e+10] [ 2.62356072e+07 2.55618078e+08 5.41517466e+10 -9.33436388e+11] [ 4.82068511e+08 4.91232838e+10 2.16611901e+11 1.64770651e+14]] | [ 2.88577159e-01 2.28433547e-02 9.50590155e-03 1.17306678e-03 1.73416869e-06 -4.70052340e-06 -3.51247334e-06] | [[ nan nan 0.1629292 -0.04410911] [ nan 0.073235 -0.01449874 0.02399376] [ 0.12564796 0.01018408 0.01794771 -0.00257364] [ 0.0192061 0.0162811 0.00059723 0.00377927]] | 14450 | 3232.88405 | 135.6404 | 64.1579 |  |  |  | 64.1579 | 1.78869 | 0.1096125 | 608.7934 | 9.123045 | 1.78869 | 0.1096125 | 0.1096125 | 0.5666667 | 0.3426282 | 106.6416 | 59.61998 | 83.13082 | 21.24126 | 0.3310778 | 0.6016214 | 3.020438 | 3.572287 | 0.1708785 | 47.02167 | 59.61998
S6 | 6 | 2 | 600 | 2 | 100x2.tiff | 1600 | 1200 | 429559.68 | 14132 | 833.9747 | 187.9078 | 104.0964 | (np.float64(744.8955561845457), np.float64(1084.7860175488254)) | (649, 1036, 842, 1154) | 3161.738228 | 394.4701 | 88.88038 | 49.23759 | (np.float64(352.33559807529014), np.float64(513.1037863005944)) | (306.977, 490.02799999999996, 398.26599999999996, 545.842) | 0.8325327 | 0.8111583 | 0.6205322 | -0.2071235 | 1 | 17422 | 3897.806638 | 262.3826 | [[1.41320000e+04 6.89444000e+05 4.41203220e+07 3.20767756e+09] [1.35519600e+06 6.17643830e+07 3.75143309e+09 2.61401409e+11] [1.60230098e+08 6.95477865e+09 4.02388386e+11 2.67108132e+13] [2.12264105e+10 8.90373248e+11 4.94466169e+13 3.13596432e+15]] | [[ 1.41320000e+04 -3.22870619e-11 1.04850949e+07 3.21707054e+07] [ 8.12946155e-10 -4.35023284e+06 -5.50486531e+07 -7.08215322e+09] [ 3.02728238e+07 -2.78737268e+07 1.92935643e+10 -6.58413073e+10] [ 5.49976038e+07 -1.71462175e+10 -1.86575556e+11 -2.22181630e+13]] | [ 2.04082019e-01 1.17148559e-02 1.09766201e-04 3.27619340e-08 3.08625389e-14 -3.21124857e-09 5.39204426e-14] | [[ nan nan 0.0525007 0.00135504] [ nan -0.02178238 -0.00231866 -0.00250931] [ 0.15158132 -0.00117405 0.00683599 -0.00019624] [ 0.00231651 -0.00607516 -0.00055609 -0.00055705]] | 14132 | 3161.738228 | 134.1396 | 63.44801 |  |  |  | 63.44801 | 1.805132 | 0.2553334 | 394.4701 | 3.916447 | 1.805132 | 0.2553334 | 0.2553334 | 0.8111583 | 0.6205322 | 88.88038 | 49.23759 | 69.05899 | 32.06062 | 0.5053053 | 0.7138585 | 1.979002 | 5.02949 | 0.1674673 | 39.64279 | 49.23759
S6 | 6 | 2 | 600 | 2 | 100x2.tiff | 1600 | 1200 | 429559.68 | 31111 | 3072.923 | 356.2379 | 200.7908 | (np.float64(622.4723731156183), np.float64(1430.0125357590564)) | (503, 1272, 737, 1600) | 6960.432919 | 1453.493 | 168.5005 | 94.97403 | (np.float64(294.42943248368744), np.float64(676.3959294140336)) | (237.91899999999998, 601.656, 348.601, 756.8) | 0.826019 | 0.5638809 | 0.4053445 | 1.181012 | 1 | 55173 | 12343.8 | 579.5906 | [[3.11110000e+04 4.91592800e+06 9.99227374e+08 2.32256466e+11] [3.71690500e+06 6.46495935e+08 1.40515512e+11 3.41394652e+13] [5.46771839e+08 1.00045184e+11 2.22646023e+13 5.47821306e+15] [8.96902664e+10 1.67989932e+13 3.75737948e+15 9.24554098e+17]] | [[ 3.11110000e+04 -4.65661287e-10 2.22449125e+08 4.06651380e+09] [ 1.51339918e-09 5.91783508e+07 2.43360410e+09 8.04925861e+11] [ 1.02704378e+08 -4.91976595e+08 5.42936630e+11 1.01982678e+13] [-1.74534256e+08 2.69066765e+11 9.70860042e+12 2.81658788e+15]] | [3.35939055e-01 3.02588874e-02 2.97129290e-03 6.13500574e-04 6.01517276e-07 1.00334540e-04 5.69457333e-07] | [[ nan nan 0.22982791 0.02381976] [ nan 0.06114133 0.01425493 0.02673092] [ 0.10611115 -0.00288177 0.01803048 0.00192012] [-0.00102234 0.00893549 0.00182792 0.00300654]] | 31111 | 6960.432919 | 199.027 | 94.13978 |  |  |  | 94.13978 | 1.774175 | 0.04140191 | 1453.493 | 24.15348 | 1.774175 | 0.04140191 | 0.04140191 | 0.5638809 | 0.4053445 | 168.5005 | 94.97403 | 131.7373 | 19.15505 | 0.2034746 | 0.5586913 | 4.914619 | 3.080658 | 0.173981 | 73.52652 | 94.97403
S6 | 6 | 2 | 600 | 2 | 100x2.tiff | 1600 | 1200 | 429559.68 | 39342 | 3196.858 | 422.8199 | 175.9704 | (np.float64(1103.9028264958567), np.float64(1358.0474810634944)) | (985, 1097, 1200, 1563) | 8801.946318 | 1512.114 | 199.9938 | 83.23402 | (np.float64(522.1460369325403), np.float64(642.3564585430328)) | (465.905, 518.881, 567.6, 739.299) | 0.9092809 | 0.5608588 | 0.3926739 | -1.372536 | 1 | 70146 | 15693.69 | 838.1225 | [[3.93420000e+04 1.02701300e+07 3.10648118e+09 1.01336674e+12] [4.67787500e+06 1.15096337e+09 3.36857017e+11 1.07291701e+14] [6.46453057e+08 1.52121025e+11 4.31966321e+13 1.34206773e+16] [9.78918423e+10 2.23310534e+13 6.17387542e+15 1.87099054e+18]] | [[ 3.93420000e+04 -1.39698386e-09 4.25489617e+08 -1.97183381e+10] [-9.89530236e-10 -7.01841125e+07 4.13039512e+09 -2.08690075e+12] [ 9.02404975e+07 5.62619733e+07 8.30310257e+11 -3.41036091e+13] [-4.32953763e+08 -2.66670417e+11 -7.64804555e+11 -6.33236658e+15]] | [3.33203553e-01 5.51393112e-02 5.94116922e-03 4.24687068e-03 2.13299556e-05 9.96934276e-04 3.22274246e-07] | [[ nan nan 2.74900860e-01 -6.42287135e-02] [ nan -4.53446385e-02 1.34539718e-02 -3.42714511e-02] [ 5.83026927e-02 1.83262613e-04 1.36355010e-02 -2.82359772e-03] [-1.41026404e-03 -4.37930848e-03 -6.33217555e-05 -2.64326261e-03]] | 39342 | 8801.946318 | 223.812 | 105.8631 |  |  |  | 105.8631 | 2.40279 | 0.04837484 | 1512.114 | 20.67191 | 2.40279 | 0.04837484 | 0.04837484 | 0.5608588 | 0.3926739 | 199.9938 | 83.23402 | 141.6139 | 23.28382 | 0.2199428 | 0.5293316 | 4.546637 | 2.765383 | 0.09071909 | 116.7598 | 83.23402
S6 | 6 | 2 | 600 | 2 | 100x2.tiff | 1600 | 1200 | 429559.68 | 81800 | 7519.907 | 540.5887 | 357.599 | (np.float64(294.53924205378974), np.float64(1429.640183374083)) | (0, 1221, 545, 1599) | 18301.0322 | 3556.916 | 255.6984 | 169.1443 | (np.float64(139.31706149144253), np.float64(676.2198067359412)) | (0.0, 577.533, 257.78499999999997, 756.327) | 0.7499458 | 0.4901021 | 0.3970681 | -0.1511347 | 1 | 166904 | 37341.27 | 992.1921 | [[8.18000000e+04 1.70667670e+07 4.23363273e+09 1.14818363e+12] [2.40933100e+07 4.90176133e+09 1.22234974e+12 3.36248015e+14] [8.57143448e+09 1.73606560e+12 4.36826336e+14 1.21594309e+17] [3.31699446e+12 6.78216400e+14 1.72907507e+17 4.86951521e+19]] | [[ 8.18000000e+04 -3.25962901e-09 6.72819331e+08 -1.58765729e+10] [-1.16415322e-08 -1.25071282e+08 2.75685575e+10 -2.85951722e+12] [ 1.47500922e+09 2.13967367e+10 1.09116286e+13 1.06157447e+14] [-7.65255520e+10 -1.97404036e+11 2.83531037e+14 -3.11564601e+16]] | [ 3.20991109e-01 1.57703251e-02 8.67333394e-03 6.62749935e-04 1.57576013e-06 8.29769507e-05 -2.04517758e-07] | [[ nan nan 0.10055226 -0.00829609] [ nan -0.01869179 0.01440558 -0.00522436] [ 0.22043885 0.01118058 0.01993562 0.00067813] [-0.0399874 -0.00036066 0.00181119 -0.00069588]] | 81800 | 18301.0322 | 322.7243 | 152.6486 |  |  |  | 152.6486 | 1.511717 | 0.01817767 | 3556.916 | 55.01255 | 1.511717 | 0.01817767 | 0.01817767 | 0.4901021 | 0.3970681 | 255.6984 | 169.1443 | 212.4214 | 20.58079 | 0.1348246 | 0.5969869 | 7.417044 | 3.517461 | 0.2500542 | 86.5541 | 169.1443
S6 | 6 | 2 | 600 | 2 | 100x2.tiff | 1600 | 1200 | 429559.68 | 68033 | 6812.228 | 528.5581 | 338.0352 | (np.float64(944.9212147046286), np.float64(364.8056237414196)) | (734, 152, 1200, 596) | 15220.96 | 3222.184 | 250.008 | 159.8906 | (np.float64(446.9477345552893), np.float64(172.55306002969147)) | (347.18199999999996, 71.896, 567.6, 281.90799999999996) | 0.768756 | 0.4674908 | 0.3288143 | -0.5349812 | 1 | 145528 | 32558.83 | 936.0671 | [[6.80330000e+04 1.44778050e+07 3.74930742e+09 1.09495231e+12] [1.43496030e+07 2.74576744e+09 6.58064883e+11 1.80616848e+14] [4.03207458e+09 6.87365307e+11 1.49503460e+14 3.77165338e+16] [1.30144523e+12 2.02352634e+14 4.04016761e+16 9.37798986e+18]] | [[ 6.80330000e+04 -1.86264515e-09 6.68349096e+08 1.26217177e+10] [-6.28642738e-09 -3.07908778e+08 -1.69415293e+09 -7.41816190e+12] [ 1.00543889e+09 -4.07938519e+10 1.05318369e+13 -6.34424964e+14] [ 2.68583761e+10 -7.69484871e+12 5.06220290e+14 -1.92940044e+17]] | [3.61627293e-01 2.30062470e-02 1.32051897e-02 9.79033698e-04 1.31901519e-06 1.21417166e-04 3.26375389e-06] | [[ nan nan 0.14439898 0.01045489] [ nan -0.06652468 -0.00140331 -0.02355795] [ 0.21722831 -0.03379058 0.03344608 -0.00772434] [ 0.02224747 -0.02443662 0.00616341 -0.00900625]] | 68033 | 15220.96 | 294.3167 | 139.2118 |  |  |  | 139.2118 | 1.563619 | 0.01842261 | 3222.184 | 54.28112 | 1.563619 | 0.01842261 | 0.01842261 | 0.4674908 | 0.3288143 | 250.008 | 159.8906 | 204.9493 | 18.89521 | 0.1357299 | 0.5568294 | 7.367572 | 3.060159 | 0.231244 | 90.11733 | 159.8906
S6 | 6 | 2 | 600 | 2 | 100x2.tiff | 1600 | 1200 | 429559.68 | 28322 | 1790.471 | 386.242 | 146.3574 | (np.float64(857.8034390226679), np.float64(75.86003813290021)) | (665, 0, 1010, 176) | 6336.452738 | 846.893 | 182.6924 | 69.22707 | (np.float64(405.74102665772193), np.float64(35.8817980368618)) | (314.54499999999996, 0.0, 477.72999999999996, 83.24799999999999) | 0.9254266 | 0.5669389 | 0.4664361 | 0.070993 | 1 | 49956 | 11176.61 | 673.1791 | [[2.83220000e+04 2.14850800e+06 2.02040770e+08 2.16638458e+10] [5.46057900e+06 4.30241284e+08 4.30416514e+10 4.90779626e+12] [1.31575279e+09 1.09062578e+11 1.14518583e+13 1.35726626e+15] [3.47171430e+11 3.01287268e+13 3.27551364e+15 3.98012285e+17]] | [[ 2.83220000e+04 -2.69807288e-10 3.90548712e+07 4.11617284e+08] [ 2.95511882e-09 1.60015528e+07 1.65973929e+09 7.69540317e+10] [ 2.62934379e+08 3.07921237e+09 3.84897882e+11 1.45592796e+13] [-7.89953757e+09 2.26755498e+11 1.46311777e+13 1.20725516e+15]] | [3.76481506e-01 7.94910029e-02 1.33765641e-02 2.80530140e-03 1.02819031e-05 3.14312826e-04 1.37693817e-05] | [[ nan nan 0.04868861 0.00304919] [ nan 0.01994869 0.01229504 0.00338735] [ 0.3277929 0.02281024 0.01694235 0.00380808] [-0.05851832 0.00998128 0.00382689 0.0018763 ]] | 28322 | 6336.452738 | 189.8965 | 89.82106 |  |  |  | 89.82106 | 2.639032 | 0.1110194 | 846.893 | 9.007432 | 2.639032 | 0.1110194 | 0.1110194 | 0.5669389 | 0.4664361 | 182.6924 | 69.22707 | 125.9598 | 29.928 | 0.3331958 | 0.4916517 | 3.001238 | 2.385695 | 0.07457336 | 113.4654 | 69.22707
S6 | 6 | 2 | 600 | 2 | 100x2.tiff | 1600 | 1200 | 429559.68 | 110126 | 10363.15 | 771.9911 | 438.538 | (np.float64(1020.0958175181156), np.float64(749.7772097415688)) | (720, 364, 1200, 1114) | 24638.38 | 4901.771 | 365.1518 | 207.4285 | (np.float64(482.50532168606867), np.float64(354.644620207762)) | (340.56, 172.172, 567.6, 526.922) | 0.8229865 | 0.4328546 | 0.3059056 | -1.564317 | 1 | 254418 | 56920.68 | 1276.807 | [[1.10126000e+05 4.24841010e+07 2.04912702e+10 1.10459025e+13] [3.30483520e+07 1.27313008e+10 6.35554738e+12 3.54356238e+15] [1.12414731e+10 4.28581757e+12 2.17684415e+15 1.23601596e+18] [4.09556922e+12 1.54545506e+15 7.93927638e+17 4.56243375e+20]] | [[ 1.10126000e+05 -7.45058060e-09 4.10187228e+09 -2.39801933e+10] [ 7.91624188e-09 -1.80002271e+07 2.20091041e+11 -1.79485030e+13] [ 1.32380084e+09 -4.00829547e+10 4.16031057e+13 -2.29012533e+15] [-7.24840161e+10 6.42714202e+12 3.27017126e+15 -1.71097086e+17]] | [ 4.47377250e-01 5.24807804e-02 3.37211917e-02 1.59850848e-03 -2.46635851e-06 -2.46619612e-04 -1.14740214e-05] | [[ nan nan 0.33822243 -0.00595838] [ nan -0.00148422 0.05468619 -0.01343874] [ 0.10915482 -0.00995944 0.03114986 -0.00516707] [-0.01801016 0.00481225 0.00737829 -0.00116328]] | 110126 | 24638.38 | 374.4553 | 177.1174 |  |  |  | 177.1174 | 1.760374 | 0.01288594 | 4901.771 | 77.60398 | 1.760374 | 0.01288594 | 0.01288594 | 0.4328546 | 0.3059056 | 365.1518 | 207.4285 | 286.2901 | 20.1057 | 0.1135162 | 0.4850513 | 8.809312 | 2.322069 | 0.1770135 | 157.7233 | 207.4285
S6 | 6 | 2 | 600 | 2 | 100x2.tiff | 1600 | 1200 | 429559.68 | 11884 | 859.3423 | 173.1751 | 104.1758 | (np.float64(923.6019017165937), np.float64(188.86528105015145)) | (852, 105, 1002, 276) | 2658.795436 | 406.4689 | 81.9118 | 49.27517 | (np.float64(436.8636995119488), np.float64(89.33327793672163)) | (402.996, 49.665, 473.94599999999997, 130.548) | 0.7988248 | 0.7079288 | 0.4633138 | 0.8940193 | 1 | 16787 | 3755.738723 | 310.0053 | [[1.18840000e+04 9.96655000e+05 1.00284351e+08 1.10965618e+10] [8.50917000e+05 7.83023500e+07 8.26651494e+09 9.48074167e+11] [7.45632230e+07 7.32303328e+09 8.02088769e+11 9.44889928e+13] [7.38367271e+09 7.59349940e+11 8.54993053e+13 1.02723285e+16]] | [[ 1.18840000e+04 5.15242959e-10 1.66995993e+07 -1.14846652e+08] [-4.76063633e-11 6.93995664e+06 -7.80781330e+07 2.67492046e+10] [ 1.36359476e+07 7.59394419e+07 2.37892021e+10 -1.94774914e+10] [ 9.20845868e+07 1.70639453e+10 2.58810568e+10 6.30781004e+13]] | [ 2.14796175e-01 1.01293690e-02 9.44598845e-04 7.21390882e-06 -1.33921087e-10 -3.31312294e-07 -5.80243038e-10] | [[ nan nan 1.18244450e-01 -7.45953461e-03] [ nan 4.91395835e-02 -5.07134098e-03 1.59376008e-02] [ 9.65517250e-02 4.93242844e-03 1.41739843e-02 -1.06454438e-04] [ 5.98108998e-03 1.01669695e-02 1.41453193e-04 3.16248179e-03]] | 11884 | 2658.795436 | 123.0089 | 58.18319 |  |  |  | 58.18319 | 1.662334 | 0.2022275 | 406.4689 | 4.944927 | 1.662334 | 0.2022275 | 0.2022275 | 0.7079288 | 0.4633138 | 81.9118 | 49.27517 | 65.59348 | 26.16481 | 0.4496971 | 0.7103151 | 2.223719 | 4.979684 | 0.2011752 | 32.63664 | 49.27517
S6 | 6 | 2 | 600 | 2 | 100x2.tiff | 1600 | 1200 | 429559.68 | 14658 | 1189.705 | 200.3618 | 129.0631 | (np.float64(77.75808432255424), np.float64(1252.0961249829445)) | (0, 1170, 188, 1348) | 3279.419682 | 562.7304 | 94.77114 | 61.04687 | (np.float64(36.77957388456815), np.float64(592.2414671169328)) | (0.0, 553.41, 88.92399999999999, 637.6039999999999) | 0.7648988 | 0.6270802 | 0.438023 | 0.6282165 | 1 | 23375 | 5229.665375 | 426.5992 | [[1.46580000e+04 1.20336500e+06 1.21483809e+08 1.39033392e+10] [1.13977800e+06 1.03802878e+08 1.07830025e+10 1.22813523e+12] [1.17972620e+08 1.10816826e+10 1.14489711e+12 1.27381718e+14] [1.42222410e+10 1.34990894e+12 1.37963069e+14 1.49917504e+16]] | [[ 1.46580000e+04 1.24288135e-10 2.26922056e+07 2.04104908e+08] [ 4.11361611e-10 1.02315209e+07 -3.43282196e+08 2.47102227e+10] [ 2.93456662e+07 -1.94579300e+08 3.66610866e+10 -8.81303735e+11] [ 4.85190492e+08 4.21192727e+10 -8.20882739e+11 9.94023106e+13]] | [ 2.42197743e-01 1.00296655e-02 4.30942120e-03 2.98947151e-05 8.33929703e-09 1.29796272e-06 -6.75201861e-09] | [[ nan nan 0.10561541 0.00784633] [ nan 0.04762015 -0.01319667 0.00784608] [ 0.13658234 -0.00748014 0.01164076 -0.00231134] [ 0.018652 0.01337386 -0.00215288 0.00215327]] | 14658 | 3279.419682 | 136.6131 | 64.61801 |  |  |  | 64.61801 | 1.552432 | 0.1301386 | 562.7304 | 7.684114 | 1.552432 | 0.1301386 | 0.1301386 | 0.6270802 | 0.438023 | 94.77114 | 61.04687 | 77.909 | 23.31077 | 0.3607473 | 0.6818321 | 2.772024 | 4.58833 | 0.2351012 | 33.72427 | 61.04687
S6 | 6 | 2 | 600 | 2 | 100x2.tiff | 1600 | 1200 | 429559.68 | 16998 | 1260.901 | 217.8302 | 120.3176 | (np.float64(592.2326156018355), np.float64(1144.4011060124722)) | (483, 1059, 745, 1203) | 3802.945542 | 596.406 | 103.0337 | 56.91025 | (np.float64(280.1260271796682), np.float64(541.3017231438993)) | (228.45899999999997, 500.907, 352.385, 569.019) | 0.8336149 | 0.7000824 | 0.4505407 | 0.1230802 | 1 | 24280 | 5432.14012 | 347.8215 | [[1.69980000e+04 1.45164800e+06 1.39879634e+08 1.44916048e+10] [1.85673600e+06 1.62835443e+08 1.60679490e+10 1.69618010e+12] [2.52697814e+08 2.31433021e+10 2.35476097e+12 2.53882718e+14] [3.94315641e+10 3.77841243e+12 3.95867493e+14 4.35208062e+16]] | [[ 1.69980000e+04 -4.71800377e-12 1.59072893e+07 -1.71270805e+08] [ 2.06159712e-09 4.26813503e+06 5.95237819e+07 4.58701469e+09] [ 4.98816842e+07 6.30190173e+08 4.20412056e+10 6.07757854e+11] [ 9.31307234e+08 5.16221418e+10 1.45439114e+12 6.96042034e+13]] | [ 2.27697080e-01 1.46993578e-02 3.39515597e-03 8.40263999e-04 1.41463691e-06 8.28341322e-05 -1.14117735e-07] | [[ nan nan 0.05505548 -0.00454662] [ nan 0.01477211 0.00158014 0.00093398] [ 0.1726416 0.01672927 0.00856016 0.00094916] [ 0.02472284 0.01051096 0.00227137 0.00083377]] | 16998 | 3802.945542 | 147.114 | 69.58492 |  |  |  | 69.58492 | 1.810459 | 0.1343525 | 596.406 | 7.443104 | 1.810459 | 0.1343525 | 0.1343525 | 0.7000824 | 0.4505407 | 103.0337 | 56.91025 | 79.97196 | 25.50575 | 0.3665413 | 0.6753609 | 2.728205 | 4.501649 | 0.1663851 | 46.12342 | 56.91025
S6 | 6 | 2 | 600 | 2 | 100x2.tiff | 1600 | 1200 | 429559.68 | 20872 | 1936.123 | 218.2757 | 161.262 | (np.float64(867.9172096588732), np.float64(1140.3741376006133)) | (739, 1025, 975, 1232) | 4669.671688 | 915.7863 | 103.2444 | 76.27694 | (np.float64(410.52484016864696), np.float64(539.3969670850901)) | (349.54699999999997, 484.825, 461.17499999999995, 582.736) | 0.6739251 | 0.619623 | 0.4272497 | -0.5483926 | 1 | 33685 | 7536.311365 | 443.3389 | [[2.08720000e+04 2.40808900e+06 3.19426799e+08 4.61332351e+10] [2.69076000e+06 2.97886313e+08 3.84205806e+10 5.45147149e+12] [4.01365742e+08 4.37731336e+10 5.58027200e+12 7.86414383e+14] [6.48599159e+10 7.03053774e+12 8.89164058e+14 1.24585413e+17]] | [[ 2.08720000e+04 -1.89629645e-10 4.15956074e+07 -3.18471012e+08] [ 8.00184807e-10 -1.25578015e+07 1.38660056e+08 -4.24118977e+10] [ 5.44804709e+07 7.03740712e+08 9.52975819e+10 2.79864212e+12] [-9.29976166e+08 -9.86733140e+10 -2.64858987e+12 -3.14850147e+14]] | [2.20539881e-01 4.19855907e-03 1.94767284e-03 1.95553220e-04 1.15494891e-07 1.24416467e-05 3.50134913e-08] | [[ nan nan 0.09548152 -0.00506011] [ nan -0.02882607 0.00220314 -0.0046644 ] [ 0.12505836 0.01118156 0.01048069 0.00213046] [-0.01477616 -0.01085194 -0.00201623 -0.001659 ]] | 20872 | 4669.671688 | 163.0186 | 77.10779 |  |  |  | 77.10779 | 1.353547 | 0.06996937 | 915.7863 | 14.29197 | 1.353547 | 0.06996937 | 0.06996937 | 0.619623 | 0.4272497 | 103.2444 | 76.27694 | 89.76068 | 20.39634 | 0.2645172 | 0.746847 | 3.780472 | 5.505073 | 0.3260749 | 26.96748 | 76.27694
S6 | 6 | 2 | 600 | 2 | 100x2.tiff | 1600 | 1200 | 429559.68 | 37869 | 4342.883 | 386.2561 | 225.5276 | (np.float64(203.20589400301037), np.float64(1131.0074467242334)) | (0, 991, 410, 1264) | 8472.393501 | 2054.184 | 182.6991 | 106.6746 | (np.float64(96.1163878634239), np.float64(534.9665223005624)) | (0.0, 468.743, 193.92999999999998, 597.872) | 0.8118393 | 0.4995778 | 0.3383275 | -0.1422742 | 1 | 75802 | 16959.11 | 592.3345 | [[3.78690000e+04 5.30194200e+06 8.67373062e+08 1.54082127e+11] [7.69520400e+06 1.04471923e+09 1.70670166e+11 3.05883289e+13] [1.91214530e+09 2.58187514e+11 4.22107207e+13 7.57005943e+15] [5.24937070e+11 7.16707435e+13 1.17837676e+16 2.11349196e+18]] | [[ 3.78690000e+04 -1.16415322e-09 1.25061700e+08 -2.37569965e+09] [-2.56113708e-09 -3.26666361e+07 3.56199165e+09 -2.97180896e+11] [ 3.48434496e+08 3.74903865e+09 7.84643787e+11 -5.23262370e+12] [-5.23001191e+09 -6.31612496e+10 3.57872593e+13 -1.98449487e+15]] | [3.30178523e-01 2.63374739e-02 5.63567761e-03 5.99438141e-05 7.34102630e-09 4.47265325e-06 3.40587599e-08] | [[ nan nan 0.08720807 -0.00851299] [ nan -0.02277911 0.0127639 -0.00547229] [ 0.24297046 0.01343415 0.01444844 -0.00049514] [-0.01874101 -0.00116305 0.00338637 -0.00096497]] | 37869 | 8472.393501 | 219.5821 | 103.8623 |  |  |  | 103.8623 | 1.712678 | 0.02523117 | 2054.184 | 39.63351 | 1.712678 | 0.02523117 | 0.02523117 | 0.4995778 | 0.3383275 | 182.6991 | 106.6746 | 144.6868 | 16.49783 | 0.1588432 | 0.5684884 | 6.295515 | 3.189649 | 0.1881607 | 76.02459 | 106.6746
S6 | 6 | 2 | 600 | 3 | 100x3.tiff | 1600 | 1200 | 429559.68 | 7261 | 460.7006 | 110.608 | 98.00336 | (np.float64(326.0086764908415), np.float64(1075.8537391543864)) | (263, 1020, 390, 1133) | 1624.496269 | 217.9114 | 52.31758 | 46.35559 | (np.float64(154.202103980168), np.float64(508.87881862002473)) | (124.39899999999999, 482.46, 184.47, 535.909) | 0.4636043 | 0.7550172 | 0.5059578 | -0.8050751 | 1 | 9617 | 2151.601793 | 247.4422 | [[7.26100000e+03 4.05554000e+05 2.76305380e+07 2.10706112e+09] [4.57506000e+05 2.49572400e+07 1.72814218e+09 1.34999225e+11] [3.37587300e+07 1.76924638e+09 1.22103209e+11 9.58822124e+12] [2.72186443e+09 1.35575205e+11 9.23593057e+12 7.23265616e+14]] | [[ 7.26100000e+03 -2.11315410e-11 4.97883067e+06 7.61963867e+06] [ 0.00000000e+00 -5.96180786e+05 5.37764041e+07 -1.19513830e+09] [ 4.93188245e+06 -4.11757991e+07 3.23706633e+09 -7.51890667e+10] [-2.67312373e+07 -1.56712272e+09 8.45659556e+10 -3.20688557e+12]] | [1.87980167e-01 5.12274773e-04 2.60450408e-03 9.20315153e-05 4.45869955e-08 2.05128669e-06 6.49467773e-09] | [[ nan nan 0.09443533 0.00169607] [ nan -0.01130798 0.01197018 -0.00312197] [ 0.09354484 -0.00916539 0.00845595 -0.00230498] [-0.00595015 -0.00409368 0.00259244 -0.00115371]] | 7261 | 1624.496269 | 96.15088 | 45.47937 |  |  |  | 45.47937 | 1.128614 | 0.4299013 | 217.9114 | 2.326115 | 1.128614 | 0.4299013 | 0.4299013 | 0.7550172 | 0.5059578 | 52.31758 | 46.35559 | 49.33658 | 29.81939 | 0.6556686 | 0.8692942 | 1.525161 | 7.458188 | 0.5363957 | 5.961988 | 46.35559
S6 | 6 | 2 | 600 | 3 | 100x3.tiff | 1600 | 1200 | 429559.68 | 12599 | 638.2813 | 163.516 | 103.5153 | (np.float64(711.4711485038495), np.float64(574.943566949758)) | (656, 491, 771, 673) | 2818.761671 | 301.9071 | 77.34307 | 48.96272 | (np.float64(336.5258532423208), np.float64(271.9483071672355)) | (310.288, 232.243, 364.683, 318.329) | 0.7741036 | 0.8486461 | 0.6019589 | 1.480313 | 1 | 14846 | 3321.480734 | 255.0223 | [[1.25990000e+04 1.05760500e+06 1.09730225e+08 1.27699004e+10] [6.98881000e+05 5.98019100e+07 6.27337358e+09 7.37139371e+11] [4.73084590e+07 4.08945348e+09 4.25604317e+11 4.94159574e+13] [3.56934819e+09 3.09637178e+11 3.17538084e+13 3.61409846e+15]] | [[ 1.25990000e+04 -2.56733301e-10 2.09510889e+07 4.13356608e+07] [ 2.81168866e-10 1.13534599e+06 -4.09800601e+06 5.80960969e+09] [ 8.54072726e+06 -7.74520501e+06 8.38494005e+09 -7.01596730e+10] [-2.43426429e+06 8.21721628e+08 -1.24222497e+10 2.79531562e+12]] | [ 1.85793008e-01 6.31721151e-03 1.34402735e-05 3.68869323e-06 2.36652552e-11 2.47600164e-07 -1.07015735e-11] | [[ nan nan 1.31988000e-01 2.31998243e-03] [ nan 7.15247053e-03 -2.30002418e-04 2.90495044e-03] [ 5.38050082e-02 -4.34703090e-04 4.19268016e-03 -3.12544089e-04] [-1.36624171e-04 4.10881408e-04 -5.53380676e-05 1.10939588e-04]] | 12599 | 2818.761671 | 126.6552 | 59.90792 |  |  |  | 59.90792 | 1.579632 | 0.3886169 | 301.9071 | 2.573228 | 1.579632 | 0.3886169 | 0.3886169 | 0.8486461 | 0.6019589 | 77.34307 | 48.96272 | 63.1529 | 37.34608 | 0.6233914 | 0.7745738 | 1.604129 | 5.921413 | 0.2258964 | 28.38035 | 48.96272
S6 | 6 | 2 | 600 | 3 | 100x3.tiff | 1600 | 1200 | 429559.68 | 7120 | 433.8894 | 123.0666 | 80.27767 | (np.float64(629.3490168539325), np.float64(398.0682584269663)) | (595, 325, 679, 467) | 1592.95048 | 205.2297 | 58.2105 | 37.97134 | (np.float64(297.68208497191006), np.float64(188.28628623595503)) | (281.435, 153.725, 321.167, 220.891) | 0.7579516 | 0.8544342 | 0.5969148 | 1.352292 | 1 | 8333 | 1864.333757 | 199.8001 | [[7.12000000e+03 5.20246000e+05 4.45712300e+07 4.18879071e+09] [2.44565000e+05 1.86892920e+07 1.61770942e+09 1.50849195e+11] [1.14503090e+07 8.99735324e+08 7.77323590e+10 7.12885105e+12] [6.23104691e+08 5.00951167e+10 4.33128772e+12 3.93057471e+14]] | [[ 7.12000000e+03 -1.30938815e-10 6.55776083e+06 -2.62797696e+07] [ 5.86908300e-11 8.19353378e+05 -3.30059612e+07 1.07990634e+09] [ 3.04974169e+06 6.79322095e+06 1.91127136e+09 -9.52526334e+09] [ 2.02865765e+07 9.65766287e+08 -8.59022315e+09 1.13282604e+12]] | [1.89518024e-01 5.83346769e-03 8.96862769e-04 2.95941021e-05 4.14305096e-09 1.69995693e-06 2.46592139e-09] | [[ nan nan 0.12935868 -0.00614358] [ nan 0.0161626 -0.007716 0.00299189] [ 0.06015934 0.00158809 0.0052952 -0.00031275] [ 0.00474252 0.00267567 -0.00028205 0.0004408 ]] | 7120 | 1592.95048 | 95.21274 | 45.03563 |  |  |  | 45.03563 | 1.533012 | 0.4752606 | 205.2297 | 2.104109 | 1.533012 | 0.4752606 | 0.4752606 | 0.8544342 | 0.5969148 | 58.2105 | 37.97134 | 48.09092 | 31.04718 | 0.6893915 | 0.7736684 | 1.450555 | 5.907578 | 0.2420484 | 20.23916 | 37.97134
S6 | 6 | 2 | 600 | 3 | 100x3.tiff | 1600 | 1200 | 429559.68 | 5573 | 392.0488 | 98.05008 | 80.54323 | (np.float64(67.66858065673784), np.float64(1170.8864166517137)) | (19, 1139, 116, 1229) | 1246.841717 | 185.4391 | 46.37769 | 38.09695 | (np.float64(32.007238650637), np.float64(553.8292750762606)) | (8.987, 538.747, 54.867999999999995, 581.317) | 0.5702806 | 0.8460604 | 0.6383734 | 0.2346855 | 1 | 6587 | 1473.702923 | 193.3616 | [[5.57300000e+03 1.77703000e+05 7.98477700e+06 4.20731857e+08] [2.71230000e+05 8.89485200e+06 4.09590232e+08 2.20833070e+10] [1.64901040e+07 5.34930912e+08 2.44983073e+10 1.32077277e+12] [1.11748059e+09 3.54675924e+10 1.59743647e+12 8.52115402e+13]] | [[ 5.57300000e+03 -3.80850906e-12 2.31846510e+06 1.82708423e+07] [-9.93622962e-11 2.46299212e+05 5.27526999e+06 3.50986918e+08] [ 3.28972487e+06 -1.48534809e+07 1.14538710e+09 -3.10945713e+09] [-5.28184676e+06 2.53658519e+08 -2.27553752e+08 2.10937409e+11]] | [ 1.80569598e-01 1.22949865e-03 8.17233185e-04 2.17239208e-06 8.65984735e-11 -6.80674192e-08 -2.96495436e-11] | [[ nan nan 7.46487392e-02 7.88017678e-03] [ nan 7.93021452e-03 2.27521312e-03 2.02779384e-03] [ 1.05920858e-01 -6.40627582e-03 6.61736604e-03 -2.40642828e-04] [-2.27804967e-03 1.46548819e-03 -1.76105269e-05 2.18674144e-04]] | 5573 | 1246.841717 | 84.23636 | 39.8438 |  |  |  | 39.8438 | 1.21736 | 0.4556367 | 185.4391 | 2.194731 | 1.21736 | 0.4556367 | 0.4556367 | 0.8460604 | 0.6383734 | 46.37769 | 38.09695 | 42.23732 | 26.89491 | 0.6750087 | 0.8591157 | 1.481462 | 7.284555 | 0.4297194 | 8.280737 | 38.09695
S6 | 6 | 2 | 600 | 3 | 100x3.tiff | 1600 | 1200 | 429559.68 | 6169 | 384.6346 | 116.8241 | 78.01869 | (np.float64(561.055600583563), np.float64(388.1697195655698)) | (504, 344, 595, 453) | 1380.184201 | 181.9321 | 55.25781 | 36.90284 | (np.float64(265.3792990760253), np.float64(183.6042773545145)) | (238.392, 162.712, 281.435, 214.26899999999998) | 0.7443135 | 0.8767766 | 0.6219377 | 1.102815 | 1 | 7036 | 1574.157244 | 229.7011 | [[6.16900000e+03 2.72483000e+05 1.67044210e+07 1.20788782e+09] [3.51976000e+05 1.67203070e+07 1.08284137e+09 8.09177582e+10] [2.30222740e+07 1.12991961e+09 7.49367341e+10 5.67837329e+12] [1.61780525e+09 8.06403832e+10 5.40264485e+12 4.11495519e+14]] | [[ 6.16900000e+03 4.41957582e-11 4.66892330e+06 5.76081579e+07] [ 1.20735422e-10 1.17362579e+06 2.60831507e+07 1.67563174e+09] [ 2.94007193e+06 -2.08916215e+07 1.86058020e+09 -7.85802964e+08] [-3.12395632e+07 1.29667279e+09 -5.18428299e+09 1.23344112e+12]] | [ 1.99939118e-01 5.86791842e-03 2.96106451e-03 1.53862135e-04 4.17551276e-08 4.10539852e-06 -9.50898527e-08] | [[ nan nan 1.22683794e-01 1.92728998e-02] [ nan 3.08389869e-02 8.72615907e-03 7.13730517e-03] [ 7.72553234e-02 -6.98932481e-03 7.92508785e-03 -4.26149484e-05] [-1.04512450e-02 5.52314045e-03 -2.81149298e-04 8.51646455e-04]] | 6169 | 1380.184201 | 88.62626 | 41.92022 |  |  |  | 41.92022 | 1.497386 | 0.5239961 | 181.9321 | 1.908411 | 1.497386 | 0.5239961 | 0.5239961 | 0.8767766 | 0.6219377 | 55.25781 | 36.90284 | 46.08032 | 30.34503 | 0.7238757 | 0.7586299 | 1.381453 | 5.680148 | 0.2556865 | 18.35496 | 36.90284
S6 | 6 | 2 | 600 | 3 | 100x3.tiff | 1600 | 1200 | 429559.68 | 4013 | 279.9899 | 103.8904 | 51.71637 | (np.float64(1104.0941938699227), np.float64(177.19860453526042)) | (1065, 129, 1145, 226) | 897.824477 | 132.4352 | 49.14017 | 24.46184 | (np.float64(522.2365537004735), np.float64(83.81493994517817)) | (503.74499999999995, 61.016999999999996, 541.5849999999999, 106.898) | 0.8672934 | 0.9028121 | 0.5171392 | -0.951163 | 1 | 4445 | 994.475405 | 205.06 | [[4.01300000e+03 1.93421000e+05 1.13429590e+07 7.48270619e+08] [1.56885000e+05 6.59895200e+06 3.43378344e+08 2.04219173e+10] [7.49084900e+06 2.88344854e+08 1.37005708e+10 7.43989960e+11] [4.01378847e+08 1.46174715e+10 6.50553353e+11 3.28362570e+13]] | [[ 4.01300000e+03 -1.29176669e-11 2.02033671e+06 6.80100346e+06] [ 7.36974926e-11 -9.62686073e+05 -7.26524360e+06 -1.07133171e+09] [ 1.35755639e+06 2.56725733e+06 7.87227909e+08 7.12898231e+09] [ 2.38499817e+06 -6.15542285e+08 -5.81599774e+09 -6.30152519e+11]] | [2.09752711e-01 1.59877672e-02 5.62594163e-04 1.07212361e-04 2.59633595e-08 1.30329258e-05 4.38380014e-09] | [[ nan nan 0.12545427 0.00666653] [ nan -0.05977869 -0.0071216 -0.0165774 ] [ 0.08429844 0.0025165 0.01218128 0.00174135] [ 0.00233784 -0.00952468 -0.00142063 -0.00242979]] | 4013 | 897.824477 | 71.48084 | 33.81044 |  |  |  | 33.81044 | 2.00885 | 0.6432715 | 132.4352 | 1.554554 | 2.00885 | 0.6432715 | 0.6432715 | 0.9028121 | 0.5171392 | 49.14017 | 24.46184 | 36.80101 | 27.11739 | 0.8020421 | 0.6880407 | 1.246817 | 4.672271 | 0.1327066 | 24.67832 | 24.46184
S6 | 6 | 2 | 600 | 3 | 100x3.tiff | 1600 | 1200 | 429559.68 | 7619 | 451.931 | 123.8785 | 92.6512 | (np.float64(1154.5597847486547), np.float64(213.59023493896836)) | (1087, 154, 1200, 275) | 1704.591251 | 213.7634 | 58.59452 | 43.82402 | (np.float64(546.1067781861136), np.float64(101.02818112613203)) | (514.151, 72.842, 567.6, 130.075) | 0.6637889 | 0.8178403 | 0.5572296 | -0.3725311 | 1 | 9316 | 2084.259364 | 241.4072 | [[7.61900000e+03 4.54018000e+05 3.15693000e+07 2.40245789e+09] [5.14738000e+05 2.95818160e+07 2.05342365e+09 1.58966014e+11] [4.16565540e+07 2.37909808e+09 1.67265938e+11 1.32210100e+13] [3.67562949e+09 2.10701056e+11 1.50327909e+13 1.20983694e+15]] | [[ 7.61900000e+03 2.87059265e-12 4.51426071e+06 -1.67758248e+07] [-7.39532879e-11 -1.09154235e+06 5.06990637e+07 -7.78843720e+08] [ 6.88096552e+06 4.42629691e+07 4.19118526e+09 3.03495103e+10] [-6.84314321e+07 -2.35529836e+09 3.77593911e+10 -1.08371326e+12]] | [ 1.96303031e-01 3.07657500e-03 2.76556371e-03 4.16759767e-05 -1.04106456e-08 7.27454654e-07 9.58164056e-09] | [[ nan nan 0.07776617 -0.00331085] [ nan -0.01880376 0.01000587 -0.00176099] [ 0.11853686 0.00873566 0.00947639 0.00078616] [-0.0135055 -0.0053254 0.0009781 -0.0003216 ]] | 7619 | 1704.591251 | 98.4927 | 46.58705 |  |  |  | 46.58705 | 1.337041 | 0.468774 | 213.7634 | 2.133224 | 1.337041 | 0.468774 | 0.468774 | 0.8178403 | 0.5572296 | 58.59452 | 43.82402 | 51.20927 | 31.89679 | 0.6846707 | 0.7950751 | 1.460556 | 6.239015 | 0.3362111 | 14.77051 | 43.82402
S6 | 6 | 2 | 600 | 3 | 100x3.tiff | 1600 | 1200 | 429559.68 | 10077 | 526.4996 | 145.9835 | 99.70811 | (np.float64(129.52009526644835), np.float64(1276.025801329761)) | (76, 1184, 188, 1341) | 2254.517133 | 249.0343 | 69.05019 | 47.16194 | (np.float64(61.263005061030064), np.float64(603.560204028977)) | (35.948, 560.0319999999999, 88.92399999999999, 634.293) | 0.7304095 | 0.8339126 | 0.5730778 | 1.368275 | 1 | 12084 | 2703.541236 | 315.2572 | [[1.00770000e+04 9.27344000e+05 9.84719220e+07 1.12422240e+10] [5.39322000e+05 5.10423920e+07 5.54747498e+09 6.46606314e+11] [3.54156760e+07 3.49408611e+09 3.88113440e+11 4.58567959e+13] [2.60460556e+09 2.67591723e+11 3.03127135e+13 3.62172013e+15]] | [[ 1.00770000e+04 -2.37605491e-11 1.31323473e+07 -2.36763118e+08] [-2.18705054e-10 1.41085278e+06 1.75786171e+07 4.22388639e+09] [ 6.55111118e+06 8.39121986e+07 5.44980850e+09 1.04138288e+11] [ 7.92301957e+06 2.30410020e+09 8.04688183e+10 4.96292370e+12]] | [ 1.93837987e-01 4.97253693e-03 2.31585741e-03 2.31101870e-04 1.55425831e-07 1.20817892e-05 -6.65338846e-08] | [[ nan nan 0.12932421 -0.02322661] [ nan 0.01389374 0.00172447 0.0041278 ] [ 0.06451377 0.00823184 0.00532583 0.0010138 ] [ 0.00077725 0.00225168 0.00078337 0.0004813 ]] | 10077 | 2254.517133 | 113.2715 | 53.57742 |  |  |  | 53.57742 | 1.464108 | 0.45682 | 249.0343 | 2.189046 | 1.464108 | 0.45682 | 0.45682 | 0.8339126 | 0.5730778 | 69.05019 | 47.16194 | 58.10606 | 36.21216 | 0.6758846 | 0.77592 | 1.479543 | 5.942014 | 0.2695905 | 21.88825 | 47.16194
S6 | 6 | 2 | 600 | 3 | 100x3.tiff | 1600 | 1200 | 429559.68 | 4986 | 412.5402 | 121.4591 | 59.32843 | (np.float64(71.11652627356598), np.float64(1104.1458082631368)) | (17, 1071, 137, 1138) | 1115.512794 | 195.1315 | 57.45015 | 28.06235 | (np.float64(33.63811692739671), np.float64(522.2609673084637)) | (8.041, 506.58299999999997, 64.801, 538.274) | 0.8725839 | 0.8151054 | 0.6201493 | 0.09628672 | 1 | 6117 | 1368.550293 | 220.3102 | [[4.98600000e+03 1.65265000e+05 6.60707100e+06 2.90073817e+08] [2.69825000e+05 9.27852200e+06 3.80479922e+08 1.70329934e+10] [1.91668290e+07 6.97094278e+08 2.94729736e+10 1.34764955e+12] [1.56858521e+09 6.01406669e+10 2.61428625e+12 1.21825369e+14]] | [[ 4.98600000e+03 -1.18234311e-11 1.12922900e+06 -3.78130721e+06] [-1.29375621e-10 3.34954285e+05 7.23529596e+05 1.59272979e+08] [ 4.56483730e+06 2.55411142e+07 9.33632296e+08 1.03759200e+10] [ 3.72767267e+07 1.05921351e+09 1.38837937e+10 4.81794104e+11]] | [ 2.29043500e-01 1.98245957e-02 2.49792725e-03 6.22265849e-04 7.14259959e-07 5.79875659e-05 -3.02835971e-07] | [[ nan nan 0.04542317 -0.00215408] [ nan 0.01347352 0.00041217 0.00128495] [ 0.18362033 0.01454987 0.00753215 0.00118548] [ 0.02123524 0.00854529 0.00158626 0.00077957]] | 4986 | 1115.512794 | 79.67667 | 37.68707 |  |  |  | 37.68707 | 2.047232 | 0.3681541 | 195.1315 | 2.716254 | 2.047232 | 0.3681541 | 0.3681541 | 0.8151054 | 0.6201493 | 57.45015 | 28.06235 | 42.75625 | 22.86689 | 0.6067571 | 0.655996 | 1.648106 | 4.247194 | 0.1274161 | 29.3878 | 28.06235
S6 | 6 | 2 | 600 | 3 | 100x3.tiff | 1600 | 1200 | 429559.68 | 885 | 188.3848 | 97.56009 | 12.04446 | (np.float64(62.061016949152545), np.float64(1133.2598870056497)) | (17, 1128, 106, 1139) | 198.000165 | 89.106 | 46.14592 | 5.697027 | (np.float64(29.35486101694915), np.float64(536.0319265536723)) | (8.041, 533.544, 50.138, 538.747) | 0.9923499 | 0.9693319 | 0.9039837 | -0.002013809 | 1 | 913 | 204.264577 | 48.70896 | [[8.85000000e+02 4.65500000e+03 3.25110000e+04 2.54711000e+05] [3.98790000e+04 2.08715000e+05 1.47527100e+06 1.16561090e+07] [2.32344900e+06 1.21514310e+07 8.63514710e+07 6.84449853e+08] [1.51325595e+08 7.95017759e+08 5.67734010e+09 4.51289261e+10]] | [[ 8.85000000e+02 3.24185123e-13 8.02622599e+03 -7.27270005e+02] [ 6.19593266e-12 -1.04403390e+03 2.12752786e+04 -7.04903593e+04] [ 5.26460705e+05 2.44422550e+04 4.58807355e+06 1.28425459e+05] [-8.17089279e+05 2.11776725e+06 1.63722363e+07 -1.43718662e+07]] | [6.82418119e-01 4.38148891e-01 1.43949478e-03 1.16759517e-03 1.51368985e-06 7.71671800e-04 8.33267868e-09] | [[ nan nan 1.02476632e-02 -3.12131428e-05] [ nan -1.33299358e-03 9.13097345e-04 -1.01695073e-04] [ 6.72170456e-01 1.04901837e-03 6.61912464e-03 6.22801542e-06] [-3.50680273e-02 3.05526170e-03 7.93974502e-04 -2.34282625e-05]] | 885 | 198.000165 | 33.56809 | 15.87771 |  |  |  | 15.87771 | 8.1 | 0.313373 | 89.106 | 3.191086 | 8.1 | 0.313373 | 0.313373 | 0.9693319 | 0.9039837 | 46.14592 | 5.697027 | 25.92148 | 8.888298 | 0.5597973 | 0.3440761 | 1.786361 | 1.168446 | 0.00765005 | 40.4489 | 5.697027
S6 | 6 | 2 | 600 | 3 | 100x3.tiff | 1600 | 1200 | 429559.68 | 5852 | 476.7006 | 161.0939 | 59.85259 | (np.float64(371.56954887218046), np.float64(1123.657040328093)) | (317, 1050, 414, 1195) | 1309.262108 | 225.4794 | 76.19742 | 28.31028 | (np.float64(175.75239661654135), np.float64(531.4897800751879)) | (149.941, 496.65, 195.822, 565.235) | 0.9284175 | 0.6925444 | 0.4160683 | -1.206001 | 1 | 8450 | 1890.51005 | 280.3557 | [[5.85200000e+03 4.31041000e+05 4.01995690e+07 4.19345060e+09] [3.19341000e+05 2.07949850e+07 1.73380428e+09 1.64684753e+11] [1.97778370e+07 1.20591749e+09 9.37656143e+10 8.37519826e+12] [1.31071220e+09 7.66473028e+10 5.66195450e+12 4.82628756e+14]] | [[ 5.85200000e+03 -1.56290980e-10 8.45036468e+06 -1.23883800e+07] [ 3.72040176e-11 -2.72672792e+06 -5.81826521e+07 -6.91282998e+09] [ 2.35154269e+06 4.67331740e+07 4.60507086e+09 1.71125222e+11] [-2.52006896e+07 -3.18726045e+09 -1.25479289e+11 -9.00937730e+12]] | [ 3.15421879e-01 5.70743868e-02 6.64241255e-03 1.18493435e-03 1.28682864e-06 -1.69115541e-05 -3.06516780e-06] | [[ nan nan 0.24675549 -0.00472883] [ nan -0.07962202 -0.02220919 -0.03449395] [ 0.06866639 0.01783875 0.02297859 0.01116218] [-0.00961948 -0.01590394 -0.00818478 -0.00768206]] | 5852 | 1309.262108 | 86.31916 | 40.82896 |  |  |  | 40.82896 | 2.691511 | 0.3236107 | 225.4794 | 3.090133 | 2.691511 | 0.3236107 | 0.3236107 | 0.6925444 | 0.4160683 | 76.19742 | 28.31028 | 52.25385 | 23.22629 | 0.5688679 | 0.5358313 | 1.757877 | 2.833713 | 0.07158246 | 47.88714 | 28.31028
S6 | 6 | 2 | 600 | 3 | 100x3.tiff | 1600 | 1200 | 429559.68 | 2303 | 236.8883 | 95.55183 | 34.94275 | (np.float64(686.3803734259661), np.float64(1179.6105080330005)) | (648, 1159, 737, 1205) | 515.247887 | 112.0482 | 45.19602 | 16.52792 | (np.float64(324.65791663048196), np.float64(557.9557702996092)) | (306.50399999999996, 548.207, 348.601, 569.9649999999999) | 0.9307351 | 0.7930441 | 0.5625305 | -0.04582105 | 1 | 2904 | 649.709016 | 167.9655 | [[2.30300000e+03 4.74660000e+04 1.15643400e+06 3.15510060e+07] [8.83900000e+04 1.76967200e+06 4.07263660e+07 1.03696449e+09] [4.70422400e+06 9.18725560e+07 2.03353679e+09 4.94448473e+10] [2.89218958e+08 5.53967847e+09 1.19656816e+11 2.83399920e+12]] | [[ 2.30300000e+03 -4.02877731e-12 1.78135626e+05 3.73382264e+05] [ 5.16564569e-12 -5.20908050e+04 -1.51076685e+06 -1.41784488e+07] [ 1.31178279e+06 -1.08536144e+06 9.83426699e+07 1.40548081e+08] [ 7.97565731e+06 -6.61038928e+07 -5.54258796e+08 -1.17191167e+10]] | [2.80914795e-01 4.60715160e-02 2.61825889e-03 6.52962691e-04 8.52837247e-07 1.39011896e-04 3.98117386e-08] | [[ nan nan 3.35863576e-02 1.46696192e-03] [ nan -9.82139535e-03 -5.93557234e-03 -1.16077195e-03] [ 2.47328438e-01 -4.26421943e-03 8.05119195e-03 2.39770714e-04] [ 3.13351401e-02 -5.41184341e-03 -9.45548503e-04 -4.16599867e-04]] | 2303 | 515.247887 | 54.15044 | 25.61316 |  |  |  | 25.61316 | 2.734525 | 0.5157229 | 112.0482 | 1.939026 | 2.734525 | 0.5157229 | 0.5157229 | 0.7930441 | 0.5625305 | 45.19602 | 16.52792 | 30.86197 | 18.3938 | 0.7181385 | 0.5667128 | 1.392489 | 3.169756 | 0.06926495 | 28.66809 | 16.52792
S6 | 6 | 2 | 600 | 3 | 100x3.tiff | 1600 | 1200 | 429559.68 | 10990 | 740.4062 | 173.0777 | 103.362 | (np.float64(265.90527752502277), np.float64(887.000363967243)) | (196, 803, 330, 959) | 2458.78171 | 350.2121 | 81.86574 | 48.89023 | (np.float64(125.77319626933576), np.float64(419.5511721565059)) | (92.708, 379.81899999999996, 156.09, 453.60699999999997) | 0.8020923 | 0.7077082 | 0.5257367 | 1.226238 | 1 | 15529 | 3474.287641 | 297.9154 | [[1.09900000e+04 9.23164000e+05 9.66117060e+07 1.10687268e+10] [7.68259000e+05 6.87426270e+07 7.34939508e+09 8.49732953e+11] [6.25540810e+07 5.83225449e+09 6.33998632e+11 7.38550996e+13] [5.56531912e+09 5.38527634e+11 5.94542909e+13 6.97227217e+15]] | [[ 1.09900000e+04 -1.00044417e-11 1.90655940e+07 -2.49725304e+08] [-1.17950094e-12 4.20859138e+06 -1.11319452e+08 1.49349208e+10] [ 8.84872239e+06 -1.07165813e+07 1.79559379e+10 -3.99266116e+11] [-4.46860590e+07 1.15872646e+10 -3.96173082e+11 4.08392763e+13]] | [2.31116851e-01 1.20123007e-02 8.17224039e-04 5.74897294e-04 3.03124472e-07 5.82715583e-05 2.51782186e-07] | [[ nan nan 0.15785377 -0.01972279] [ nan 0.03484507 -0.00879178 0.01125148] [ 0.07326308 -0.00084637 0.01352742 -0.00286926] [-0.00352921 0.00872947 -0.00284704 0.00279954]] | 10990 | 2458.78171 | 118.2916 | 55.95193 |  |  |  | 55.95193 | 1.674481 | 0.2519228 | 350.2121 | 3.96947 | 1.674481 | 0.2519228 | 0.2519228 | 0.7077082 | 0.5257367 | 81.86574 | 48.89023 | 65.37799 | 28.08334 | 0.5019191 | 0.6834596 | 1.992353 | 4.61026 | 0.1979077 | 32.97551 | 48.89023
S6 | 6 | 2 | 600 | 3 | 100x3.tiff | 1600 | 1200 | 429559.68 | 4027 | 346.061 | 99.4082 | 55.28845 | (np.float64(697.4951576856221), np.float64(1217.2781226719642)) | (640, 1180, 747, 1257) | 900.956683 | 163.6868 | 47.02008 | 26.15144 | (np.float64(329.91520958529924), np.float64(575.772552023839)) | (302.71999999999997, 558.14, 353.33099999999996, 594.5609999999999) | 0.8310646 | 0.8015525 | 0.4887729 | -0.4592134 | 1 | 5024 | 1124.014496 | 230.4826 | [[4.02700000e+03 1.50119000e+05 6.70300500e+06 3.34218743e+08] [2.31533000e+05 7.94858800e+06 3.35712106e+08 1.60955884e+10] [1.54617110e+07 4.92877986e+08 1.96844065e+10 9.01898961e+11] [1.13778681e+09 3.39235601e+10 1.28216906e+12 5.59416368e+13]] | [[ 4.02700000e+03 1.04023457e-11 1.10685050e+06 1.82068271e+06] [-4.03375111e-11 -6.82527577e+05 1.20847001e+06 -4.10078779e+08] [ 2.14968466e+06 -5.02151209e+06 6.25901039e+08 -4.53786176e+09] [ 1.62038047e+06 -8.56178061e+08 3.77799548e+09 -4.60734260e+11]] | [2.00813318e-01 1.12208261e-02 2.73014778e-04 1.72305871e-05 7.78147884e-10 1.30320586e-06 8.89456011e-10] | [[ nan nan 0.06825362 0.00176921] [ nan -0.04208787 0.00117431 -0.00627946] [ 0.1325597 -0.00487956 0.00958431 -0.001095 ] [ 0.00157457 -0.0131105 0.00091164 -0.00175196]] | 4027 | 900.956683 | 71.60542 | 33.86936 |  |  |  | 33.86936 | 1.797992 | 0.4225579 | 163.6868 | 2.366539 | 1.797992 | 0.4225579 | 0.4225579 | 0.8015525 | 0.4887729 | 47.02008 | 26.15144 | 36.58576 | 22.01659 | 0.6500446 | 0.720317 | 1.538356 | 5.120909 | 0.1689354 | 20.86864 | 26.15144
S6 | 6 | 2 | 600 | 3 | 100x3.tiff | 1600 | 1200 | 429559.68 | 3049 | 253.1371 | 95.59569 | 44.79379 | (np.float64(710.7281075762545), np.float64(1147.7605772384388)) | (660, 1119, 755, 1168) | 682.149721 | 119.7338 | 45.21676 | 21.18746 | (np.float64(336.17439488356837), np.float64(542.8907530337815)) | (312.18, 529.2869999999999, 357.115, 552.4639999999999) | 0.8834235 | 0.8661932 | 0.6549946 | -0.1181203 | 1 | 3520 | 787.52608 | 146.0231 | [[3.04900000e+03 8.76910000e+04 2.92327900e+06 1.05702619e+08] [1.54670000e+05 4.28935000e+06 1.41708128e+08 5.12363927e+09] [9.56870400e+06 2.60037982e+08 8.51022865e+09 3.05990156e+11] [6.48588800e+08 1.74919081e+10 5.69168826e+11 2.03580991e+13]] | [[ 3.04900000e+03 9.23705556e-14 4.01235221e+05 -1.45208562e+06] [-4.30873115e-11 -1.59048481e+05 2.56436868e+06 -6.50319521e+07] [ 1.72258760e+06 9.72988492e+05 1.74810146e+08 -3.03627539e+08] [-1.15806642e+07 -8.20959105e+07 7.29917714e+08 -3.64431474e+10]] | [ 2.28456456e-01 2.13734337e-02 1.48227119e-03 3.09381016e-04 1.94386972e-07 4.26046649e-05 -7.81540654e-08] | [[ nan nan 0.04316027 -0.00282878] [ nan -0.01710861 0.00499559 -0.00229432] [ 0.18529618 0.00189546 0.00616729 -0.00019399] [-0.02256004 -0.00289634 0.00046636 -0.00042168]] | 3049 | 682.149721 | 62.30656 | 29.471 |  |  |  | 29.471 | 2.134128 | 0.5979374 | 119.7338 | 1.672416 | 2.134128 | 0.5979374 | 0.5979374 | 0.8661932 | 0.6549946 | 45.21676 | 21.18746 | 33.20211 | 22.78887 | 0.7732641 | 0.6517716 | 1.293219 | 4.19267 | 0.1165765 | 24.0293 | 21.18746
S6 | 6 | 2 | 600 | 3 | 100x3.tiff | 1600 | 1200 | 429559.68 | 5833 | 597.6123 | 128.275 | 96.93037 | (np.float64(117.90382307560432), np.float64(855.7483284759129)) | (54, 800, 181, 917) | 1305.011257 | 282.6706 | 60.67406 | 45.84807 | (np.float64(55.768508314760844), np.float64(404.76895936910677)) | (25.541999999999998, 378.4, 85.613, 433.741) | 0.6549811 | 0.6204659 | 0.3925567 | 0.1440732 | 1 | 9401 | 2103.276329 | 287.5719 | [[5.83300000e+03 3.25180000e+05 2.16065360e+07 1.60606001e+09] [3.72751000e+05 2.11458990e+07 1.33904997e+09 9.24170465e+10] [2.97658470e+07 1.66912796e+09 1.01840383e+11 6.65848013e+12] [2.65137581e+09 1.47734809e+11 8.83380797e+12 5.59693035e+14]] | [[ 5.83300000e+03 1.46727075e-11 3.47829455e+06 1.37135261e+07] [-1.13942633e-10 3.65653812e+05 -8.24594585e+07 1.65382682e+08] [ 5.94563304e+06 -3.70016120e+07 4.58140362e+09 -4.58213800e+10] [-1.06729757e+07 2.53901342e+09 -1.73780199e+11 3.51258708e+12]] | [ 2.76979730e-01 5.72082495e-03 1.06012429e-02 1.36484046e-03 -1.78399069e-06 1.01134119e-04 4.87545772e-06] | [[ nan nan 0.10223095 0.00527739] [ nan 0.01074697 -0.03173296 0.00083332] [ 0.17474878 -0.01423937 0.02308461 -0.00302306] [-0.00410729 0.01279349 -0.01146511 0.0030343 ]] | 5833 | 1305.011257 | 86.17892 | 40.76263 |  |  |  | 40.76263 | 1.323372 | 0.2052404 | 282.6706 | 4.872335 | 1.323372 | 0.2052404 | 0.2052404 | 0.6204659 | 0.3925567 | 60.67406 | 45.84807 | 53.26106 | 18.46688 | 0.4530346 | 0.6718296 | 2.207337 | 4.454696 | 0.3450189 | 14.82599 | 45.84807
S6 | 6 | 2 | 600 | 3 | 100x3.tiff | 1600 | 1200 | 429559.68 | 4909 | 415.2447 | 97.01775 | 80.27419 | (np.float64(162.48971277245874), np.float64(912.2316154002851)) | (117, 865, 212, 959) | 1098.285661 | 196.4108 | 45.88939 | 37.96969 | (np.float64(76.85763414137298), np.float64(431.48555408433486)) | (55.340999999999994, 409.145, 100.276, 453.60699999999997) | 0.5615872 | 0.7579126 | 0.54972 | 0.8404942 | 1 | 6477 | 1449.092733 | 220.4894 | [[4.90900000e+03 2.31860000e+05 1.34336700e+07 8.74954562e+08] [2.23309000e+05 1.09998690e+07 6.70973725e+08 4.56297673e+10] [1.25406530e+07 6.40730181e+08 4.05988440e+10 2.84607770e+12] [7.90087933e+08 4.19448580e+10 2.74331110e+12 1.96742944e+14]] | [[ 4.90900000e+03 -3.78577170e-11 2.48254765e+06 5.95115520e+06] [-9.45021839e-11 4.52624197e+05 1.71235913e+07 3.72834169e+08] [ 2.38239073e+06 7.23539224e+06 1.35434446e+09 1.39152833e+10] [ 2.86868997e+06 8.30456177e+08 1.87957031e+10 7.23135574e+11]] | [2.01879063e-01 1.42839209e-03 9.12264052e-04 2.01199117e-04 4.07594062e-08 6.61847839e-06 7.59528878e-08] | [[ nan nan 0.10301762 0.00352467] [ nan 0.01878243 0.01014174 0.00315164] [0.09886144 0.00428528 0.01144854 0.00167887] [0.00169903 0.00702001 0.00226769 0.00124522]] | 4909 | 1098.285661 | 79.05905 | 37.39493 |  |  |  | 37.39493 | 1.20858 | 0.3577623 | 196.4108 | 2.795152 | 1.20858 | 0.3577623 | 0.3577623 | 0.7579126 | 0.54972 | 45.88939 | 37.96969 | 41.92954 | 22.36712 | 0.5981324 | 0.8148926 | 1.671871 | 6.553911 | 0.4384128 | 7.919703 | 37.96969
S6 | 6 | 2 | 600 | 3 | 100x3.tiff | 1600 | 1200 | 429559.68 | 4730 | 347.4041 | 99.7163 | 64.88699 | (np.float64(636.7469344608879), np.float64(1096.5651162790698)) | (598, 1048, 673, 1154) | 1058.23817 | 164.3221 | 47.16581 | 30.69155 | (np.float64(301.18129999999996), np.float64(518.6753)) | (282.854, 495.70399999999995, 318.329, 545.842) | 0.7593212 | 0.8393966 | 0.5949686 | 1.284205 | 1 | 5635 | 1260.712915 | 181.228 | [[4.73000000e+03 2.29713000e+05 1.39601050e+07 9.62441133e+08] [1.83273000e+05 9.36023300e+06 5.89923137e+08 4.18183310e+10] [8.48137700e+06 4.41122659e+08 2.81213393e+10 2.01304296e+12] [4.32818517e+08 2.25723324e+10 1.43985007e+12 1.03225193e+14]] | [[ 4.73000000e+03 1.25055521e-11 2.80406644e+06 1.21073846e+07] [ 4.13820089e-11 4.59558444e+05 4.37484494e+06 6.37589976e+08] [ 1.38011008e+06 -6.38936305e+06 7.30080095e+08 -1.92809579e+09] [-2.75891144e+06 2.25315810e+08 5.40458748e+08 2.32302229e+11]] | [1.87019855e-01 5.73858112e-03 5.19702047e-04 1.49126647e-05 1.23035722e-09 1.12940353e-06 4.57991735e-10] | [[ nan nan 1.25333168e-01 7.86860031e-03] [ nan 2.05408527e-02 2.84321573e-03 6.02501397e-03] [ 6.16866870e-02 -4.15245289e-03 6.89901495e-03 -2.64919919e-04] [-1.79301907e-03 2.12915973e-03 7.42589079e-05 4.64097057e-04]] | 4730 | 1058.23817 | 77.60427 | 36.70682 |  |  |  | 36.70682 | 1.536769 | 0.4924942 | 164.3221 | 2.030481 | 1.536769 | 0.4924942 | 0.4924942 | 0.8393966 | 0.5949686 | 47.16581 | 30.69155 | 38.92868 | 25.76009 | 0.7017793 | 0.7782506 | 1.424949 | 5.977763 | 0.2406788 | 16.47426 | 30.69155
S6 | 6 | 2 | 600 | 3 | 100x3.tiff | 1600 | 1200 | 429559.68 | 6031 | 417.6711 | 113.542 | 74.17975 | (np.float64(1043.8366771679655), np.float64(145.12568396617476)) | (975, 94, 1098, 193) | 1349.309599 | 197.5584 | 53.70538 | 35.08702 | (np.float64(493.7347483004477), np.float64(68.64444851600066)) | (461.17499999999995, 44.461999999999996, 519.3539999999999, 91.289) | 0.7570783 | 0.8250342 | 0.495278 | -0.4816777 | 1 | 7310 | 1635.45899 | 201.432 | [[6.03100000e+03 3.08339000e+05 1.84359510e+07 1.21218575e+09] [4.15154000e+05 2.00815320e+07 1.16493017e+09 7.55623848e+10] [3.28394620e+07 1.51679754e+09 8.49884049e+10 5.37841040e+12] [2.81676009e+09 1.24990595e+11 6.75308116e+12 4.14618263e+14]] | [[ 6.03100000e+03 1.99236183e-11 2.67190873e+06 -3.57118023e+06] [ 4.14956958e-11 -1.14350020e+06 1.27850225e+07 -8.74618753e+08] [ 4.26164013e+06 -4.71290944e+06 1.30977058e+09 -1.40218206e+10] [-3.05136433e+07 -1.78954230e+09 1.14158537e+10 -9.56508680e+11]] | [ 1.90623712e-01 5.86369006e-03 6.08421205e-04 4.79924481e-05 3.28159385e-09 -9.68928285e-07 -7.51571061e-09] | [[ nan nan 0.07345865 -0.00126427] [ nan -0.03143819 0.00452614 -0.00398704] [ 0.11716506 -0.00166846 0.00597073 -0.00082308] [-0.01080241 -0.00815782 0.00067011 -0.00072299]] | 6031 | 1349.309599 | 87.62938 | 41.4487 |  |  |  | 41.4487 | 1.530634 | 0.4344405 | 197.5584 | 2.301811 | 1.530634 | 0.4344405 | 0.4344405 | 0.8250342 | 0.495278 | 53.70538 | 35.08702 | 44.3962 | 27.3197 | 0.659121 | 0.7717793 | 1.517172 | 5.878763 | 0.2429217 | 18.61836 | 35.08702
S6 | 6 | 2 | 600 | 3 | 100x3.tiff | 1600 | 1200 | 429559.68 | 2636 | 217.4386 | 67.74182 | 53.59802 | (np.float64(687.9852048558422), np.float64(1102.498861911988)) | (665, 1067, 721, 1137) | 589.749644 | 102.8485 | 32.04188 | 25.35186 | (np.float64(325.41700189681336), np.float64(521.4819616843703)) | (314.54499999999996, 504.691, 341.03299999999996, 537.8009999999999) | 0.6115442 | 0.910221 | 0.672449 | 1.213328 | 1 | 2896 | 647.919184 | 121.7901 | [[2.63600000e+03 9.35750000e+04 4.04321900e+06 1.92042557e+08] [6.05890000e+04 2.24352000e+06 9.80205040e+07 4.63741540e+09] [1.90055300e+06 7.41621340e+07 3.30542451e+09 1.57519431e+11] [6.84950350e+07 2.79052466e+09 1.26441997e+11 6.06461094e+12]] | [[ 2.63600000e+03 -5.51381163e-12 7.21412997e+05 -2.70579666e+06] [-1.98099315e-11 9.26794556e+04 -1.49374339e+06 3.19810674e+07] [ 5.07902423e+05 2.43415295e+06 1.22631485e+08 8.12434547e+08] [ 1.46195248e+06 4.42872257e+07 -2.12680113e+08 1.06208265e+10]] | [ 1.76918202e-01 1.65580048e-03 1.06455795e-03 5.87733125e-07 1.44467113e-11 2.11917696e-08 -2.72395396e-12] | [[ nan nan 0.1038229 -0.00758458] [ nan 0.01333806 -0.00418709 0.00174605] [ 0.0730953 0.00682314 0.00669523 0.00086393] [ 0.00409798 0.00241792 -0.00022616 0.00021998]] | 2636 | 589.749644 | 57.93323 | 27.40242 |  |  |  | 27.40242 | 1.263887 | 0.7006191 | 102.8485 | 1.427309 | 1.263887 | 0.7006191 | 0.7006191 | 0.910221 | 0.672449 | 32.04188 | 25.35186 | 28.69687 | 22.93665 | 0.8370299 | 0.8552063 | 1.1947 | 7.21841 | 0.3884558 | 6.690015 | 25.35186
S6 | 6 | 2 | 600 | 3 | 100x3.tiff | 1600 | 1200 | 429559.68 | 8240 | 577.0265 | 148.5556 | 79.43215 | (np.float64(102.39902912621359), np.float64(147.6497572815534)) | (35, 91, 165, 206) | 1843.52696 | 272.9335 | 70.2668 | 37.57141 | (np.float64(48.43474077669902), np.float64(69.83833519417476)) | (16.555, 43.043, 78.045, 97.43799999999999) | 0.8450442 | 0.7906352 | 0.5511706 | 0.6564395 | 1 | 10422 | 2331.703638 | 317.7849 | [[8.24000000e+03 4.66794000e+05 3.27160940e+07 2.57451805e+09] [5.55368000e+05 3.53852570e+07 2.63559392e+09 2.15551569e+11] [4.57737280e+07 3.07094667e+09 2.35957211e+11 1.97410376e+13] [4.17150085e+09 2.88397178e+11 2.26326584e+13 1.92560462e+15]] | [[ 8.24000000e+03 5.45554713e-11 6.27232720e+06 1.05076348e+07] [-1.22469146e-10 3.92379460e+06 -1.40030706e+07 6.63469787e+09] [ 8.34246399e+06 -5.10438049e+07 8.31199320e+09 -5.76642752e+10] [-3.81519259e+07 8.93054511e+09 -6.56615802e+10 1.54153289e+13]] | [ 2.15247537e-01 1.42882692e-02 7.05308438e-04 1.14863350e-04 3.02666485e-08 1.37295257e-05 -1.23610924e-08] | [[ nan nan 0.09237922 0.00170485] [ nan 0.05778989 -0.00227198 0.01185877] [ 0.12286832 -0.00828181 0.01485674 -0.00113543] [-0.00619011 0.01596233 -0.0012929 0.00334383]] | 8240 | 1843.52696 | 102.428 | 48.44844 |  |  |  | 48.44844 | 1.87022 | 0.3109894 | 272.9335 | 3.215544 | 1.87022 | 0.3109894 | 0.3109894 | 0.7906352 | 0.5511706 | 70.2668 | 37.57141 | 53.9191 | 27.01796 | 0.5576642 | 0.6894926 | 1.793194 | 4.69201 | 0.1549558 | 32.6954 | 37.57141
S6 | 6 | 2 | 600 | 3 | 100x3.tiff | 1600 | 1200 | 429559.68 | 11777 | 1002.881 | 151.7325 | 119.0473 | (np.float64(113.09671393393903), np.float64(1533.3201154793242)) | (50, 1446, 188, 1600) | 2634.856433 | 474.3629 | 71.76949 | 56.30939 | (np.float64(53.494745690753156), np.float64(725.2604146217203)) | (23.65, 683.958, 88.92399999999999, 756.8) | 0.6200191 | 0.7186794 | 0.5541596 | -1.304044 | 1 | 16387 | 3666.247123 | 303.8714 | [[1.17770000e+04 1.02836900e+06 1.06290831e+08 1.20269948e+10] [7.43090000e+05 6.32302140e+07 6.35657049e+09 6.99717182e+11] [5.77708720e+07 4.88301846e+09 4.84295749e+11 5.24782132e+13] [5.02547620e+09 4.24124891e+11 4.16798159e+13 4.46295164e+15]] | [[ 1.17770000e+04 -8.74820216e-11 1.64935312e+07 -1.34766962e+08] [-7.57154339e-11 -1.65649061e+06 -6.07417664e+07 -5.34349021e+09] [ 1.08843348e+07 4.74974721e+07 1.40170139e+10 5.51648905e+10] [ 6.79249582e+06 -3.90663692e+09 -1.42177792e+11 -1.26251684e+13]] | [ 1.97392316e-01 2.20610259e-03 4.97012034e-04 4.64633065e-05 3.43512871e-09 -1.52823688e-07 6.16875781e-09] | [[ nan nan 0.1189171 -0.00895358] [ nan -0.01194317 -0.00403553 -0.0032713 ] [ 0.07847522 0.00315561 0.00858127 0.0003112 ] [ 0.00045128 -0.00239166 -0.00080207 -0.00065629]] | 11777 | 2634.856433 | 122.4538 | 57.92066 |  |  |  | 57.92066 | 1.274556 | 0.147145 | 474.3629 | 6.796019 | 1.274556 | 0.147145 | 0.147145 | 0.7186794 | 0.5541596 | 71.76949 | 56.30939 | 64.03944 | 22.21807 | 0.3835948 | 0.8070375 | 2.606918 | 6.428167 | 0.3799809 | 15.4601 | 56.30939
S6 | 6 | 2 | 600 | 3 | 100x3.tiff | 1600 | 1200 | 429559.68 | 6313 | 389.4041 | 103.5699 | 82.82798 | (np.float64(189.03674956439093), np.float64(1042.2013305876762)) | (141, 994, 230, 1098) | 1412.401177 | 184.1881 | 48.98855 | 39.17763 | (np.float64(89.4143825439569), np.float64(492.9612293679708)) | (66.693, 470.162, 108.78999999999999, 519.3539999999999) | 0.6003593 | 0.869679 | 0.6820441 | -1.092559 | 1 | 7259 | 1624.048811 | 159.8581 | [[6.31300000e+03 3.04295000e+05 1.85766930e+07 1.28063601e+09] [3.03256000e+05 1.39940610e+07 8.33967409e+08 5.61744896e+10] [1.75974100e+07 7.85352819e+08 4.56486219e+10 3.00147809e+12] [1.13302556e+09 4.95669373e+10 2.83179165e+12 1.83040177e+14]] | [[ 6.31300000e+03 1.98809857e-11 3.90926911e+06 8.35074314e+06] [ 6.17887963e-11 -6.23281709e+05 1.68947500e+06 -1.24306765e+09] [ 3.02997747e+06 -2.98490320e+06 1.64071738e+09 3.92875520e+09] [-3.39735337e+06 -3.01524806e+08 4.37524120e+09 -7.34928521e+11]] | [ 1.74116826e-01 1.46509930e-03 3.70141937e-05 3.16231252e-06 6.50788280e-12 1.14106361e-07 -3.35883574e-11] | [[ nan nan 0.09808983 0.00263715] [ nan -0.01563914 0.00053353 -0.00494069] [ 0.07602699 -0.00094263 0.00652118 0.00019653] [-0.00107288 -0.00119844 0.00021887 -0.0004627 ]] | 6313 | 1412.401177 | 89.65468 | 42.40666 |  |  |  | 42.40666 | 1.250421 | 0.5231721 | 184.1881 | 1.911417 | 1.250421 | 0.5231721 | 0.5231721 | 0.869679 | 0.6820441 | 48.98855 | 39.17763 | 44.08309 | 30.67301 | 0.7233064 | 0.8656444 | 1.38254 | 7.395691 | 0.3996407 | 9.810916 | 39.17763
S6 | 6 | 2 | 600 | 3 | 100x3.tiff | 1600 | 1200 | 429559.68 | 6357 | 363.1026 | 108.8628 | 77.49891 | (np.float64(439.32090608777725), np.float64(1145.4489539090766)) | (394, 1091, 487, 1199) | 1422.245253 | 171.7475 | 51.49211 | 36.65698 | (np.float64(207.79878857951863), np.float64(541.7973551989933)) | (186.362, 516.043, 230.351, 567.127) | 0.7022858 | 0.8943444 | 0.6329152 | -0.986865 | 1 | 7108 | 1590.265732 | 187.4673 | [[6.35700000e+03 3.46132000e+05 2.28492780e+07 1.67159894e+09] [2.88105000e+05 1.46188550e+07 9.24829543e+08 6.54703861e+10] [1.61493130e+07 7.83529777e+08 4.76384378e+10 3.24307890e+12] [1.01004872e+09 4.78513928e+10 2.82434570e+12 1.85821415e+14]] | [[ 6.35700000e+03 2.86775048e-11 4.00275269e+06 -8.41174165e+06] [-1.45689683e-10 -1.06816087e+06 5.60004411e+06 -1.70244896e+09] [ 3.09213335e+06 1.03661439e+06 1.46217798e+09 -5.04421857e+09] [-2.12934733e+06 -7.03686708e+08 1.99013990e+09 -1.02018308e+12]] | [ 1.75566237e-01 3.30239848e-03 4.73025134e-05 6.39966219e-06 1.06520345e-10 3.52601904e-07 -3.24271928e-11] | [[ nan nan 9.90499669e-02 -2.61069055e-03] [ nan -2.64321348e-02 1.73804461e-03 -6.62700755e-03] [ 7.65162702e-02 3.21726403e-04 5.69172103e-03 -2.46269799e-04] [-6.60869911e-04 -2.73919351e-03 9.71629891e-05 -6.24696786e-04]] | 6357 | 1422.245253 | 89.96657 | 42.55419 |  |  |  | 42.55419 | 1.404701 | 0.6059034 | 171.7475 | 1.650428 | 1.404701 | 0.6059034 | 0.6059034 | 0.8943444 | 0.6329152 | 51.49211 | 36.65698 | 44.07455 | 33.12409 | 0.7783979 | 0.8264215 | 1.28469 | 6.740668 | 0.2977142 | 14.83513 | 36.65698
S6 | 6 | 2 | 600 | 3 | 100x3.tiff | 1600 | 1200 | 429559.68 | 789 | 123.196 | 45.62266 | 23.92009 | (np.float64(1064.6970849176173), np.float64(187.4106463878327)) | (1046, 162, 1079, 206) | 176.522181 | 58.27169 | 21.57952 | 11.3142 | (np.float64(503.601721166033), np.float64(88.64523574144486)) | (494.758, 76.62599999999999, 510.36699999999996, 97.43799999999999) | 0.8515319 | 0.9517491 | 0.5433884 | -0.9357934 | 1 | 829 | 185.471341 | 88.56562 | [[7.89000000e+02 2.00490000e+04 5.85911000e+05 1.84746150e+07] [1.47520000e+04 3.39316000e+05 9.34545600e+06 2.83696144e+08] [3.30222000e+05 7.06932800e+06 1.86067540e+08 5.46684897e+09] [8.06392600e+06 1.63048468e+08 4.13260180e+09 1.17906590e+11]] | [[ 7.89000000e+02 3.55271368e-13 7.64529506e+04 -2.99200020e+05] [ 1.81188398e-13 -3.55418555e+04 1.96911324e+05 -7.88800393e+06] [ 5.44026033e+04 7.23170984e+03 5.92997784e+06 -4.20414208e+07] [-1.44602963e+05 -4.99246925e+06 1.43156864e+07 -1.01205313e+09]] | [2.10202634e-01 1.42932871e-02 2.10520559e-03 2.87744566e-04 1.81291822e-07 2.09651807e-05 1.31485619e-07] | [[ nan nan 0.12281184 -0.01711075] [ nan -0.05709342 0.01126103 -0.01605965] [ 0.08739079 0.00041357 0.01207319 -0.00304725] [-0.0082696 -0.01016446 0.00103763 -0.00261153]] | 789 | 176.522181 | 31.6952 | 14.99183 |  |  |  | 14.99183 | 1.907295 | 0.6532718 | 58.27169 | 1.530756 | 1.907295 | 0.6532718 | 0.6532718 | 0.9517491 | 0.5433884 | 21.57952 | 11.3142 | 16.44686 | 12.11718 | 0.8082523 | 0.694725 | 1.237237 | 4.763494 | 0.1484681 | 10.26532 | 11.3142
S6 | 6 | 2 | 600 | 3 | 100x3.tiff | 1600 | 1200 | 429559.68 | 2643 | 221.1787 | 80.23948 | 44.15816 | (np.float64(416.58607642830117), np.float64(728.5747256905032)) | (378, 701, 458, 758) | 591.315747 | 104.6175 | 37.95327 | 20.88681 | (np.float64(197.04521415058645), np.float64(344.615845251608)) | (178.79399999999998, 331.573, 216.634, 358.534) | 0.8349475 | 0.8839465 | 0.5796053 | -0.2412206 | 1 | 2990 | 668.94971 | 126.7347 | [[2.64300000e+03 7.28800000e+04 2.37406400e+06 8.60360740e+07] [1.01983000e+05 2.64016200e+06 8.21763660e+07 2.86610816e+09] [4.95635100e+06 1.21745410e+08 3.60535966e+09 1.19764534e+11] [2.70980149e+08 6.41982381e+09 1.82548575e+11 5.80875458e+12]] | [[ 2.64300000e+03 5.91171556e-12 3.64417992e+05 4.74458114e+05] [-3.76232379e-11 -1.71991250e+05 5.57741354e+04 -6.59716014e+07] [ 1.02122717e+06 -1.65167421e+06 1.12924580e+08 -3.07259995e+08] [ 9.23711428e+05 -9.29588556e+07 2.85794366e+08 -2.68114599e+10]] | [1.98361646e-01 1.12656088e-02 2.33012212e-04 1.81844249e-05 4.31017867e-10 5.69620908e-07 1.10242925e-09] | [[ nan nan 0.05216816 0.00132116] [ nan -0.02462136 0.00015531 -0.00357327] [ 0.14619349 -0.00459919 0.00611642 -0.00032372] [ 0.00257213 -0.005035 0.0003011 -0.00054945]] | 2643 | 591.315747 | 58.0101 | 27.43878 |  |  |  | 27.43878 | 1.817093 | 0.6789228 | 104.6175 | 1.472922 | 1.817093 | 0.6789228 | 0.6789228 | 0.8839465 | 0.5796053 | 37.95327 | 20.88681 | 29.42004 | 22.60867 | 0.8239677 | 0.7229621 | 1.21364 | 5.158588 | 0.1650525 | 17.06646 | 20.88681
S6 | 6 | 2 | 600 | 3 | 100x3.tiff | 1600 | 1200 | 429559.68 | 2108 | 203.196 | 66.3778 | 42.40642 | (np.float64(781.9188804554079), np.float64(1322.5796963946868)) | (757, 1292, 805, 1352) | 471.620732 | 96.11169 | 31.3967 | 20.05824 | (np.float64(369.8476304554079), np.float64(625.5801963946868)) | (358.061, 611.116, 380.765, 639.496) | 0.7693193 | 0.874326 | 0.7319444 | -1.436464 | 1 | 2411 | 539.410619 | 118.796 | [[2.10800000e+03 6.44620000e+04 2.54555800e+06 1.12881670e+08] [5.25290000e+04 1.56072200e+06 6.00128860e+07 2.59820274e+09] [1.55205300e+06 4.53945020e+07 1.71507685e+09 7.30164984e+10] [5.07875870e+07 1.46941246e+09 5.46892806e+10 2.29338948e+12]] | [[ 2.10800000e+03 1.79056769e-11 5.74329611e+05 -8.63710651e+04] [ 6.70752343e-12 -4.55988719e+04 -6.30770176e+05 -2.88948622e+07] [ 2.43089129e+05 2.05738148e+05 6.49349584e+07 1.36305999e+08] [-2.85403654e+03 -1.40928850e+07 -2.52831182e+08 -8.86291862e+09]] | [ 1.83951518e-01 5.97773679e-03 9.76598141e-05 9.98749081e-06 -1.90184969e-10 -6.18874474e-07 -2.47231585e-10] | [[ nan nan 1.29246858e-01 -4.23342392e-04] [ nan -1.02615481e-02 -3.09168070e-03 -3.08467070e-03] [ 5.47046601e-02 1.00841271e-03 6.93213078e-03 3.16933282e-04] [-1.39888822e-05 -1.50448578e-03 -5.87872996e-04 -4.48842875e-04]] | 2108 | 471.620732 | 51.80723 | 24.50482 |  |  |  | 24.50482 | 1.565277 | 0.6415793 | 96.11169 | 1.558654 | 1.565277 | 0.6415793 | 0.6415793 | 0.874326 | 0.7319444 | 31.3967 | 20.05824 | 25.72747 | 19.62803 | 0.8009864 | 0.7804903 | 1.248461 | 6.012218 | 0.2306807 | 11.33846 | 20.05824
S6 | 6 | 2 | 600 | 3 | 100x3.tiff | 1600 | 1200 | 429559.68 | 2886 | 224.4092 | 76.22533 | 51.11013 | (np.float64(399.22938322938325), np.float64(692.0751905751906)) | (366, 664, 435, 726) | 645.681894 | 106.1455 | 36.05458 | 24.17509 | (np.float64(188.83549826749825), np.float64(327.35156514206517)) | (173.118, 314.072, 205.755, 343.39799999999997) | 0.7418972 | 0.9010303 | 0.6746143 | -0.468551 | 1 | 3203 | 716.603987 | 132.0714 | [[2.88600000e+03 8.10250000e+04 2.86361700e+06 1.12938145e+08] [9.59000000e+04 2.45998500e+06 8.02574910e+07 2.93119928e+09] [4.11709000e+06 1.03626327e+08 3.28056435e+09 1.15740927e+11] [1.98479084e+08 5.00278524e+09 1.56341093e+11 5.42359872e+12]] | [[ 2.88600000e+03 -5.25801624e-12 5.88824684e+05 -5.21178427e+05] [-1.30455646e-11 -2.32425776e+05 -1.84793979e+06 -1.16416467e+08] [ 9.30392148e+05 3.48497101e+06 1.79700495e+08 1.67736635e+09] [-1.61991899e+05 -1.47035198e+08 -1.52024943e+09 -6.91483734e+10]] | [1.82400956e-01 4.79666814e-03 7.46416626e-04 6.40528141e-05 8.72830361e-09 2.34944889e-06 1.09530893e-08] | [[ nan nan 0.07069576 -0.00116478] [ nan -0.02790562 -0.00412997 -0.00484312] [ 0.1117052 0.00778858 0.00747585 0.00129895] [-0.00036204 -0.00611691 -0.00117727 -0.00099677]] | 2886 | 645.681894 | 60.61823 | 28.67242 |  |  |  | 28.67242 | 1.491394 | 0.7201534 | 106.1455 | 1.388593 | 1.491394 | 0.7201534 | 0.7201534 | 0.9010303 | 0.6746143 | 36.05458 | 24.17509 | 30.11484 | 24.33195 | 0.8486185 | 0.7952504 | 1.178386 | 6.241766 | 0.2581028 | 11.87949 | 24.17509
S6 | 6 | 2 | 600 | 3 | 100x3.tiff | 1600 | 1200 | 429559.68 | 2504 | 230.6518 | 78.67533 | 43.74947 | (np.float64(745.8222843450479), np.float64(1320.236821086262)) | (722, 1281, 771, 1358) | 560.217416 | 109.0983 | 37.21343 | 20.6935 | (np.float64(352.7739404952077), np.float64(624.4720163738018)) | (341.506, 605.913, 364.683, 642.334) | 0.8311314 | 0.8601855 | 0.6636629 | -1.35053 | 1 | 2911 | 651.275119 | 146.3599 | [[2.50400000e+03 9.82490000e+04 4.79173900e+06 2.60932841e+08] [5.96510000e+04 2.19784300e+06 1.04834489e+08 5.62975285e+09] [1.75251100e+06 6.08205850e+07 2.82435113e+09 1.48955530e+11] [5.72240510e+07 1.88785228e+09 8.55653385e+10 4.43880874e+12]] | [[ 2.50400000e+03 -8.24229573e-13 9.36760565e+05 -5.90778222e+05] [-1.16635590e-11 -1.42672615e+05 1.88035974e+06 -1.48655992e+08] [ 3.31487917e+05 -1.14480037e+06 1.28376585e+08 -1.03974011e+09] [-3.18363169e+05 -3.27216406e+07 4.76509984e+08 -3.52275588e+10]] | [ 2.02271969e-01 1.13900169e-02 4.42920998e-04 5.53846620e-05 8.53063532e-09 3.06791769e-06 -1.57360504e-09] | [[ nan nan 0.14940322 -0.00188295] [ nan -0.02275474 0.00599315 -0.00946846] [ 0.05286875 -0.00364875 0.00817679 -0.00132344] [-0.0010147 -0.00208416 0.00060653 -0.00089608]] | 2504 | 560.217416 | 56.46408 | 26.70751 |  |  |  | 26.70751 | 1.798315 | 0.5914669 | 109.0983 | 1.690712 | 1.798315 | 0.5914669 | 0.5914669 | 0.8601855 | 0.6636629 | 37.21343 | 20.6935 | 28.95347 | 20.53991 | 0.7690689 | 0.7176846 | 1.300274 | 5.083549 | 0.1688686 | 16.51993 | 20.6935
S6 | 6 | 2 | 600 | 3 | 100x3.tiff | 1600 | 1200 | 429559.68 | 3434 | 333.9066 | 96.87231 | 58.5038 | (np.float64(689.3462434478741), np.float64(256.19365171811296)) | (631, 224, 733, 286) | 768.285386 | 157.9378 | 45.8206 | 27.6723 | (np.float64(326.06077315084445), np.float64(121.17959726266743)) | (298.46299999999997, 105.952, 346.709, 135.278) | 0.7970397 | 0.7426471 | 0.5430108 | -0.1661034 | 1 | 4624 | 1034.522896 | 121.7699 | [[3.43400000e+03 1.10553000e+05 4.32867900e+06 1.84132833e+08] [2.00361000e+05 6.24171100e+06 2.37991303e+08 9.93762804e+09] [1.36694270e+07 4.28913285e+08 1.62586888e+10 6.73699168e+11] [1.00535968e+09 3.21504816e+10 1.22188926e+12 5.05551659e+13]] | [[ 3.43400000e+03 3.12638804e-13 7.69574222e+05 -4.77396005e+06] [-8.82209861e-11 -2.08641252e+05 -1.13700815e+06 -4.72908111e+07] [ 1.97911532e+06 1.31913795e+07 3.22370713e+08 2.70621258e+09] [-2.31479247e+07 -3.93897800e+08 -3.88103317e+09 -7.85971314e+10]] | [ 2.33090787e-01 1.17727481e-02 4.93433874e-03 1.38338891e-03 3.57316680e-06 1.41751984e-04 -5.44102547e-07] | [[ nan nan 0.06526043 -0.00690841] [ nan -0.01769292 -0.00164537 -0.00116782] [ 0.16783036 0.01908928 0.00796076 0.00114041] [-0.03349742 -0.00972708 -0.00163548 -0.0005652 ]] | 3434 | 768.285386 | 66.1234 | 31.27637 |  |  |  | 31.27637 | 1.655829 | 0.3870437 | 157.9378 | 2.583687 | 1.655829 | 0.3870437 | 0.3870437 | 0.7426471 | 0.5430108 | 45.8206 | 27.6723 | 36.74645 | 19.45792 | 0.6221284 | 0.6825831 | 1.607385 | 4.598443 | 0.2029603 | 18.14831 | 27.6723
S6 | 6 | 2 | 600 | 3 | 100x3.tiff | 1600 | 1200 | 429559.68 | 1096 | 157.2132 | 70.5642 | 20.6151 | (np.float64(702.2545620437957), np.float64(286.64233576642334)) | (670, 278, 736, 296) | 245.206984 | 74.36185 | 33.37687 | 9.750944 | (np.float64(332.16640784671534), np.float64(135.58182481751822)) | (316.90999999999997, 131.494, 348.128, 140.00799999999998) | 0.9563735 | 0.9768271 | 0.9225589 | -0.004562061 | 1 | 1122 | 251.023938 | 30.24947 | [[1.09600000e+03 9.47200000e+03 1.10978000e+05 1.45861000e+06] [3.53510000e+04 3.04092000e+05 3.58371200e+06 4.74022920e+07] [1.48130700e+06 1.27993460e+07 1.51597466e+08 2.01395839e+09] [6.97390550e+07 6.05960640e+08 7.21374882e+09 9.62462672e+10]] | [[ 1.09600000e+03 2.41584530e-13 2.91177956e+04 -3.79067175e+03] [ 9.35074240e-12 -1.42321168e+03 2.87649599e+04 -7.14251657e+04] [ 3.41075977e+05 8.92036716e+04 8.85524800e+06 3.81180893e+06] [-4.23660732e+04 -9.37421700e+05 2.49979533e+07 -4.20959570e+07]] | [ 3.08182519e-01 6.74507369e-02 5.70445326e-05 4.73010038e-06 -7.76610121e-11 -1.16417735e-06 2.41282717e-12] | [[ nan nan 2.42402662e-02 -9.53212640e-05] [ nan -1.18480913e-03 7.23331515e-04 -5.42524798e-05] [ 2.83942253e-01 2.24313982e-03 6.72618899e-03 8.74569211e-05] [-1.06534882e-03 -7.12038277e-04 5.73545020e-04 -2.91741473e-05]] | 1096 | 245.206984 | 37.356 | 17.66939 |  |  |  | 17.66939 | 3.422937 | 0.5572401 | 74.36185 | 1.794558 | 3.422937 | 0.5572401 | 0.5572401 | 0.9768271 | 0.9225589 | 33.37687 | 9.750944 | 21.56391 | 13.18994 | 0.7464852 | 0.5293902 | 1.339611 | 2.765996 | 0.04362651 | 23.62592 | 9.750944
S6 | 6 | 2 | 600 | 3 | 100x3.tiff | 1600 | 1200 | 429559.68 | 4918 | 448.5523 | 129.1317 | 60.50331 | (np.float64(1056.6421309475397), np.float64(1363.762708418056)) | (993, 1335, 1116, 1405) | 1100.299222 | 212.1653 | 61.07929 | 28.61807 | (np.float64(499.7917279381863), np.float64(645.0597610817405)) | (469.68899999999996, 631.4549999999999, 527.8679999999999, 664.5649999999999) | 0.8834425 | 0.7467355 | 0.5711963 | -0.1024072 | 1 | 6586 | 1473.479194 | 200.3922 | [[4.91800000e+03 1.41455000e+05 5.23562700e+06 2.18823617e+08] [3.12992000e+05 8.59569800e+06 3.03565050e+08 1.20525685e+10] [2.50031480e+07 6.67587214e+08 2.27215645e+10 8.65392875e+11] [2.20841836e+09 5.86002199e+10 1.95837298e+12 7.28919032e+13]] | [[ 4.91800000e+03 -4.26325641e-13 1.16699808e+06 1.10075317e+06] [-4.90345542e-11 -4.06799633e+05 -6.24009066e+06 -3.25759104e+08] [ 5.08367015e+06 2.08149592e+05 1.07081960e+09 3.71388350e+09] [-2.99064639e+07 -1.66075573e+07 -1.50621138e+10 -2.37992390e+11]] | [2.58433851e-01 2.73544086e-02 4.35721098e-05 4.54736990e-04 6.32798427e-08 7.45512356e-05 9.63758093e-09] | [[ nan nan 4.82495306e-02 6.48961055e-04] [ nan -1.68191291e-02 -3.67891360e-03 -2.73861504e-03] [ 2.10184321e-01 1.22716865e-04 9.00224313e-03 4.45213619e-04] [-1.76316824e-02 -1.39617606e-04 -1.80561889e-03 -4.06826254e-04]] | 4918 | 1100.299222 | 79.13149 | 37.42919 |  |  |  | 37.42919 | 2.134291 | 0.3071653 | 212.1653 | 3.255576 | 2.134291 | 0.3071653 | 0.3071653 | 0.7467355 | 0.5711963 | 61.07929 | 28.61807 | 44.84868 | 20.74419 | 0.5542249 | 0.6127968 | 1.804322 | 3.706233 | 0.1165575 | 32.46122 | 28.61807
S6 | 6 | 2 | 600 | 3 | 100x3.tiff | 1600 | 1200 | 429559.68 | 1232 | 167.8823 | 68.55611 | 26.534 | (np.float64(1093.8482142857142), np.float64(626.3571428571429)) | (1074, 589, 1105, 656) | 275.634128 | 79.4083 | 32.42704 | 12.55058 | (np.float64(517.3902053571428), np.float64(296.2669285714286)) | (508.00199999999995, 278.597, 522.665, 310.288) | 0.9220627 | 0.8756219 | 0.5931632 | -1.414508 | 1 | 1407 | 314.786703 | 114.7442 | [[1.23200000e+03 4.60240000e+04 2.07376600e+06 1.01986312e+08] [2.44530000e+04 8.66186000e+05 3.81575420e+07 1.86192049e+09] [5.47015000e+05 1.88628080e+07 8.23242128e+08 4.00754713e+10] [1.30591590e+07 4.43394656e+08 1.92686032e+10 9.37298883e+11]] | [[ 1.23200000e+03 1.02104991e-11 3.54440857e+05 -1.96545618e+06] [ 3.81561449e-12 -4.73082143e+04 5.31589492e+05 -2.38378703e+07] [ 6.16666161e+04 3.05857649e+05 1.65762833e+07 -1.16297872e+07] [-2.46056358e+05 -6.75895525e+06 -2.12696688e+07 -2.40692436e+09]] | [2.74147380e-01 4.10927373e-02 4.12240469e-03 9.99128892e-04 2.02441268e-06 2.02456408e-04 1.15733313e-07] | [[ nan nan 2.33519075e-01 -3.68923735e-02] [ nan -3.11684453e-02 9.97814058e-03 -1.27478026e-02] [ 4.06283048e-02 5.74106649e-03 8.86451617e-03 -1.77187994e-04] [-4.61857309e-03 -3.61449349e-03 -3.24058375e-04 -1.04476740e-03]] | 1232 | 275.634128 | 39.60595 | 18.73361 |  |  |  | 18.73361 | 2.583708 | 0.5493018 | 79.4083 | 1.820493 | 2.583708 | 0.5493018 | 0.5493018 | 0.8756219 | 0.5931632 | 32.42704 | 12.55058 | 22.48881 | 13.8844 | 0.741149 | 0.5777158 | 1.349256 | 3.294035 | 0.07793732 | 19.87646 | 12.55058
S6 | 6 | 2 | 600 | 3 | 100x3.tiff | 1600 | 1200 | 429559.68 | 1190 | 167.7401 | 70.94069 | 24.95876 | (np.float64(1115.1445378151261), np.float64(613.3050420168067)) | (1105, 586, 1134, 653) | 266.23751 | 79.34107 | 33.55495 | 11.80549 | (np.float64(527.4633663865546), np.float64(290.0932848739496)) | (522.665, 277.178, 536.382, 308.86899999999997) | 0.9360655 | 0.8536585 | 0.612455 | -1.36663 | 1 | 1394 | 311.878226 | 113.146 | [[1.19000000e+03 3.24930000e+04 1.24803900e+06 5.62524630e+07] [1.20720000e+04 2.64512000e+05 8.74226800e+06 3.57891464e+08] [1.82278000e+05 3.33346800e+06 9.43493560e+07 3.49077054e+09] [3.28587600e+06 5.20157600e+07 1.25363685e+09 4.11022494e+10]] | [[ 1.19000000e+03 -1.06581410e-11 3.60816270e+05 2.47049885e+06] [-1.64135372e-12 -6.51144672e+04 -3.62604303e+05 -3.74197312e+07] [ 5.98131395e+04 -3.22528099e+05 1.84332531e+07 1.22947525e+07] [ 2.23196625e+05 -7.78641547e+06 3.71561588e+07 -3.53955760e+09]] | [2.97033691e-01 5.36380375e-02 5.67357721e-03 1.94154494e-03 6.35116785e-06 4.32307776e-04 1.08934810e-06] | [[ nan nan 2.54795756e-01 5.05728296e-02] [ nan -4.59815460e-02 -7.42276225e-03 -2.22054603e-02] [ 4.22379348e-02 -6.60237447e-03 1.09385839e-02 2.11497591e-04] [ 4.56899013e-03 -4.62058208e-03 6.39170093e-04 -1.76506677e-03]] | 1190 | 266.23751 | 38.92499 | 18.41152 |  |  |  | 18.41152 | 2.842317 | 0.5314751 | 79.34107 | 1.881556 | 2.842317 | 0.5314751 | 0.5314751 | 0.8536585 | 0.612455 | 33.55495 | 11.80549 | 22.68022 | 13.42243 | 0.7290234 | 0.5486977 | 1.371698 | 2.971433 | 0.06393445 | 21.74946 | 11.80549
S6 | 6 | 2 | 600 | 3 | 100x3.tiff | 1600 | 1200 | 429559.68 | 5447 | 417.8721 | 113.205 | 69.00865 | (np.float64(457.11400771066644), np.float64(780.0020194602533)) | (408, 728, 502, 838) | 1218.651863 | 197.6535 | 53.54597 | 32.64109 | (np.float64(216.2149256471452), np.float64(368.94095520469983)) | (192.98399999999998, 344.344, 237.446, 396.37399999999997) | 0.7927168 | 0.8476502 | 0.5267892 | 0.985098 | 1 | 6426 | 1437.682554 | 222.4422 | [[5.44700000e+03 2.83255000e+05 1.82549210e+07 1.33394600e+09] [2.67524000e+05 1.51747010e+07 1.05408078e+09 8.15112964e+10] [1.55981500e+07 9.42949729e+08 6.85320076e+10 5.47117328e+12] [9.96578774e+08 6.34056121e+10 4.75320543e+12 3.87228436e+14]] | [[ 5.44700000e+03 -6.08650907e-11 3.52508898e+06 1.80297567e+07] [-9.26547727e-12 1.26291275e+06 2.61604179e+07 1.66913444e+09] [ 2.45897420e+06 7.76101647e+06 1.56924562e+09 2.86401379e+10] [-1.10490411e+07 1.29883899e+09 1.55720816e+10 1.50788823e+12]] | [ 2.01688632e-01 8.53847088e-03 1.67743543e-03 1.86344370e-04 1.04102279e-07 1.71122239e-05 -4.10318401e-09] | [[ nan nan 0.11881064 0.00823373] [ nan 0.04256558 0.01194679 0.01032807] [ 0.08287799 0.00354426 0.00970999 0.00240118] [-0.00504581 0.0080368 0.00130556 0.00171293]] | 5447 | 1218.651863 | 83.27866 | 39.39081 |  |  |  | 39.39081 | 1.640447 | 0.3919949 | 197.6535 | 2.551054 | 1.640447 | 0.3919949 | 0.3919949 | 0.8476502 | 0.5267892 | 53.54597 | 32.64109 | 43.09353 | 24.66239 | 0.6260949 | 0.7356447 | 1.597202 | 5.341165 | 0.2072832 | 20.90488 | 32.64109
S6 | 6 | 2 | 600 | 3 | 100x3.tiff | 1600 | 1200 | 429559.68 | 4864 | 411.3869 | 114.7554 | 67.95217 | (np.float64(976.4276315789474), np.float64(67.37705592105263)) | (926, 31, 1041, 136) | 1088.217856 | 194.586 | 54.27931 | 32.14138 | (np.float64(461.8502697368421), np.float64(31.86934745065789)) | (437.998, 14.662999999999998, 492.393, 64.328) | 0.8058293 | 0.693668 | 0.4028157 | -0.3686592 | 1 | 7012 | 1568.787748 | 222.3929 | [[4.86400000e+03 1.76938000e+05 8.17779400e+06 4.53093418e+08] [2.45280000e+05 8.04870300e+06 3.29755081e+08 1.60937795e+10] [1.60346140e+07 4.98227761e+08 1.85557330e+10 7.94703320e+11] [1.20510479e+09 3.67753408e+10 1.30054136e+12 5.11829487e+13]] | [[ 4.86400000e+03 -5.68434189e-13 1.74131048e+06 2.89218510e+07] [-1.68540737e-11 -8.73861276e+05 -1.90547009e+07 -1.20607050e+09] [ 3.66572453e+06 3.06921984e+06 1.01977055e+09 2.38214499e+10] [ 2.68095689e+07 -8.60597733e+08 -1.25176650e+10 -8.75565172e+11]] | [ 2.28545171e-01 1.20736261e-02 2.73286607e-03 3.98004309e-04 -1.92734867e-07 -4.22439443e-05 3.67630032e-07] | [[ nan nan 0.07360191 0.0175284 ] [ nan -0.03693647 -0.0115483 -0.01048074] [ 0.15494326 0.00186013 0.0088618 0.00296818] [ 0.01624822 -0.00747859 -0.00155972 -0.00156428]] | 4864 | 1088.217856 | 78.69585 | 37.22314 |  |  |  | 37.22314 | 1.688767 | 0.3611624 | 194.586 | 2.768837 | 1.688767 | 0.3611624 | 0.3611624 | 0.693668 | 0.4028157 | 54.27931 | 32.14138 | 43.21034 | 22.36991 | 0.6009679 | 0.6857703 | 1.663982 | 4.641487 | 0.1941707 | 22.13793 | 32.14138
S6 | 6 | 2 | 600 | 3 | 100x3.tiff | 1600 | 1200 | 429559.68 | 3490 | 263.463 | 89.73494 | 51.26295 | (np.float64(1065.6297994269341), np.float64(589.180229226361)) | (1027, 557, 1108, 627) | 780.81421 | 124.618 | 42.44463 | 24.24737 | (np.float64(504.04289512893985), np.float64(278.68224842406875)) | (485.77099999999996, 263.461, 524.084, 296.57099999999997) | 0.8207617 | 0.9181794 | 0.6155203 | -0.7020787 | 1 | 3801 | 850.393929 | 147.5359 | [[3.49000000e+03 1.12309000e+05 4.68081500e+06 2.20413421e+08] [1.34818000e+05 3.75506300e+06 1.41658315e+08 6.23220146e+09] [6.47093600e+06 1.62971817e+08 5.61201150e+09 2.28966896e+11] [3.49662748e+08 8.17574516e+09 2.60229777e+11 9.88367753e+12]] | [[ 3.49000000e+03 -6.75015599e-13 1.06668564e+06 1.13134479e+06] [-2.84927637e-11 -5.83411144e+05 -1.61202092e+06 -3.14214927e+08] [ 1.26294370e+06 -1.90275849e+05 3.56929697e+08 4.29513120e+08] [ 2.11726451e+06 -4.42625468e+08 4.96726164e+08 -2.00242593e+11]] | [ 1.91265206e-01 9.43677683e-03 9.89769612e-05 2.20350241e-06 -3.07567736e-11 -1.95562448e-07 1.06286901e-11] | [[ nan nan 0.0875761 0.00157229] [ nan -0.04789872 -0.0022403 -0.00739181] [ 0.10368911 -0.00026444 0.00839666 0.00017104] [ 0.00294247 -0.01041262 0.0001978 -0.00134975]] | 3490 | 780.81421 | 66.66038 | 31.53036 |  |  |  | 31.53036 | 1.750483 | 0.6318239 | 124.618 | 1.582719 | 1.750483 | 0.6318239 | 0.6318239 | 0.9181794 | 0.6155203 | 42.44463 | 24.24737 | 33.346 | 25.06265 | 0.7948735 | 0.7428587 | 1.258062 | 5.446433 | 0.1792383 | 18.19725 | 24.24737
S6 | 6 | 2 | 600 | 3 | 100x3.tiff | 1600 | 1200 | 429559.68 | 2764 | 227.5746 | 71.31936 | 51.75654 | (np.float64(706.0980463096961), np.float64(317.3910998552822)) | (673, 296, 742, 347) | 618.386956 | 107.6428 | 33.73406 | 24.48084 | (np.float64(333.9843759044862), np.float64(150.12599023154849)) | (318.329, 140.00799999999998, 350.966, 164.131) | 0.68801 | 0.9290756 | 0.7854504 | -0.002161389 | 1 | 2975 | 665.593775 | 89.51164 | [[2.76400000e+03 5.91250000e+04 1.72750300e+06 5.76132070e+07] [9.14830000e+04 1.95602300e+06 5.77953670e+07 1.96031704e+09] [3.90659100e+06 8.18909030e+07 2.38753949e+09 8.03405079e+10] [1.86351553e+08 3.79496580e+09 1.08112663e+11 3.57665328e+12]] | [[ 2.76400000e+03 1.01607611e-12 4.62754221e+05 8.62374325e+05] [ 8.34887715e-12 -8.98988061e+02 6.56853393e+05 1.25140727e+07] [ 8.78682429e+05 -1.61586568e+06 1.21221693e+08 -4.72352927e+08] [-1.11432031e+06 -2.78984102e+07 5.22816522e+07 -1.32600094e+09]] | [ 1.75587700e-01 2.96409904e-03 2.61096383e-04 4.81664803e-06 -7.10816261e-11 -1.21984419e-07 -1.55319231e-10] | [[ nan nan 6.05723344e-02 2.14709233e-03] [ nan -1.17673277e-04 1.63539758e-03 5.92631263e-04] [ 1.15015366e-01 -4.02309381e-03 5.74071822e-03 -4.25484237e-04] [-2.77437365e-03 -1.32119019e-03 4.70940638e-05 -2.27191290e-05]] | 2764 | 618.386956 | 59.32313 | 28.05984 |  |  |  | 28.05984 | 1.377978 | 0.6706566 | 107.6428 | 1.491076 | 1.377978 | 0.6706566 | 0.6706566 | 0.9290756 | 0.7854504 | 33.73406 | 24.48084 | 29.10745 | 22.97922 | 0.8189362 | 0.8317957 | 1.221096 | 6.828622 | 0.31199 | 9.253212 | 24.48084
S6 | 6 | 2 | 600 | 3 | 100x3.tiff | 1600 | 1200 | 429559.68 | 5023 | 381.061 | 122.8637 | 55.04862 | (np.float64(1039.3702966354767), np.float64(1304.479195699781)) | (973, 1273, 1104, 1340) | 1123.790767 | 180.2418 | 58.11451 | 26.038 | (np.float64(491.62215030858044), np.float64(617.0186595659964)) | (460.229, 602.129, 522.192, 633.8199999999999) | 0.8940103 | 0.8444855 | 0.5722912 | 0.2591116 | 1 | 5948 | 1330.740092 | 161.4661 | [[5.02300000e+03 1.58120000e+05 6.17749200e+06 2.72791040e+08] [3.33378000e+05 1.14325650e+07 4.68644023e+08 2.12518645e+10] [2.66167720e+07 9.51917931e+08 3.96732089e+10 1.81093248e+12] [2.34784451e+09 8.60823252e+10 3.60564693e+12 1.64377444e+14]] | [[ 5.02300000e+03 -5.52091706e-12 1.20000158e+06 2.77839150e+06] [ 9.84101689e-11 9.38093696e+05 -4.18823585e+05 3.97411870e+08] [ 4.49037525e+06 -1.04797574e+07 8.87173324e+08 -1.10443645e+09] [-1.47736196e+07 1.86374830e+09 -9.33155216e+09 6.93204623e+11]] | [ 2.25535375e-01 2.25370687e-02 4.23313587e-04 9.07326977e-05 1.73802642e-08 1.24366491e-05 -3.75771955e-09] | [[ nan nan 4.75614909e-02 1.55376558e-03] [ nan 3.71808968e-02 -2.34219573e-04 3.13582126e-03] [ 1.77973884e-01 -5.86061625e-03 7.00033688e-03 -1.22961629e-04] [-8.26188159e-03 1.47061072e-02 -1.03892157e-03 1.08895200e-03]] | 5023 | 1123.790767 | 79.97176 | 37.82664 |  |  |  | 37.82664 | 2.231912 | 0.4346945 | 180.2418 | 2.300466 | 2.231912 | 0.4346945 | 0.4346945 | 0.8444855 | 0.5722912 | 58.11451 | 26.038 | 42.07625 | 24.93962 | 0.6593136 | 0.6508984 | 1.516729 | 4.181443 | 0.1059897 | 32.07651 | 26.038
S6 | 6 | 2 | 600 | 3 | 100x3.tiff | 1600 | 1200 | 429559.68 | 3688 | 310.5696 | 100.0033 | 50.58032 | (np.float64(939.0460954446854), np.float64(26.739696312364426)) | (891, 0, 992, 66) | 825.112552 | 146.8994 | 47.30156 | 23.92449 | (np.float64(444.1688031453362), np.float64(12.647876355748373)) | (421.443, 0.0, 469.21599999999995, 31.218) | 0.8626587 | 0.8704272 | 0.5532553 | -0.4381182 | 1 | 4237 | 947.939773 | 198.1444 | [[3.68800000e+03 9.86160000e+04 3.53540600e+06 1.44195504e+08] [1.77194000e+05 4.07909400e+06 1.35171154e+08 5.23625328e+09] [1.05098920e+07 2.13443604e+08 6.49438794e+09 2.34932628e+11] [6.99555644e+08 1.28172685e+10 3.61638212e+11 1.22631842e+13]] | [[ 3.68800000e+03 7.27595761e-12 8.98444108e+05 1.61157599e+06] [ 4.10409484e-11 -6.59019748e+05 5.52675759e+05 -3.22492996e+08] [ 1.99641216e+06 -4.26106490e+06 4.67145082e+08 -1.86918564e+09] [ 2.75675112e+06 -7.10556894e+08 5.56052241e+09 -3.04526159e+11]] | [2.12836046e-01 1.59071173e-02 3.05476482e-04 2.63417249e-05 2.03795691e-09 2.95607890e-06 1.19594382e-09] | [[ nan nan 0.06605554 0.00195107] [ nan -0.04845255 0.0006691 -0.00642906] [ 0.14678051 -0.00515871 0.00931277 -0.0006136 ] [ 0.00333749 -0.01416531 0.00182536 -0.00164612]] | 3688 | 825.112552 | 68.52523 | 32.41243 |  |  |  | 32.41243 | 1.977119 | 0.4804884 | 146.8994 | 2.081216 | 1.977119 | 0.4804884 | 0.4804884 | 0.8704272 | 0.5532553 | 47.30156 | 23.92449 | 35.61303 | 22.46742 | 0.6931727 | 0.6852297 | 1.442642 | 4.634172 | 0.1373413 | 23.37707 | 23.92449
S6 | 6 | 2 | 600 | 3 | 100x3.tiff | 1600 | 1200 | 429559.68 | 2567 | 272.5929 | 81.5987 | 43.61906 | (np.float64(214.180755746007), np.float64(1412.3934553954032)) | (174, 1382, 255, 1433) | 574.312343 | 128.9365 | 38.59619 | 20.63181 | (np.float64(101.30749746786131), np.float64(668.0621044020256)) | (82.30199999999999, 653.6859999999999, 120.615, 677.809) | 0.8451332 | 0.8646009 | 0.6213992 | 0.209299 | 1 | 2969 | 664.251401 | 137.1426 | [[2.56700000e+03 7.80200000e+04 2.70948800e+06 1.02140450e+08] [1.03144000e+05 3.28997400e+06 1.18097510e+08 4.55374158e+09] [5.17971400e+06 1.70450540e+08 6.21795266e+09 2.41922959e+11] [2.91537112e+08 9.83536913e+09 3.63201355e+11 1.42217064e+13]] | [[ 2.56700000e+03 -4.98801001e-12 3.38190610e+05 -7.67815116e+05] [ 5.61897195e-11 1.55071437e+05 -1.98079113e+05 3.79746705e+07] [ 1.03531013e+06 5.59358538e+05 1.11526048e+08 9.56277262e+07] [ 2.13202076e+05 1.56037269e+08 2.27431232e+08 3.05610481e+10]] | [ 2.08438126e-01 1.34073220e-02 5.95207470e-05 3.91905728e-07 1.62724378e-12 -4.36889443e-08 -9.66850787e-13] | [[ nan nan 5.13227369e-02 -2.29981015e-03] [ nan 2.35331506e-02 -5.93299540e-04 2.24500032e-03] [ 1.57115389e-01 1.67542735e-03 6.59323732e-03 1.11581781e-04] [ 6.38596827e-04 9.22466780e-03 2.65374729e-04 7.03825131e-04]] | 2567 | 574.312343 | 57.16997 | 27.0414 |  |  |  | 27.0414 | 1.870712 | 0.4341168 | 128.9365 | 2.303528 | 1.870712 | 0.4341168 | 0.4341168 | 0.8646009 | 0.6213992 | 38.59619 | 20.63181 | 29.614 | 17.81691 | 0.6588754 | 0.7006235 | 1.517738 | 4.844726 | 0.1548668 | 17.96437 | 20.63181
S6 | 6 | 2 | 600 | 3 | 100x3.tiff | 1600 | 1200 | 429559.68 | 2105 | 211.0894 | 61.22487 | 49.6454 | (np.float64(220.90736342042754), np.float64(1454.8095011876485)) | (194, 1432, 252, 1491) | 470.949545 | 99.84527 | 28.95936 | 23.48227 | (np.float64(104.48918289786222), np.float64(688.1248940617577)) | (91.762, 677.336, 119.196, 705.2429999999999) | 0.5852266 | 0.8904399 | 0.6151373 | -1.206605 | 1 | 2364 | 528.895356 | 130.5723 | [[2.10500000e+03 4.80140000e+04 1.56690600e+06 6.00548420e+07] [5.66400000e+04 1.23571400e+06 3.87989720e+07 1.43736142e+09] [1.86972000e+06 3.77804440e+07 1.11591843e+09 3.91519374e+10] [6.96479220e+07 1.30653300e+09 3.62535001e+10 1.19651962e+12]] | [[ 2.10500000e+03 6.45172804e-12 4.71730610e+05 2.79461792e+06] [ 8.07887091e-12 -5.62161473e+04 -7.97812632e+05 -3.62196215e+07] [ 3.45686936e+05 -1.84167995e+06 6.65759185e+07 -5.02683724e+08] [ 7.35638439e+05 -1.13345838e+07 5.56115614e+07 -6.70922298e+09]] | [1.84475950e-01 1.45299246e-03 1.91165537e-03 2.20654898e-05 4.47082871e-09 6.95097158e-07 7.41161319e-10] | [[ nan nan 0.10646083 0.0137465 ] [ nan -0.01268694 -0.00392438 -0.00388318] [ 0.07801512 -0.00905908 0.00713774 -0.00117466] [ 0.00361855 -0.0012152 0.00012995 -0.00034171]] | 2105 | 470.949545 | 51.77035 | 24.48738 |  |  |  | 24.48738 | 1.233244 | 0.5936484 | 99.84527 | 1.684499 | 1.233244 | 0.5936484 | 0.5936484 | 0.8904399 | 0.6151373 | 28.95936 | 23.48227 | 26.22082 | 18.86718 | 0.7704858 | 0.8455772 | 1.297882 | 7.056775 | 0.4147734 | 5.477089 | 23.48227
S6 | 6 | 2 | 600 | 3 | 100x3.tiff | 1600 | 1200 | 429559.68 | 6036 | 368.9016 | 132.6416 | 61.22924 | (np.float64(549.886845593108), np.float64(1546.5550033134525)) | (502, 1490, 606, 1600) | 1350.428244 | 174.4905 | 62.73949 | 28.96143 | (np.float64(260.09647796554003), np.float64(731.520516567263)) | (237.446, 704.77, 286.638, 756.8) | 0.8870808 | 0.9091731 | 0.5276224 | 0.761277 | 1 | 6639 | 1485.336831 | 267.0205 | [[6.03600000e+03 3.41366000e+05 2.32058100e+07 1.73325342e+09] [2.89045000e+05 1.89553740e+07 1.40523630e+09 1.11369342e+11] [1.79931770e+07 1.28685749e+09 1.00167587e+11 8.20308032e+12] [1.28413885e+09 9.68246743e+10 7.76667810e+12 6.48891602e+14]] | [[ 6.03600000e+03 -2.63185029e-11 3.89985474e+06 -2.02638348e+07] [ 7.92397259e-11 2.60843307e+06 -1.05662586e+06 3.51960352e+09] [ 4.15172372e+06 1.94340461e+07 3.31998030e+09 1.06725687e+10] [ 2.48764532e+07 3.46370736e+09 2.41851678e+10 4.42201797e+12]] | [ 2.20995061e-01 2.05510301e-02 8.68587772e-04 7.09018853e-05 4.15527138e-09 -2.17514755e-07 1.70974799e-08] | [[ nan nan 0.10704095 -0.00715894] [ nan 0.07159476 -0.00037329 0.01600465] [ 0.11395411 0.00686578 0.0150969 0.00062466] [ 0.00878851 0.01575047 0.00141556 0.00333138]] | 6036 | 1350.428244 | 87.66569 | 41.46587 |  |  |  | 41.46587 | 2.166312 | 0.5573629 | 174.4905 | 1.794163 | 2.166312 | 0.5573629 | 0.5573629 | 0.9091731 | 0.5276224 | 62.73949 | 28.96143 | 45.85046 | 30.95707 | 0.7465674 | 0.6609215 | 1.339464 | 4.311213 | 0.1129192 | 33.77805 | 28.96143
S6 | 6 | 2 | 600 | 3 | 100x3.tiff | 1600 | 1200 | 429559.68 | 1332 | 279.2792 | 101.0938 | 26.99638 | (np.float64(1114.6373873873874), np.float64(658.0442942942943)) | (1094, 606, 1131, 704) | 298.007028 | 132.0991 | 47.81736 | 12.76929 | (np.float64(527.2234842342342), np.float64(311.2549512012012)) | (517.462, 286.638, 534.963, 332.99199999999996) | 0.9636846 | 0.5941124 | 0.3673469 | -1.23728 | 1 | 2242 | 501.600418 | 139.7805 | [[1.33200000e+03 6.93230000e+04 4.37399900e+06 3.06213701e+08] [2.74890000e+04 1.18623300e+06 6.61111870e+07 4.27853132e+09] [7.12653000e+05 2.67618010e+07 1.31909754e+09 7.69854836e+10] [2.05192470e+07 7.03855209e+08 3.15305435e+10 1.66550728e+12]] | [[ 1.33200000e+03 -1.15107923e-12 7.66132387e+05 -1.17362900e+06] [-1.09423581e-12 -2.44412606e+05 1.28383838e+06 -2.55314608e+08] [ 1.45351858e+05 -2.39646203e+05 8.45102005e+07 -9.30382865e+08] [-1.87414240e+05 -3.69302303e+07 2.39359884e+08 -3.64576205e+10]] | [ 5.13736848e-01 1.98330424e-01 3.93986075e-03 7.63062300e-04 1.14768937e-06 2.69995035e-04 -6.58258358e-07] | [[ nan nan 0.43181266 -0.01812468] [ nan -0.13775747 0.01982667 -0.10803463] [ 0.08192419 -0.00370092 0.03575991 -0.01078691] [-0.00289429 -0.01562677 0.00277515 -0.01158168]] | 1332 | 298.007028 | 41.18198 | 19.47907 |  |  |  | 19.47907 | 3.744717 | 0.2146035 | 132.0991 | 4.659756 | 3.744717 | 0.2146035 | 0.2146035 | 0.5941124 | 0.3673469 | 47.81736 | 12.76929 | 30.29333 | 9.023743 | 0.4632532 | 0.407364 | 2.158647 | 1.637816 | 0.03631535 | 35.04808 | 12.76929
S6 | 6 | 2 | 600 | 3 | 100x3.tiff | 1600 | 1200 | 429559.68 | 908 | 147.799 | 67.7517 | 17.83692 | (np.float64(1138.126651982379), np.float64(634.0022026431718)) | (1131, 603, 1147, 665) | 203.145932 | 69.90892 | 32.04655 | 8.436865 | (np.float64(538.3339063876653), np.float64(299.88304185022025)) | (534.963, 285.219, 542.531, 314.54499999999996) | 0.9647225 | 0.9669862 | 0.9153226 | 1.562907 | 1 | 939 | 210.081531 | 41.40339 | [[9.08000000e+02 2.81500000e+04 1.13319600e+06 5.11083940e+07] [6.47100000e+03 2.02528000e+05 8.12495200e+06 3.63542950e+08] [6.41870000e+04 2.03709800e+06 8.19345900e+07 3.66018616e+09] [7.19217000e+05 2.31712000e+07 9.36635416e+08 4.18844065e+10]] | [[ 9.08000000e+02 -8.15703061e-12 2.60483996e+05 -1.74333260e+05] [ 9.52127266e-13 1.91274670e+03 -6.95402412e+04 2.63682141e+05] [ 1.80704350e+04 1.98966589e+04 5.07942559e+06 6.00937370e+06] [ 4.21518606e+03 1.57058689e+05 -1.10145738e+06 4.68697365e+07]] | [3.37861242e-01 8.64726101e-02 1.62127728e-04 4.55570500e-05 3.50396920e-09 9.48083189e-06 1.74687200e-09] | [[ nan nan 3.15943444e-01 -7.01722868e-03] [ nan 2.31998813e-03 -2.79912035e-03 3.52227428e-04] [ 2.19177975e-02 8.00876468e-04 6.78511257e-03 2.66396640e-04] [ 1.69668855e-04 2.09799487e-04 -4.88278080e-05 6.89523572e-05]] | 908 | 203.145932 | 34.00149 | 16.08271 |  |  |  | 16.08271 | 3.798396 | 0.5223394 | 69.90892 | 1.914464 | 3.798396 | 0.5223394 | 0.5223394 | 0.9669862 | 0.9153226 | 32.04655 | 8.436865 | 20.24171 | 11.62346 | 0.7227305 | 0.5018545 | 1.383642 | 2.485738 | 0.03527754 | 23.60969 | 8.436865
S6 | 6 | 2 | 600 | 3 | 100x3.tiff | 1600 | 1200 | 429559.68 | 3492 | 323.8417 | 100.8658 | 49.19743 | (np.float64(1168.1305841924398), np.float64(629.8350515463917)) | (1141, 569, 1200, 673) | 781.261668 | 153.1771 | 47.7095 | 23.27039 | (np.float64(552.525766323024), np.float64(297.91197938144325)) | (539.693, 269.137, 567.6, 318.329) | 0.8729825 | 0.8137963 | 0.5691004 | 1.271355 | 1 | 4291 | 960.021139 | 178.6149 | [[3.49200000e+03 2.12436000e+05 1.49967580e+07 1.14418023e+09] [9.47400000e+04 6.24047800e+06 4.59296436e+08 3.59437118e+10] [3.24585200e+06 2.25407614e+08 1.70116597e+10 1.35010951e+12] [1.27246992e+08 9.14500391e+09 7.01168247e+11 5.60960244e+13]] | [[ 3.49200000e+03 -1.81898940e-12 2.07320299e+06 -2.03951374e+07] [-2.35687025e-11 4.76965216e+05 -5.60677660e+06 6.29092700e+08] [ 6.75500454e+05 2.06535034e+06 3.77087713e+08 -1.87990896e+09] [ 2.53168718e+06 1.82586755e+08 -2.89200765e+08 1.85688934e+11]] | [ 2.25413237e-01 1.92578894e-02 2.08301423e-03 6.65270120e-04 7.76491173e-07 8.90635337e-05 -1.01883643e-07] | [[ nan nan 1.70017395e-01 -2.83035590e-02] [ nan 3.91145410e-02 -7.78086113e-03 1.47737906e-02] [ 5.53958429e-02 2.86621090e-03 8.85563435e-03 -7.47097006e-04] [ 3.51337458e-03 4.28791893e-03 -1.14931643e-04 1.24878905e-03]] | 3492 | 781.261668 | 66.67948 | 31.53939 |  |  |  | 31.53939 | 2.050224 | 0.418426 | 153.1771 | 2.389909 | 2.050224 | 0.418426 | 0.418426 | 0.8137963 | 0.5691004 | 47.7095 | 23.27039 | 35.48994 | 20.40153 | 0.6468586 | 0.6610715 | 1.545933 | 4.31317 | 0.1270175 | 24.43912 | 23.27039
S6 | 6 | 2 | 600 | 3 | 100x3.tiff | 1600 | 1200 | 429559.68 | 4129 | 375.0021 | 113.7475 | 50.64832 | (np.float64(230.5645434729959), np.float64(681.224509566481)) | (183, 639, 284, 728) | 923.777041 | 177.376 | 53.80255 | 23.95666 | (np.float64(109.05702906272705), np.float64(322.21919302494547)) | (86.559, 302.24699999999996, 134.332, 344.344) | 0.8953964 | 0.7842355 | 0.4593392 | 0.6585231 | 1 | 5265 | 1177.933185 | 214.3246 | [[4.12900000e+03 1.74345000e+05 9.02609500e+06 5.22175251e+08] [1.96394000e+05 9.58825100e+06 5.39223871e+08 3.28594078e+10] [1.16778620e+07 6.19596363e+08 3.65834225e+10 2.30082011e+12] [7.82382218e+08 4.39440179e+10 2.68303690e+12 1.72370420e+14]] | [[ 4.12900000e+03 -1.62003744e-12 1.66446288e+06 4.90558756e+05] [ 6.81552592e-11 1.29561067e+06 4.88732873e+05 1.03060232e+09] [ 2.33647105e+06 3.25410736e+06 1.26753514e+09 2.43272532e+09] [ 4.66368565e+06 1.65045850e+09 3.62609310e+09 1.25080402e+12]] | [ 2.34677587e-01 2.46546400e-02 8.01499649e-05 3.38049238e-05 1.40430628e-09 5.29839666e-06 -1.06029487e-09] | [[ nan nan 0.09763024 0.00044779] [ nan 0.07599495 0.00044613 0.01464052] [0.13704735 0.00297043 0.01800634 0.00053782] [0.00425713 0.02344606 0.00080164 0.00430338]] | 4129 | 923.777041 | 72.50659 | 34.29562 |  |  |  | 34.29562 | 2.245829 | 0.3689669 | 177.376 | 2.71027 | 2.245829 | 0.3689669 | 0.3689669 | 0.7842355 | 0.4593392 | 53.80255 | 23.95666 | 38.87961 | 20.83207 | 0.6074264 | 0.6374348 | 1.64629 | 4.010248 | 0.1046036 | 29.8459 | 23.95666
S6 | 6 | 2 | 600 | 3 | 100x3.tiff | 1600 | 1200 | 429559.68 | 1544 | 170.1076 | 66.5585 | 31.84425 | (np.float64(508.1470207253886), np.float64(983.714378238342)) | (481, 956, 538, 1012) | 345.437576 | 80.46092 | 31.48217 | 15.06233 | (np.float64(240.35354080310879), np.float64(465.29690090673574)) | (227.51299999999998, 452.188, 254.474, 478.676) | 0.8781203 | 0.9212411 | 0.4837093 | -0.6818811 | 1 | 1676 | 374.969804 | 112.0684 | [[1.54400000e+03 4.27910000e+04 1.41472300e+06 5.20017830e+07] [4.19150000e+04 1.00034700e+06 2.87317850e+07 9.28554117e+08] [1.43442500e+06 3.18750150e+07 8.41866693e+08 2.48371401e+10] [5.49008870e+07 1.18135346e+09 2.97643744e+10 8.29770052e+11]] | [[ 1.54400000e+03 -4.07140988e-12 2.28797041e+05 1.11679218e+05] [ 1.29318778e-11 -1.61301164e+05 -7.33006671e+05 -5.05150259e+07] [ 2.96557626e+05 8.78510072e+05 4.80205606e+07 4.15724621e+08] [-1.40790259e+05 -5.51194079e+07 -4.15568077e+08 -1.58738074e+10]] | [2.20372807e-01 1.91203369e-02 1.20870582e-03 1.98750844e-04 9.33925682e-08 2.59839475e-05 2.77023558e-08] | [[ nan nan 0.09597449 0.00119221] [ nan -0.0676617 -0.0078251 -0.01372394] [ 0.12439832 0.00937839 0.01304624 0.00287435] [-0.00150298 -0.01497486 -0.00287327 -0.00279313]] | 1544 | 345.437576 | 44.33827 | 20.972 |  |  |  | 20.972 | 2.090126 | 0.6705165 | 80.46092 | 1.491388 | 2.090126 | 0.6705165 | 0.6705165 | 0.9212411 | 0.4837093 | 31.48217 | 15.06233 | 23.27225 | 17.17294 | 0.8188507 | 0.6661548 | 1.221224 | 4.379758 | 0.1218797 | 16.41984 | 15.06233
S6 | 6 | 2 | 600 | 3 | 100x3.tiff | 1600 | 1200 | 429559.68 | 2496 | 219.664 | 62.88681 | 55.13465 | (np.float64(527.6686698717949), np.float64(1012.5316506410256)) | (493, 979, 555, 1045) | 558.427584 | 103.9011 | 29.74546 | 26.07869 | (np.float64(249.587280849359), np.float64(478.9274707532051)) | (233.189, 463.06699999999995, 262.515, 494.28499999999997) | 0.4809857 | 0.8959081 | 0.6099707 | -0.5375504 | 1 | 2786 | 623.308994 | 112.0684 | [[2.49600000e+03 8.36950000e+04 3.31806500e+06 1.45068967e+08] [8.65330000e+04 2.83882000e+06 1.13674610e+08 5.07619398e+09] [3.57950500e+06 1.15484808e+08 4.61917557e+09 2.07222206e+11] [1.61143429e+08 5.12816655e+09 2.03901281e+11 9.12620102e+12]] | [[ 2.49600000e+03 5.38591394e-12 5.11633500e+05 -5.03060914e+05] [ 3.73745479e-12 -6.27743249e+04 2.85156337e+06 -2.82620239e+07] [ 5.79520990e+05 -1.89298434e+05 8.64161883e+07 -2.90398972e+08] [-3.13569192e+06 -2.92019128e+07 5.85588459e+08 -9.70841629e+09]] | [ 1.75144733e-01 5.24853082e-04 1.41074285e-03 5.78143041e-06 -4.81521482e-10 -1.26680456e-07 2.01877648e-10] | [[ nan nan 0.08212395 -0.00161625] [ nan -0.01007611 0.00916161 -0.00181748] [ 0.09302079 -0.00060818 0.00555727 -0.0003738 ] [-0.01007446 -0.00187792 0.00075377 -0.00025013]] | 2496 | 558.427584 | 56.37381 | 26.66481 |  |  |  | 26.66481 | 1.140604 | 0.6500349 | 103.9011 | 1.538379 | 1.140604 | 0.6500349 | 0.6500349 | 0.8959081 | 0.6099707 | 29.74546 | 26.07869 | 27.91207 | 21.49843 | 0.8062474 | 0.896433 | 1.240314 | 7.931136 | 0.5190143 | 3.666769 | 26.07869
S6 | 6 | 2 | 600 | 3 | 100x3.tiff | 1600 | 1200 | 429559.68 | 581 | 99.88225 | 37.02627 | 20.85029 | (np.float64(1075.0826161790017), np.float64(622.4113597246127)) | (1059, 604, 1088, 640) | 129.986549 | 47.2443 | 17.51343 | 9.862185 | (np.float64(508.5140774526678), np.float64(294.4005731497418)) | (500.907, 285.692, 514.624, 302.71999999999997) | 0.8263742 | 0.9619205 | 0.5565134 | -0.9298362 | 1 | 604 | 135.132316 | 67.75975 | [[5.81000000e+02 1.06970000e+04 2.34573000e+05 5.64616700e+06] [9.34400000e+03 1.55742000e+05 3.23590800e+06 7.53693300e+07] [1.78218000e+05 2.74021400e+06 5.41042200e+07 1.21293102e+09] [3.73221200e+06 5.37505920e+07 1.01473412e+09 2.19161366e+10]] | [[ 5.81000000e+02 -6.25277607e-13 3.76266850e+04 -5.81577512e+04] [ 1.05870868e-12 -1.62937453e+04 6.33404858e+04 -2.36468844e+06] [ 2.79420344e+04 -1.69296049e+04 1.84457564e+06 -1.00115713e+07] [-3.27617200e+04 -1.50453050e+06 5.96493742e+06 -2.04010539e+08]] | [1.94242580e-01 1.01427212e-02 7.50514373e-04 9.92874444e-05 2.51945758e-08 8.73442186e-06 9.99090952e-09] | [[ nan nan 0.11146633 -0.00714772] [ nan -0.04826904 0.00778469 -0.01205717] [ 0.08277625 -0.00208069 0.0094052 -0.0021178 ] [-0.00402649 -0.00767136 0.0012618 -0.00179039]] | 581 | 129.986549 | 27.19839 | 12.86484 |  |  |  | 12.86484 | 1.775816 | 0.7318286 | 47.2443 | 1.36644 | 1.775816 | 0.7318286 | 0.7318286 | 0.9619205 | 0.5565134 | 17.51343 | 9.862185 | 13.68781 | 11.00548 | 0.8554698 | 0.73457 | 1.168948 | 5.32557 | 0.1736258 | 7.65124 | 9.862185
S6 | 6 | 2 | 600 | 3 | 100x3.tiff | 1600 | 1200 | 429559.68 | 3360 | 267.9483 | 73.12503 | 63.06558 | (np.float64(260.2577380952381), np.float64(640.5)) | (221, 603, 296, 678) | 751.72944 | 126.7395 | 34.58814 | 29.83002 | (np.float64(123.10191011904762), np.float64(302.9565)) | (104.533, 285.219, 140.00799999999998, 320.69399999999996) | 0.5061681 | 0.9000804 | 0.5973333 | 0.7646888 | 1 | 3733 | 835.180357 | 121.321 | [[3.36000000e+03 1.26000000e+05 5.69812000e+06 2.86424400e+08] [1.31906000e+05 5.09020200e+06 2.38959720e+08 1.24294123e+10] [6.16336400e+06 2.43478252e+08 1.16257249e+10 6.11952144e+11] [3.15086720e+08 1.26961475e+10 6.11315763e+11 3.22762978e+13]] | [[ 3.36000000e+03 0.00000000e+00 9.73120000e+05 -2.39100000e+05] [-4.43378667e-12 1.43727000e+05 4.48489240e+06 7.41395099e+07] [ 9.85032799e+05 1.06730815e+06 1.80209789e+08 7.58216973e+08] [-4.21332896e+06 9.01719282e+07 1.35904026e+09 3.16291956e+10]] | [ 1.73447491e-01 6.49418796e-04 7.56567020e-04 1.77391050e-06 4.46848745e-11 2.52360738e-08 -4.71854900e-11] | [[ nan nan 0.08619615 -0.00036537] [ nan 0.01273092 0.00685336 0.00195448] [ 0.08725135 0.00163095 0.00475073 0.00034483] [-0.00643839 0.00237713 0.00061808 0.00024816]] | 3360 | 751.72944 | 65.40707 | 30.93754 |  |  |  | 30.93754 | 1.159508 | 0.5880947 | 126.7395 | 1.700407 | 1.159508 | 0.5880947 | 0.5880947 | 0.9000804 | 0.5973333 | 34.58814 | 29.83002 | 32.20908 | 23.72518 | 0.7668733 | 0.8944553 | 1.303996 | 7.896179 | 0.4938319 | 4.758123 | 29.83002
S6 | 6 | 2 | 600 | 3 | 100x3.tiff | 1600 | 1200 | 429559.68 | 3723 | 307.398 | 85.50937 | 66.32959 | (np.float64(872.6094547408004), np.float64(309.5885038947086)) | (832, 266, 923, 341) | 832.943067 | 145.3993 | 40.44593 | 31.37389 | (np.float64(412.74427209239855), np.float64(146.43536234219715)) | (393.536, 125.818, 436.57899999999995, 161.29299999999998) | 0.6311023 | 0.8390805 | 0.5454945 | 0.3131219 | 1 | 4437 | 992.685573 | 180.9303 | [[3.72300000e+03 1.62280000e+05 8.16157400e+06 4.42275262e+08] [1.51189000e+05 6.78868700e+06 3.45869639e+08 1.88924615e+10] [7.77678300e+06 3.68069345e+08 1.92982404e+10 1.07419181e+12] [4.60835707e+08 2.29438345e+10 1.23971329e+12 7.04562855e+13]] | [[ 3.72300000e+03 1.56603619e-11 1.08803159e+06 -8.32687631e+06] [ 5.91171556e-11 1.98584685e+05 -2.87944957e+06 1.76529449e+08] [ 1.63708015e+06 1.29621774e+07 4.26177411e+08 3.94611191e+09] [ 1.20629254e+07 2.95060073e+08 4.56635857e+09 1.60317197e+11]] | [ 1.96606667e-01 2.39016389e-03 3.71562940e-03 1.47948917e-04 1.06425750e-07 6.89136594e-06 -2.65779858e-08] | [[ nan nan 0.07849743 -0.00984577] [ nan 0.01432715 -0.00340468 0.00342088] [ 0.11810924 0.01532658 0.00825869 0.00125327] [ 0.0142633 0.00571783 0.00145026 0.00083446]] | 3723 | 832.943067 | 68.84962 | 32.56587 |  |  |  | 32.56587 | 1.289159 | 0.495109 | 145.3993 | 2.019757 | 1.289159 | 0.495109 | 0.495109 | 0.8390805 | 0.5454945 | 40.44593 | 31.37389 | 35.90991 | 22.91464 | 0.7036398 | 0.8051706 | 1.421182 | 6.398461 | 0.3688977 | 9.072037 | 31.37389
S6 | 6 | 2 | 600 | 3 | 100x3.tiff | 1600 | 1200 | 429559.68 | 5752 | 604.7605 | 153.5699 | 62.67132 | (np.float64(747.5312934631432), np.float64(965.5592837273991)) | (714, 874, 794, 1027) | 1286.889208 | 286.0517 | 72.63855 | 29.64354 | (np.float64(353.58230180806675), np.float64(456.70954120305976)) | (337.722, 413.402, 375.56199999999995, 485.77099999999996) | 0.9129388 | 0.6736152 | 0.4699346 | 1.405406 | 1 | 8539 | 1910.421931 | 234.759 | [[5.75200000e+03 5.26649000e+05 5.65064110e+07 6.54105313e+09] [1.92872000e+05 1.88067290e+07 2.07677720e+09 2.44613209e+11] [8.07079000e+06 8.24222797e+08 9.28027055e+10 1.10429263e+13] [3.80679668e+08 4.02345478e+10 4.59212408e+12 5.49717928e+14]] | [[ 5.75200000e+03 6.71036560e-11 8.28680578e+06 -1.50101390e+08] [ 4.15525392e-11 1.14750683e+06 -2.80856514e+07 4.13874171e+09] [ 1.60354237e+06 8.31226902e+06 2.09671285e+09 -2.28193853e+10] [ 2.51794064e+06 6.73036908e+08 -1.28938669e+10 2.03744216e+12]] | [2.98932975e-01 4.56155587e-02 6.06188781e-03 3.29676695e-03 1.46965217e-05 7.03878352e-04 1.10392938e-06] | [[ nan nan 0.25046636 -0.05981878] [ nan 0.03468307 -0.01119276 0.02174762] [ 0.04846661 0.00331263 0.01101748 -0.00158102] [ 0.00100346 0.00353657 -0.00089334 0.00186127]] | 5752 | 1286.889208 | 85.57847 | 40.47861 |  |  |  | 40.47861 | 2.450401 | 0.1976341 | 286.0517 | 5.059855 | 2.450401 | 0.1976341 | 0.1976341 | 0.6736152 | 0.4699346 | 72.63855 | 29.64354 | 51.14104 | 17.9952 | 0.4445606 | 0.5572608 | 2.249412 | 3.064903 | 0.0870612 | 42.99501 | 29.64354
S6 | 6 | 2 | 600 | 3 | 100x3.tiff | 1600 | 1200 | 429559.68 | 2344 | 211.3381 | 64.98614 | 49.53398 | (np.float64(902.268771331058), np.float64(1489.3046075085324)) | (865, 1459, 930, 1516) | 524.420776 | 99.96292 | 30.73844 | 23.42957 | (np.float64(426.7731288395904), np.float64(704.4410793515358)) | (409.145, 690.107, 439.89, 717.068) | 0.6473137 | 0.8815344 | 0.6326586 | -0.2245709 | 1 | 2659 | 594.895411 | 135.2855 | [[2.34400000e+03 7.10340000e+04 2.52496800e+06 9.83045820e+07] [8.73580000e+04 2.59106900e+06 9.15629410e+07 3.57399201e+09] [3.86156800e+06 1.14755331e+08 4.07815639e+09 1.60475059e+11] [1.87113514e+08 5.60990228e+09 2.00706130e+11 7.95128143e+12]] | [[ 2.34400000e+03 3.01980663e-13 3.72310510e+05 -7.79029980e+05] [ 2.04636308e-12 -5.62809027e+04 8.71627325e+05 -1.38820013e+07] [ 6.05842674e+05 1.92706858e+06 8.71772596e+07 5.23740992e+08] [-1.96040494e+06 -4.14417689e+07 -1.17895586e+08 -7.70392869e+09]] | [1.78029371e-01 2.22631632e-03 9.04040584e-04 3.53791420e-05 6.12398321e-10 6.44167726e-07 6.29754278e-09] | [[ nan nan 0.0677626 -0.0029286 ] [ nan -0.01024344 0.0032767 -0.0010779 ] [ 0.11026677 0.00724441 0.00676909 0.00083997] [-0.00736973 -0.00321785 -0.00018908 -0.0002552 ]] | 2344 | 524.420776 | 54.63033 | 25.84015 |  |  |  | 25.84015 | 1.311951 | 0.6594956 | 99.96292 | 1.51631 | 1.311951 | 0.6594956 | 0.6594956 | 0.8815344 | 0.6326586 | 30.73844 | 23.42957 | 27.08401 | 20.98461 | 0.8120933 | 0.8406459 | 1.231386 | 6.974707 | 0.3526863 | 7.308872 | 23.42957
S6 | 6 | 2 | 600 | 3 | 100x3.tiff | 1600 | 1200 | 429559.68 | 2289 | 252.3381 | 79.38632 | 44.16942 | (np.float64(110.56924421144605), np.float64(232.7763215377894)) | (90, 205, 143, 283) | 512.115681 | 119.3559 | 37.54973 | 20.89213 | (np.float64(52.29925251201398), np.float64(110.10320008737439)) | (42.57, 96.96499999999999, 67.639, 133.85899999999998) | 0.8309241 | 0.8230852 | 0.553701 | -1.224226 | 1 | 2781 | 622.190349 | 173.6342 | [[2.28900000e+03 6.35800000e+04 2.59580200e+06 1.26785470e+08] [4.70830000e+04 1.10891700e+06 4.00442250e+07 1.79788077e+09] [1.31939100e+06 2.65847490e+07 8.33118657e+08 3.30502431e+10] [4.33270690e+07 7.75244961e+08 2.15238248e+10 7.50261786e+11]] | [[ 2.28900000e+03 -9.57811608e-12 8.29783477e+05 8.58697369e+06] [-1.61151092e-11 -1.98875547e+05 -2.30139799e+06 -1.57915621e+08] [ 3.50929275e+05 -1.88164026e+06 1.17807241e+08 -2.51719487e+08] [ 1.75149340e+06 -5.96808474e+07 3.14924263e+08 -3.61969130e+10]] | [2.25347460e-01 1.41155139e-02 4.41553712e-03 7.20315774e-04 1.22689166e-06 7.38610222e-05 3.80784236e-07] | [[ nan nan 0.1583701 0.03425513] [ nan -0.03795682 -0.00918073 -0.01316703] [ 0.06697736 -0.00750623 0.00982278 -0.00043869] [ 0.00698705 -0.0049762 0.00054884 -0.00131852]] | 2289 | 512.115681 | 53.9856 | 25.53519 |  |  |  | 25.53519 | 1.797314 | 0.4517415 | 119.3559 | 2.213655 | 1.797314 | 0.4517415 | 0.4517415 | 0.8230852 | 0.553701 | 37.54973 | 20.89213 | 29.22093 | 17.16264 | 0.6721172 | 0.6800366 | 1.487836 | 4.564196 | 0.1690759 | 16.6576 | 20.89213
S6 | 6 | 2 | 600 | 3 | 100x3.tiff | 1600 | 1200 | 429559.68 | 1584 | 202.8944 | 71.58228 | 32.16252 | (np.float64(492.70075757575756), np.float64(952.9109848484849)) | (479, 913, 516, 993) | 354.386736 | 95.96907 | 33.85842 | 15.21287 | (np.float64(233.0474583333333), np.float64(450.72689583333334)) | (226.56699999999998, 431.849, 244.06799999999998, 469.68899999999996) | 0.8933768 | 0.852071 | 0.5351351 | -1.406171 | 1 | 1859 | 415.912211 | 98.18701 | [[1.58400000e+03 6.32190000e+04 3.01953700e+06 1.59003027e+08] [2.17020000e+04 8.00694000e+05 3.51890300e+07 1.69477534e+09] [4.10616000e+05 1.50114460e+07 6.38033754e+08 2.93268429e+10] [8.96663400e+06 3.32073990e+08 1.39316002e+10 6.23594428e+11]] | [[ 1.58400000e+03 -4.40536496e-13 4.96404449e+05 -1.13364933e+06] [-2.51887400e-12 -6.54541932e+04 -9.56231803e+05 -5.64107881e+07] [ 1.13282159e+05 4.16901112e+05 2.68770810e+07 3.21945107e+08] [ 2.36780929e+05 -6.06941823e+06 -1.35234530e+08 -6.20083465e+09]] | [ 2.42994420e-01 2.60381681e-02 1.53723889e-03 1.03424863e-04 5.13995186e-09 -5.45552456e-06 4.09174279e-08] | [[ nan nan 0.19784511 -0.01135248] [ nan -0.02608718 -0.0095758 -0.01419373] [ 0.04514931 0.00417489 0.00676264 0.00203535] [ 0.00237115 -0.00152715 -0.00085496 -0.00098498]] | 1584 | 354.386736 | 44.90892 | 21.24192 |  |  |  | 21.24192 | 2.225643 | 0.4835315 | 95.96907 | 2.068118 | 2.225643 | 0.4835315 | 0.4835315 | 0.852071 | 0.5351351 | 33.85842 | 15.21287 | 24.53564 | 14.77087 | 0.6953643 | 0.6273749 | 1.438095 | 3.884668 | 0.1066232 | 18.64555 | 15.21287
S6 | 6 | 2 | 600 | 3 | 100x3.tiff | 1600 | 1200 | 429559.68 | 1898 | 181.9655 | 60.52071 | 41.76522 | (np.float64(410.7576396206533), np.float64(1059.7307692307693)) | (382, 1034, 433, 1093) | 424.637642 | 86.06969 | 28.62629 | 19.75495 | (np.float64(194.288363540569), np.float64(501.25265384615386)) | (180.68599999999998, 489.082, 204.809, 516.9889999999999) | 0.723716 | 0.9326781 | 0.6307743 | 1.114115 | 1 | 2035 | 455.288515 | 111.6633 | [[1.89800000e+03 4.88370000e+04 1.64685500e+06 6.37773630e+07] [5.45820000e+04 1.49450600e+06 5.23275040e+07 2.07280036e+09] [1.82082400e+06 5.12595100e+07 1.81554213e+09 7.22974477e+10] [6.61367880e+07 1.88550560e+09 6.68205502e+10 2.65320884e+12]] | [[ 1.89800000e+03 1.90425453e-12 3.90241423e+05 1.32009304e+06] [-6.18172180e-13 9.00691538e+04 3.32744178e+05 3.41317204e+07] [ 2.51174514e+05 -7.72044688e+05 4.12981055e+07 -1.09611952e+08] [-6.72184729e+05 2.68996521e+07 -9.25332019e+07 6.89865106e+09]] | [ 1.78052194e-01 3.99076517e-03 6.50094530e-04 1.68721464e-05 -8.83267663e-10 -4.65180561e-07 -1.53043488e-09] | [[ nan nan 0.10832806 0.00841132] [ nan 0.02500251 0.00212017 0.00499194] [ 0.06972414 -0.00491928 0.00604006 -0.00036798] [-0.004283 0.00393421 -0.00031064 0.00053159]] | 1898 | 424.637642 | 49.15901 | 23.25221 |  |  |  | 23.25221 | 1.44907 | 0.720324 | 86.06969 | 1.388264 | 1.44907 | 0.720324 | 0.720324 | 0.9326781 | 0.6307743 | 28.62629 | 19.75495 | 24.19062 | 19.7346 | 0.8487191 | 0.8122677 | 1.178246 | 6.511756 | 0.276284 | 8.871347 | 19.75495
S6 | 6 | 2 | 600 | 3 | 100x3.tiff | 1600 | 1200 | 429559.68 | 2743 | 256.7939 | 68.77645 | 64.42113 | (np.float64(325.86656944950784), np.float64(1281.2056142909223)) | (286, 1236, 365, 1306) | 613.688647 | 121.4635 | 32.53126 | 30.47119 | (np.float64(154.1348873496172), np.float64(606.0102555596062)) | (135.278, 584.6279999999999, 172.64499999999998, 617.7379999999999) | 0.3502018 | 0.8244665 | 0.4960217 | 0.8929837 | 1 | 3327 | 744.346383 | 157.4367 | [[2.74300000e+03 1.23999000e+05 6.37727500e+06 3.49208313e+08] [1.09354000e+05 4.99199500e+06 2.58243543e+08 1.42217894e+10] [5.11015800e+06 2.41549425e+08 1.27303111e+10 7.09452581e+11] [2.62989238e+08 1.29300070e+10 6.95778478e+11 3.92828816e+13]] | [[ 2.74300000e+03 2.64321898e-12 7.71824034e+05 -8.86188000e+06] [ 4.00177669e-11 4.85802548e+04 -3.88734210e+05 5.49426166e+07] [ 7.50589164e+05 6.66813728e+06 1.38683353e+08 1.48952842e+09] [-5.82060908e+05 1.22775391e+07 5.54627858e+08 1.93428449e+10]] | [2.02339618e-01 1.74719216e-04 5.36822568e-03 3.70606078e-05 5.53073127e-09 4.24540661e-07 1.55777462e-08] | [[ nan nan 0.10258094 -0.02248854] [ nan 0.00645666 -0.00098648 0.00266215] [ 0.09975868 0.01692155 0.00671965 0.00137803] [-0.00147708 0.00059489 0.00051311 0.00034168]] | 2743 | 613.688647 | 59.09734 | 27.95304 |  |  |  | 27.95304 | 1.067607 | 0.5227164 | 121.4635 | 1.913083 | 1.067607 | 0.5227164 | 0.5227164 | 0.8244665 | 0.4960217 | 32.53126 | 30.47119 | 31.50123 | 20.20981 | 0.7229913 | 0.8592672 | 1.383143 | 7.287125 | 0.6497982 | 2.060065 | 30.47119
S6 | 6 | 2 | 600 | 3 | 100x3.tiff | 1600 | 1200 | 429559.68 | 1500 | 230.6518 | 92.75537 | 25.82019 | (np.float64(461.53266666666667), np.float64(945.3866666666667)) | (435, 905, 479, 994) | 335.5935 | 109.0983 | 43.87329 | 12.21295 | (np.float64(218.30495133333332), np.float64(447.1678933333333)) | (205.755, 428.065, 226.56699999999998, 470.162) | 0.9604743 | 0.7792208 | 0.3830439 | 1.104721 | 1 | 1925 | 430.678325 | 182.6018 | [[1.50000000e+03 6.05800000e+04 3.10294400e+06 1.82223544e+08] [3.97990000e+04 1.90606200e+06 1.05891454e+08 6.49517818e+09] [1.26873900e+06 6.55010080e+07 3.79315846e+09 2.38591419e+11] [4.37273470e+07 2.35496936e+09 1.39897508e+11 8.94684653e+12]] | [[ 1.50000000e+03 -1.47792889e-12 6.56319733e+05 3.89284639e+06] [-2.28439490e-12 2.98713053e+05 -5.65973865e+05 2.67197814e+08] [ 2.12765399e+05 -1.59043883e+06 1.39838179e+08 -9.71297217e+08] [-1.22614881e+06 8.46971232e+07 -1.19291224e+09 8.01126333e+10]] | [ 3.86260059e-01 1.09364622e-01 9.91477041e-03 1.12102509e-03 -1.31321765e-06 -2.34312177e-04 -3.49903994e-06] | [[ nan nan 0.29169766 0.04467238] [ nan 0.13276136 -0.00649484 0.07916972] [ 0.0945624 -0.01825109 0.04143353 -0.00743075] [-0.01407068 0.02509544 -0.00912618 0.01582472]] | 1500 | 335.5935 | 43.70194 | 20.67102 |  |  |  | 20.67102 | 3.592359 | 0.3543133 | 109.0983 | 2.822361 | 3.592359 | 0.3543133 | 0.3543133 | 0.7792208 | 0.3830439 | 43.87329 | 12.21295 | 28.04312 | 12.30426 | 0.5952422 | 0.4711526 | 1.679988 | 2.190902 | 0.03952569 | 31.66034 | 12.21295
S6 | 6 | 2 | 600 | 3 | 100x3.tiff | 1600 | 1200 | 429559.68 | 1541 | 173.0538 | 67.35917 | 30.89003 | (np.float64(153.9078520441272), np.float64(1355.5833874107723)) | (124, 1342, 189, 1377) | 344.766389 | 81.85446 | 31.86089 | 14.61098 | (np.float64(72.79841401687216), np.float64(641.1909422452952)) | (58.651999999999994, 634.766, 89.39699999999999, 651.3209999999999) | 0.8886496 | 0.8907514 | 0.6773626 | -0.1367973 | 1 | 1730 | 387.05117 | 99.34875 | [[1.54100000e+03 2.09320000e+04 3.82646000e+05 8.07267400e+06] [4.60880000e+04 5.79410000e+05 9.84514600e+06 1.94000048e+08] [1.80897000e+06 2.15432360e+07 3.41647936e+08 6.25047096e+09] [8.13116720e+07 9.37390730e+08 1.41749631e+10 2.45376347e+11]] | [[ 1.54100000e+03 2.83506552e-12 9.83185347e+04 2.04047647e+05] [-7.91544608e-12 -4.66211590e+04 -3.32427425e+05 -8.08383184e+06] [ 4.30576915e+05 -2.40026874e+05 2.20983350e+07 2.02809403e+07] [ 1.45400355e+06 -2.04561182e+07 -9.13856801e+06 -2.75947421e+09]] | [ 2.22722736e-01 2.11185390e-02 7.89749056e-04 1.44907549e-04 4.73184499e-08 2.05980263e-05 -1.28066647e-08] | [[ nan nan 4.14028388e-02 2.18889533e-03] [ nan -1.96325986e-02 -3.56607316e-03 -2.20906937e-03] [ 1.81319897e-01 -2.57485794e-03 6.03881378e-03 1.41181844e-04] [ 1.55976392e-02 -5.59004506e-03 -6.36163742e-05 -4.89345710e-04]] | 1541 | 344.766389 | 44.29517 | 20.95162 |  |  |  | 20.95162 | 2.180612 | 0.6466214 | 81.85446 | 1.5465 | 2.180612 | 0.6466214 | 0.6466214 | 0.8907514 | 0.6773626 | 31.86089 | 14.61098 | 23.23594 | 16.84778 | 0.8041278 | 0.6575967 | 1.243583 | 4.267947 | 0.1113504 | 17.2499 | 14.61098
S6 | 6 | 2 | 600 | 3 | 100x3.tiff | 1600 | 1200 | 429559.68 | 2732 | 231.1371 | 75.67075 | 49.69114 | (np.float64(928.553074670571), np.float64(585.0450219619327)) | (891, 561, 960, 625) | 611.227628 | 109.3278 | 35.79227 | 23.50391 | (np.float64(439.2056043191801), np.float64(276.7262953879941)) | (421.443, 265.353, 454.08, 295.625) | 0.7541731 | 0.9134069 | 0.6186594 | 0.6346877 | 1 | 2991 | 669.173439 | 159.6318 | [[2.73200000e+03 6.56910000e+04 2.19666500e+06 8.62672470e+07] [1.02595000e+05 2.73241700e+06 9.74662990e+07 4.00428393e+09] [4.63497700e+06 1.29548999e+08 4.74268941e+09 1.98581825e+11] [2.28959485e+08 6.56218856e+09 2.42630145e+11 1.02360760e+13]] | [[ 2.73200000e+03 -1.10134124e-11 6.17123462e+05 3.77089442e+06] [ 4.02167188e-12 2.65517972e+05 2.20600330e+06 1.45015301e+08] [ 7.82219304e+05 -1.84115720e+06 1.56472402e+08 5.24383998e+08] [-3.84763225e+06 1.40949103e+08 -2.12862454e+08 6.07037983e+10]] | [ 1.87483355e-01 5.55130499e-03 1.28725327e-03 4.21747475e-05 -9.66395682e-09 -3.11138568e-06 -1.78138255e-09] | [[ nan nan 0.08268194 0.00966591] [ nan 0.03557399 0.00565463 0.00711167] [ 0.10480141 -0.00471943 0.00767354 0.000492 ] [-0.00986261 0.00691226 -0.00019972 0.00108967]] | 2732 | 611.227628 | 58.97873 | 27.89694 |  |  |  | 27.89694 | 1.522822 | 0.6426156 | 109.3278 | 1.55614 | 1.522822 | 0.6426156 | 0.6426156 | 0.9134069 | 0.6186594 | 35.79227 | 23.50391 | 29.64809 | 22.36311 | 0.8016331 | 0.7794125 | 1.247453 | 5.995625 | 0.2458269 | 12.28836 | 23.50391
S6 | 6 | 2 | 600 | 3 | 100x3.tiff | 1600 | 1200 | 429559.68 | 2802 | 275.8478 | 88.33783 | 43.75061 | (np.float64(822.9982155603141), np.float64(1383.59136331192)) | (786, 1346, 867, 1419) | 626.888658 | 130.476 | 41.78379 | 20.69404 | (np.float64(389.2781559600285), np.float64(654.4387148465381)) | (371.77799999999996, 636.658, 410.09099999999995, 671.187) | 0.8687421 | 0.8550504 | 0.4738711 | -0.7008257 | 1 | 3277 | 733.159933 | 193.4291 | [[2.80200000e+03 1.05331000e+05 4.72362900e+06 2.33713945e+08] [1.03669000e+05 3.38872300e+06 1.40214313e+08 6.56633504e+09] [4.77328500e+06 1.36896453e+08 5.24189292e+09 2.32081530e+11] [2.49652129e+08 6.33692854e+09 2.25478345e+11 9.46485248e+12]] | [[ 2.80200000e+03 6.21014351e-12 7.64093111e+05 -1.30031237e+06] [-1.05302433e-11 -5.08336043e+05 3.66655880e+06 -3.39151557e+08] [ 9.37716991e+05 -4.92278462e+06 3.77569087e+08 -5.40322539e+09] [ 3.66139090e+06 -4.13897841e+08 6.17358693e+09 -3.02284001e+11]] | [2.16757850e-01 1.72573515e-02 1.36197108e-03 5.35121602e-04 4.56426985e-07 7.02959900e-05 1.93854230e-08] | [[ nan nan 0.09732178 -0.0031288 ] [ nan -0.06474625 0.00882243 -0.01541663] [ 0.11943608 -0.01184515 0.01716295 -0.00463996] [ 0.00881 -0.01881433 0.0053015 -0.00490391]] | 2802 | 626.888658 | 59.72953 | 28.25207 |  |  |  | 28.25207 | 2.019122 | 0.4627422 | 130.476 | 2.161031 | 2.019122 | 0.4627422 | 0.4627422 | 0.8550504 | 0.4738711 | 41.78379 | 20.69404 | 31.23892 | 19.21851 | 0.6802515 | 0.676149 | 1.470044 | 4.512161 | 0.1312579 | 21.08975 | 20.69404
S6 | 6 | 2 | 600 | 3 | 100x3.tiff | 1600 | 1200 | 429559.68 | 3954 | 363.0904 | 119.1854 | 47.57445 | (np.float64(366.65680323722813), np.float64(1330.9772382397573)) | (308, 1305, 424, 1364) | 884.624466 | 171.7418 | 56.3747 | 22.50271 | (np.float64(173.4286679312089), np.float64(629.5522336874052)) | (145.684, 617.265, 200.552, 645.1719999999999) | 0.9168798 | 0.8147538 | 0.5777323 | 0.2680369 | 1 | 4853 | 1085.756837 | 169.9709 | [[3.95400000e+03 1.02714000e+05 3.43454200e+06 1.29846168e+08] [2.31929000e+05 6.77854000e+06 2.37258606e+08 9.16662141e+09] [1.69076730e+07 5.19976704e+08 1.84220015e+10 7.12419892e+11] [1.38964196e+09 4.37319523e+10 1.54829991e+12 5.94306777e+13]] | [[ 3.95400000e+03 -8.05044920e-12 7.66315951e+05 8.12708146e+05] [-3.11430881e-11 7.53665112e+05 -3.35692465e+06 2.86113296e+08] [ 3.30345928e+06 -7.65311800e+06 5.73678126e+08 -3.32173135e+09] [ 1.03511924e+07 1.20038721e+09 -6.97221695e+09 4.09223957e+11]] | [ 2.60313742e-01 3.56310521e-02 1.01625408e-03 9.90326675e-05 3.41838720e-09 -9.18824496e-06 3.12307765e-08] | [[ nan nan 0.04901562 0.00082669] [ nan 0.04820644 -0.00341468 0.00462837] [ 0.21129812 -0.00778479 0.00928022 -0.00085455] [ 0.01052928 0.01941831 -0.00179367 0.00167423]] | 3954 | 884.624466 | 70.95343 | 33.56097 |  |  |  | 33.56097 | 2.50524 | 0.3768921 | 171.7418 | 2.65328 | 2.50524 | 0.3768921 | 0.3768921 | 0.8147538 | 0.5777323 | 56.3747 | 22.50271 | 39.4387 | 20.6036 | 0.6139154 | 0.5953198 | 1.628889 | 3.497844 | 0.08312018 | 33.87198 | 22.50271
S6 | 6 | 2 | 600 | 3 | 100x3.tiff | 1600 | 1200 | 429559.68 | 2464 | 234.6102 | 71.02954 | 48.8856 | (np.float64(932.7451298701299), np.float64(541.8571428571429)) | (898, 513, 966, 568) | 551.268256 | 110.9706 | 33.59697 | 23.12289 | (np.float64(441.1884464285714), np.float64(256.2984285714286)) | (424.75399999999996, 242.649, 456.91799999999995, 268.664) | 0.72548 | 0.8346883 | 0.6588235 | 0.317962 | 1 | 2952 | 660.448008 | 132.2937 | [[2.46400000e+03 7.11040000e+04 2.45985600e+06 9.34960300e+07] [8.56120000e+04 2.59195400e+06 9.18759980e+07 3.55867347e+09] [3.71159200e+06 1.17563950e+08 4.27051669e+09 1.68366390e+11] [1.81210990e+08 5.93170962e+09 2.19347245e+11 8.75580055e+12]] | [[ 2.46400000e+03 -2.78888024e-12 4.07997714e+05 -1.03568265e+06] [ 2.27373675e-11 1.21436286e+05 -6.00626672e+05 5.87662517e+07] [ 7.36991942e+05 2.01937039e+06 1.25361772e+08 3.36185388e+08] [ 1.03748249e+06 5.21859168e+07 -1.01848330e+08 2.62222836e+10]] | [ 1.88590649e-01 4.53666322e-03 6.42820196e-04 1.27551843e-05 -7.42040241e-10 -8.49132469e-08 -8.85074875e-10] | [[ nan nan 0.06720109 -0.00343657] [ nan 0.02000171 -0.00199298 0.00392831] [ 0.12138956 0.00670061 0.00837998 0.00045273] [ 0.00344254 0.00348844 -0.00013715 0.00071139]] | 2464 | 551.268256 | 56.01127 | 26.49333 |  |  |  | 26.49333 | 1.452975 | 0.5625445 | 110.9706 | 1.777637 | 1.452975 | 0.5625445 | 0.5625445 | 0.8346883 | 0.6588235 | 33.59697 | 23.12289 | 28.35993 | 19.87078 | 0.7500297 | 0.788563 | 1.333281 | 6.137232 | 0.27452 | 10.47408 | 23.12289
S6 | 6 | 2 | 600 | 3 | 100x3.tiff | 1600 | 1200 | 429559.68 | 3964 | 275.1198 | 85.62989 | 61.11702 | (np.float64(471.17810292633703), np.float64(1214.893541876892)) | (428, 1173, 512, 1255) | 886.861756 | 130.1317 | 40.50294 | 28.90835 | (np.float64(222.86724268415742), np.float64(574.6446453077699)) | (202.444, 554.829, 242.176, 593.615) | 0.7004162 | 0.9027556 | 0.5754936 | 0.7016609 | 1 | 4391 | 982.394039 | 150.404 | [[3.96400000e+03 1.66066000e+05 8.25383400e+06 4.56922180e+08] [1.71158000e+05 7.60978200e+06 3.95262306e+08 2.25781136e+10] [8.83557600e+06 4.06457186e+08 2.14718545e+10 1.23774337e+12] [5.02597112e+08 2.36074554e+10 1.25414246e+12 7.23117176e+13]] | [[ 3.96400000e+03 -1.25197630e-11 1.29674107e+06 2.48968665e+06] [-1.81898940e-12 4.39367159e+05 2.06411902e+06 2.76302105e+08] [ 1.44529826e+06 -1.63846803e+06 3.27209556e+08 1.08125109e+09] [-3.71677194e+06 3.06719437e+08 -8.08242143e+07 1.48609772e+11]] | [ 1.74504403e-01 3.21676211e-03 1.56349891e-04 3.53089453e-06 -3.96170102e-11 -1.41375064e-07 7.28908858e-11] | [[ nan nan 8.25250841e-02 2.51657904e-03] [ nan 2.79614894e-02 2.08641464e-03 4.43591542e-03] [ 9.19793186e-02 -1.65616597e-03 5.25321337e-03 2.75713987e-04] [-3.75691872e-03 4.92425304e-03 -2.06097978e-05 6.01883980e-04]] | 3964 | 886.861756 | 71.0431 | 33.60338 |  |  |  | 33.60338 | 1.401081 | 0.6581118 | 130.1317 | 1.519499 | 1.401081 | 0.6581118 | 0.6581118 | 0.9027556 | 0.5754936 | 40.50294 | 28.90835 | 34.70564 | 27.26044 | 0.8112409 | 0.829653 | 1.232679 | 6.793487 | 0.2995838 | 11.59459 | 28.90835
S6 | 6 | 2 | 600 | 3 | 100x3.tiff | 1600 | 1200 | 429559.68 | 2122 | 215.1787 | 79.86385 | 34.94944 | (np.float64(446.4679547596607), np.float64(971.3251649387371)) | (420, 934, 477, 1007) | 474.752938 | 101.7795 | 37.7756 | 16.53108 | (np.float64(211.1793426013195), np.float64(459.4368030160226)) | (198.66, 441.782, 225.62099999999998, 476.311) | 0.8991636 | 0.8830628 | 0.5099736 | 0.9618775 | 1 | 2403 | 537.620787 | 161.975 | [[2.12200000e+03 7.92040000e+04 3.57846400e+06 1.80371626e+08] [5.61650000e+04 2.41724600e+06 1.18751202e+08 6.32319019e+09] [1.87232100e+06 8.66365060e+07 4.45622123e+09 2.44810764e+11] [6.97496870e+07 3.38885835e+09 1.79877606e+11 1.00939507e+13]] | [[ 2.12200000e+03 2.28794761e-12 6.22161636e+05 3.60295594e+05] [ 3.36086714e-12 3.20878111e+05 8.29218862e+04 1.98725648e+08] [ 3.85748321e+05 -2.34158805e+05 1.56988548e+08 -2.12445122e+08] [-2.26758737e+05 1.29656881e+08 -1.04773377e+08 8.13488518e+10]] | [ 2.23836536e-01 2.30688069e-02 3.15070078e-05 8.50645483e-07 -4.34158845e-12 -1.26028303e-07 -7.37540044e-13] | [[ nan nan 0.13816959 0.00173698] [ nan 0.07126058 0.00039977 0.02079782] [ 0.08566695 -0.00112888 0.01642978 -0.00048266] [-0.0010932 0.01356936 -0.00023804 0.00401208]] | 2122 | 474.752938 | 51.97898 | 24.58606 |  |  |  | 24.58606 | 2.285126 | 0.5759127 | 101.7795 | 1.736374 | 2.285126 | 0.5759127 | 0.5759127 | 0.8830628 | 0.5099736 | 37.7756 | 16.53108 | 27.15334 | 18.65809 | 0.7588891 | 0.6508449 | 1.317716 | 4.180755 | 0.1008364 | 21.24452 | 16.53108
S6 | 6 | 2 | 600 | 3 | 100x3.tiff | 1600 | 1200 | 429559.68 | 2076 | 195.196 | 66.97723 | 41.25263 | (np.float64(893.5486512524085), np.float64(1527.7230250481696)) | (860, 1509, 926, 1551) | 464.461404 | 92.32769 | 31.68023 | 19.51249 | (np.float64(422.6485120423892), np.float64(722.6129908477842)) | (406.78, 713.757, 437.998, 733.6229999999999) | 0.7878085 | 0.9301075 | 0.7489177 | 0.3823364 | 1 | 2232 | 499.363128 | 98.56293 | [[2.07600000e+03 3.88690000e+04 9.98835000e+05 2.92629370e+07] [6.96470000e+04 1.42904800e+06 3.87337980e+07 1.17457535e+09] [2.86833100e+06 6.15659280e+07 1.70980037e+09 5.26516033e+10] [1.30542971e+08 2.88941947e+09 8.14122453e+10 2.52713341e+12]] | [[ 2.07600000e+03 9.48574552e-13 2.71089739e+05 4.10484314e+05] [-1.92699190e-11 1.25045474e+05 5.41771825e+05 3.09077631e+07] [ 5.31768086e+05 -5.28119187e+05 6.84315803e+07 -1.98715000e+06] [-1.36586954e+06 7.61926669e+07 2.40928784e+07 1.64903763e+10]] | [1.86287600e-01 7.02581537e-03 3.35233149e-04 1.79713551e-05 1.37645844e-09 1.33536845e-06 2.26103696e-10] | [[ nan nan 6.29011205e-02 2.09039420e-03] [ nan 2.90143790e-02 2.75897676e-03 3.45450262e-03] [ 1.23386479e-01 -2.68945061e-03 7.64846919e-03 -4.87455449e-06] [-6.95570007e-03 8.51591126e-03 5.91007465e-05 8.87812325e-04]] | 2076 | 464.461404 | 51.4125 | 24.31811 |  |  |  | 24.31811 | 1.623587 | 0.6846925 | 92.32769 | 1.46051 | 1.623587 | 0.6846925 | 0.6846925 | 0.9301075 | 0.7489177 | 31.68023 | 19.51249 | 25.59636 | 20.1223 | 0.8274615 | 0.7676116 | 1.208515 | 5.815444 | 0.2121915 | 12.16773 | 19.51249
S6 | 6 | 2 | 600 | 3 | 100x3.tiff | 1600 | 1200 | 429559.68 | 1742 | 194.4447 | 67.59466 | 34.45844 | (np.float64(200.86854190585535), np.float64(366.532721010333)) | (182, 333, 225, 402) | 389.735918 | 91.97234 | 31.97228 | 16.29884 | (np.float64(95.01082032146958), np.float64(173.36997703788748)) | (86.086, 157.509, 106.425, 190.146) | 0.8603045 | 0.8589744 | 0.587125 | -1.38885 | 1 | 2028 | 453.722412 | 104.7567 | [[1.74200000e+03 5.84140000e+04 2.44418000e+06 1.14879430e+08] [3.28690000e+04 1.03666700e+06 4.10201930e+07 1.84244689e+09] [7.61521000e+05 2.30666570e+07 8.67956099e+08 3.72570017e+10] [1.99376230e+07 5.86114043e+08 2.10458197e+10 8.63390011e+11]] | [[ 1.74200000e+03 1.56319402e-12 4.85399635e+05 3.65882890e+05] [-1.44950718e-12 -6.55200069e+04 -7.03791532e+05 -3.33396991e+07] [ 1.41330896e+05 3.31975479e+03 3.10139498e+07 1.67901116e+08] [ 2.35416228e+05 -1.26569566e+07 -1.08045187e+08 -4.73860661e+09]] | [ 2.06530668e-01 1.47204891e-02 3.51224236e-04 2.21730808e-05 5.43226516e-10 3.43894874e-07 -1.87981494e-09] | [[ nan nan 1.59956961e-01 2.88882826e-03] [ nan -2.15912424e-02 -5.55678586e-03 -6.30691857e-03] [ 4.65737075e-02 2.62111231e-05 5.86695326e-03 7.61000698e-04] [ 1.85872877e-03 -2.39433459e-03 -4.89707660e-04 -5.14586103e-04]] | 1742 | 389.735918 | 47.09547 | 22.27616 |  |  |  | 22.27616 | 1.961629 | 0.578983 | 91.97234 | 1.727166 | 1.961629 | 0.578983 | 0.578983 | 0.8589744 | 0.587125 | 31.97228 | 16.29884 | 24.13556 | 16.95014 | 0.7609093 | 0.6967335 | 1.314217 | 4.791077 | 0.1396955 | 15.67343 | 16.29884
S6 | 6 | 2 | 600 | 3 | 100x3.tiff | 1600 | 1200 | 429559.68 | 2809 | 389.931 | 110.188 | 52.16223 | (np.float64(153.32146671413315), np.float64(1390.8476326094697)) | (100, 1354, 198, 1433) | 628.454761 | 184.4374 | 52.11892 | 24.67274 | (np.float64(72.52105375578498), np.float64(657.8709302242792)) | (47.3, 640.442, 93.654, 677.809) | 0.8808513 | 0.5965173 | 0.3628261 | -0.4389587 | 1 | 4709 | 1053.539861 | 202.302 | [[2.80900000e+03 1.03505000e+05 4.59033100e+06 2.28274745e+08] [1.49780000e+05 4.88278000e+06 2.02463410e+08 9.78982140e+09] [9.81933400e+06 2.88119494e+08 1.10164733e+10 5.03689825e+11] [7.02987938e+08 1.89124121e+10 6.68667879e+11 2.86107746e+13]] | [[ 2.80900000e+03 -1.20579102e-11 7.76416787e+05 1.91367374e+06] [-1.96038741e-11 -6.36258412e+05 4.58946081e+06 -2.97819302e+08] [ 1.83284472e+06 -5.84725420e+06 4.18686789e+08 -5.46194085e+09] [-1.60532900e+07 -6.28687309e+08 5.56548510e+09 -3.17326828e+11]] | [ 3.30684720e-01 4.39343501e-02 7.24949677e-03 8.39925439e-04 1.89786244e-06 5.59692560e-06 -8.32934457e-07] | [[ nan nan 0.09839917 0.00457603] [ nan -0.0806362 0.01097444 -0.01343685] [ 0.23228555 -0.01398211 0.01889009 -0.0046496 ] [-0.03838705 -0.02836478 0.00473775 -0.00509683]] | 2809 | 628.454761 | 59.8041 | 28.28734 |  |  |  | 28.28734 | 2.11241 | 0.2321593 | 184.4374 | 4.307388 | 2.11241 | 0.2321593 | 0.2321593 | 0.5965173 | 0.3628261 | 52.11892 | 24.67274 | 38.39583 | 13.62966 | 0.4818291 | 0.542746 | 2.075425 | 2.907321 | 0.1191487 | 27.44619 | 24.67274
S6 | 6 | 2 | 600 | 3 | 100x3.tiff | 1600 | 1200 | 429559.68 | 3965 | 347.3452 | 101.6354 | 53.85898 | (np.float64(556.4459016393442), np.float64(1343.0005044136192)) | (513, 1303, 598, 1394) | 887.085485 | 164.2943 | 48.07354 | 25.4753 | (np.float64(263.19891147540983), np.float64(635.2392385876418)) | (242.649, 616.319, 282.854, 659.362) | 0.8480455 | 0.8256976 | 0.512605 | 0.8354315 | 1 | 4802 | 1074.346658 | 219.2656 | [[3.96500000e+03 1.58602000e+05 8.07546400e+06 4.71390508e+08] [1.72263000e+05 7.80649700e+06 4.30158883e+08 2.66278623e+10] [9.03151100e+06 4.41331805e+08 2.55746647e+10 1.64621550e+12] [5.24782959e+08 2.70476158e+10 1.62533961e+12 1.07630089e+14]] | [[ 3.96500000e+03 -3.87956334e-11 1.73130400e+06 9.86180812e+06] [ 3.45607987e-11 9.15890108e+05 6.04093573e+06 1.02657188e+09] [ 1.54738965e+06 4.83466277e+05 9.25632730e+08 9.80925187e+09] [-2.05465627e+06 8.06663721e+08 4.34690131e+09 9.30975980e+11]] | [ 2.08552046e-01 1.37129210e-02 4.87645889e-04 1.25426520e-04 3.09382163e-08 1.08943416e-05 -2.24566837e-09] | [[ nan nan 0.11012526 0.00996205] [ nan 0.05825819 0.00610234 0.01646872] [ 0.09842679 0.00048838 0.01484941 0.00249911] [-0.00207554 0.01294085 0.00110746 0.00376674]] | 3965 | 887.085485 | 71.05206 | 33.60762 |  |  |  | 33.60762 | 1.887065 | 0.4129813 | 164.2943 | 2.421417 | 1.887065 | 0.4129813 | 0.4129813 | 0.8256976 | 0.512605 | 48.07354 | 25.4753 | 36.77442 | 21.59747 | 0.6426362 | 0.6990878 | 1.55609 | 4.82351 | 0.1519545 | 22.59824 | 25.4753
S6 | 6 | 2 | 600 | 3 | 100x3.tiff | 1600 | 1200 | 429559.68 | 3220 | 301.463 | 75.57897 | 66.2834 | (np.float64(1045.5301242236026), np.float64(468.23447204968943)) | (1018, 427, 1097, 503) | 720.40738 | 142.592 | 35.74885 | 31.35205 | (np.float64(494.535748757764), np.float64(221.47490527950308)) | (481.51399999999995, 201.971, 518.881, 237.91899999999998) | 0.480475 | 0.8131313 | 0.5363091 | 0.3638611 | 1 | 3960 | 885.96684 | 144.692 | [[3.22000000e+03 1.32775000e+05 6.39270900e+06 3.35619217e+08] [8.86470000e+04 3.74357600e+06 1.75915166e+08 8.85898149e+09] [3.55642700e+06 1.51291974e+08 6.91694064e+09 3.34227907e+11] [1.72542951e+08 7.29743099e+09 3.25005214e+11 1.51472831e+13]] | [[ 3.22000000e+03 3.18323146e-12 9.17801974e+05 -3.67092324e+06] [ 4.70947725e-11 8.82637562e+04 -7.35592567e+06 7.90761463e+07] [ 1.11596408e+06 -2.15240074e+05 1.96388862e+08 -6.17963685e+08] [ 1.31888145e+07 -1.97094364e+05 -2.07929328e+09 1.69043089e+10]] | [ 1.96150424e-01 6.55141824e-04 3.61732135e-03 1.41912923e-04 -2.78980915e-08 -1.18512981e-06 9.77756966e-08] | [[ nan nan 8.85191518e-02 -6.23929649e-03] [ nan 8.51276535e-03 -1.25025227e-02 2.36852450e-03] [ 1.07631272e-01 -3.65833485e-04 5.88232802e-03 -3.26187567e-04] [ 2.24164110e-02 -5.90345954e-06 -1.09753960e-03 1.57243946e-04]] | 3220 | 720.40738 | 64.02993 | 30.28615 |  |  |  | 30.28615 | 1.14024 | 0.4452437 | 142.592 | 2.245961 | 1.14024 | 0.4452437 | 0.4452437 | 0.8131313 | 0.5363091 | 35.74885 | 31.35205 | 33.55045 | 20.20892 | 0.6672658 | 0.8471923 | 1.498653 | 7.083759 | 0.519525 | 4.396807 | 31.35205
S6 | 6 | 2 | 600 | 3 | 100x3.tiff | 1600 | 1200 | 429559.68 | 2228 | 196.5097 | 58.0042 | 50.66777 | (np.float64(249.556552962298), np.float64(1032.0224416517055)) | (228, 998, 276, 1062) | 498.468212 | 92.94907 | 27.43599 | 23.96586 | (np.float64(118.04024955116695), np.float64(488.1466149012567)) | (107.844, 472.054, 130.548, 502.32599999999996) | 0.4867901 | 0.9388959 | 0.7252604 | 1.494558 | 1 | 2373 | 530.908917 | 90.23063 | [[2.22800000e+03 7.58020000e+04 3.04683000e+06 1.35050050e+08] [4.80280000e+04 1.64246100e+06 6.49255510e+07 2.81260322e+09] [1.39344800e+06 4.79509350e+07 1.86691968e+09 7.90497679e+10] [4.63729780e+07 1.60199724e+09 6.16563022e+10 2.56430842e+12]] | [[ 2.22800000e+03 1.26192390e-11 4.67860878e+05 -4.46084738e+05] [ 1.41255896e-11 8.43117235e+03 -1.32729940e+06 7.58564170e+06] [ 3.58129874e+05 1.78937699e+05 5.68730241e+07 1.53565520e+07] [ 8.94951181e+05 9.49941490e+05 -1.87656411e+08 9.23041523e+08]] | [ 1.66396739e-01 5.00189246e-04 4.50811359e-04 4.70474298e-06 -2.36238729e-11 -3.22356296e-08 2.15379528e-10] | [[ nan nan 9.42510850e-02 -1.90383540e-03] [ nan 1.69846888e-03 -5.66475240e-03 6.85877831e-04] [ 7.21456544e-02 7.63684333e-04 5.14233970e-03 2.94164704e-05] [ 3.81954279e-03 8.58917195e-05 -3.59468015e-04 3.74593720e-05]] | 2228 | 498.468212 | 53.26141 | 25.19265 |  |  |  | 25.19265 | 1.144795 | 0.7250321 | 92.94907 | 1.379249 | 1.144795 | 0.7250321 | 0.7250321 | 0.9388959 | 0.7252604 | 27.43599 | 23.96586 | 25.70092 | 21.45124 | 0.8514881 | 0.9182336 | 1.174414 | 8.321586 | 0.5132099 | 3.470131 | 23.96586
S6 | 6 | 2 | 600 | 3 | 100x3.tiff | 1600 | 1200 | 429559.68 | 4169 | 360.8183 | 118.9827 | 54.86024 | (np.float64(367.44543055888704), np.float64(633.8925401775006)) | (322, 576, 420, 680) | 932.726201 | 170.6671 | 56.27882 | 25.94889 | (np.float64(173.80168865435357), np.float64(299.83117150395776)) | (152.30599999999998, 272.448, 198.66, 321.64) | 0.8873599 | 0.8051371 | 0.4090463 | 0.8298577 | 1 | 5178 | 1158.468762 | 222.2779 | [[4.16900000e+03 2.41354000e+05 1.63380380e+07 1.19410920e+09] [1.89462000e+05 1.24149750e+07 8.81427881e+08 6.57611025e+10] [1.07176940e+07 7.38507729e+08 5.35405352e+10 4.02675862e+12] [6.86693052e+08 4.85133269e+10 3.55640472e+12 2.68403845e+14]] | [[ 4.16900000e+03 -2.90896196e-11 2.36544186e+06 -2.56241989e+07] [-1.65272240e-11 1.44653855e+06 -2.85488730e+07 1.90817378e+09] [ 2.10751184e+06 -1.34439362e+07 1.66272010e+09 -4.66690901e+10] [ 8.06926803e+06 1.62926570e+09 -3.10507873e+10 2.22612258e+12]] | [ 2.57353816e-01 2.79274169e-02 7.14552053e-03 1.54498355e-03 4.93628151e-06 2.24543648e-04 -1.40876945e-06] | [[ nan nan 0.13609698 -0.0228334 ] [ nan 0.08322738 -0.02543954 0.02633433] [ 0.12125684 -0.01197972 0.02294687 -0.00997511] [ 0.00719042 0.02248517 -0.00663683 0.00736922]] | 4169 | 932.726201 | 72.85695 | 34.46134 |  |  |  | 34.46134 | 2.168833 | 0.4024061 | 170.6671 | 2.485052 | 2.168833 | 0.4024061 | 0.4024061 | 0.8051371 | 0.4090463 | 56.27882 | 25.94889 | 41.11386 | 21.86072 | 0.6343549 | 0.6123323 | 1.576405 | 3.700617 | 0.1126401 | 30.32993 | 25.94889
S6 | 6 | 2 | 600 | 3 | 100x3.tiff | 1600 | 1200 | 429559.68 | 3483 | 350.8183 | 115.8803 | 50.05912 | (np.float64(154.55641688199827), np.float64(344.8923341946598)) | (104, 295, 187, 389) | 779.248107 | 165.9371 | 54.81137 | 23.67796 | (np.float64(73.10518518518518), np.float64(163.13407407407408)) | (49.192, 139.535, 88.451, 183.99699999999999) | 0.9018784 | 0.7214167 | 0.446424 | 0.9235736 | 1 | 4828 | 1080.163612 | 216.0649 | [[3.48300000e+03 1.73775000e+05 1.07287410e+07 7.33929027e+08] [1.76088000e+05 9.92916100e+06 6.38150155e+08 4.44172135e+10] [1.03123440e+07 6.10386275e+08 4.00399855e+10 2.81654350e+12] [6.48117900e+08 3.93831998e+10 2.61658767e+12 1.85362011e+14]] | [[ 3.48300000e+03 6.19593266e-12 2.05870063e+06 -6.77966367e+06] [-4.02451406e-11 1.14371966e+06 -1.83822343e+07 1.52279401e+09] [ 1.40996566e+06 -1.97653737e+07 1.39948563e+09 -3.56978447e+10] [-1.58028861e+07 1.27500915e+09 -3.72590211e+10 1.94357019e+12]] | [2.85927265e-01 3.84134392e-02 8.40036195e-03 3.65452575e-03 1.97014157e-05 6.19208836e-04 4.67557871e-06] | [[ nan nan 0.16970172 -0.00946944] [ nan 0.09427849 -0.02567525 0.03603966] [ 0.11622554 -0.02760714 0.03312135 -0.01431544] [-0.02207256 0.03017539 -0.0149415 0.01320646]] | 3483 | 779.248107 | 66.59349 | 31.49872 |  |  |  | 31.49872 | 2.314869 | 0.3556303 | 165.9371 | 2.811909 | 2.314869 | 0.3556303 | 0.3556303 | 0.7214167 | 0.446424 | 54.81137 | 23.67796 | 39.24467 | 18.78418 | 0.5963475 | 0.5746749 | 1.676875 | 3.25945 | 0.09812159 | 31.13341 | 23.67796
S6 | 6 | 2 | 600 | 3 | 100x3.tiff | 1600 | 1200 | 429559.68 | 1765 | 191.4386 | 61.28598 | 38.89656 | (np.float64(1078.1076487252124), np.float64(1401.6900849858357)) | (1050, 1385, 1110, 1427) | 394.881685 | 90.55046 | 28.98827 | 18.39807 | (np.float64(509.9449178470254), np.float64(662.9994101983002)) | (496.65, 655.105, 525.03, 674.971) | 0.7727807 | 0.8656204 | 0.7003968 | -0.2343582 | 1 | 2039 | 456.183431 | 97.64394 | [[1.76500000e+03 2.94580000e+04 6.71896000e+05 1.76889640e+07] [4.96100000e+04 7.72107000e+05 1.67315070e+07 4.22763801e+08] [1.79540800e+06 2.61282790e+07 5.32774275e+08 1.27646639e+10] [7.38975980e+07 1.01835678e+09 1.96466299e+10 4.47368906e+11]] | [[ 1.76500000e+03 1.56319402e-12 1.80239476e+05 4.58538298e+05] [-7.30437932e-12 -5.58881161e+04 -2.88354931e+05 -1.32889778e+07] [ 4.00987547e+05 -6.95466031e+05 3.45484018e+07 -3.90639183e+07] [ 8.91266404e+05 -2.38951413e+07 6.32916566e+06 -4.28031048e+09]] | [1.86576258e-01 6.30870593e-03 5.58210449e-04 2.44991050e-05 2.82995116e-09 1.87003583e-06 4.46754334e-10] | [[ nan nan 5.78576111e-02 3.50359453e-03] [ nan -1.79403145e-02 -2.20325928e-03 -2.41689313e-03] [ 1.28718647e-01 -5.31390943e-03 6.28338734e-03 -1.69110011e-04] [ 6.80997883e-03 -4.34585741e-03 2.73993322e-05 -4.41058741e-04]] | 1765 | 394.881685 | 47.40536 | 22.42273 |  |  |  | 22.42273 | 1.575614 | 0.6051953 | 90.55046 | 1.652359 | 1.575614 | 0.6051953 | 0.6051953 | 0.8656204 | 0.7003968 | 28.98827 | 18.39807 | 23.69317 | 17.44361 | 0.777943 | 0.7735106 | 1.285441 | 5.905169 | 0.2272193 | 10.59019 | 18.39807
S6 | 6 | 2 | 600 | 3 | 100x3.tiff | 1600 | 1200 | 429559.68 | 3562 | 396.4163 | 91.44361 | 59.71964 | (np.float64(911.5140370578326), np.float64(1083.8422234699608)) | (868, 1049, 967, 1118) | 796.922698 | 187.5049 | 43.25283 | 28.24739 | (np.float64(431.1461395283548), np.float64(512.6573717012915)) | (410.56399999999996, 496.17699999999996, 457.39099999999996, 528.814) | 0.7572922 | 0.7043702 | 0.5214463 | 0.3599827 | 1 | 5057 | 1131.397553 | 132.3459 | [[3.56200000e+03 1.24108000e+05 5.25065000e+06 2.46597400e+08] [1.54997000e+05 5.75240500e+06 2.50441441e+08 1.19192517e+10] [8.47364700e+06 3.28604427e+08 1.45936045e+10 6.99915731e+11] [5.34584753e+08 2.16470956e+10 9.82802126e+11 4.76681443e+13]] | [[ 3.56200000e+03 1.64348535e-11 9.26451330e+05 -9.06169182e+05] [ 7.07700565e-12 3.51964889e+05 -2.56201630e+06 1.74766723e+08] [ 1.72910180e+06 2.73289819e+06 4.50587488e+08 -6.57292025e+08] [ 1.53817640e+07 6.64909471e+08 2.71168022e+09 3.32538107e+11]] | [ 2.09299005e-01 7.08010373e-03 1.07255965e-03 2.92428113e-04 1.63577798e-07 2.22947588e-05 -7.97132985e-09] | [[ nan nan 0.07301881 -0.00119667] [ nan 0.02774032 -0.00338335 0.00386703] [ 0.13628019 0.00360901 0.00997005 -0.00024369] [ 0.02031287 0.01471231 0.00100533 0.00206569]] | 3562 | 796.922698 | 67.34448 | 31.85394 |  |  |  | 31.85394 | 1.531215 | 0.2848399 | 187.5049 | 3.510745 | 1.531215 | 0.2848399 | 0.2848399 | 0.7043702 | 0.5214463 | 43.25283 | 28.24739 | 35.75011 | 17.00057 | 0.5337039 | 0.7364592 | 1.873698 | 5.352998 | 0.2427078 | 15.00544 | 28.24739
S6 | 6 | 2 | 600 | 3 | 100x3.tiff | 1600 | 1200 | 429559.68 | 3571 | 339.262 | 78.71992 | 64.50399 | (np.float64(1171.0226827219267), np.float64(1562.2735928311397)) | (1126, 1517, 1200, 1600) | 798.936259 | 160.4709 | 37.23452 | 30.51039 | (np.float64(553.8937289274713), np.float64(738.9554094091291)) | (532.598, 717.5409999999999, 567.6, 756.8) | 0.5732061 | 0.8306583 | 0.5814067 | 1.274572 | 1 | 4299 | 961.810971 | 136.451 | [[3.57100000e+03 1.61672000e+05 8.66380400e+06 5.13999812e+08] [1.60776000e+05 7.40578100e+06 4.08258587e+08 2.49179566e+10] [8.20592000e+06 3.82968387e+08 2.14356950e+10 1.32686533e+12] [4.51109520e+08 2.12787252e+10 1.20194337e+12 7.49902520e+13]] | [[ 3.57100000e+03 8.24229573e-13 1.34433170e+06 3.28253214e+04] [-3.15480975e-11 1.26873839e+05 6.70281929e+06 8.57647891e+07] [ 9.67353163e+05 3.25049188e+04 2.50070315e+08 1.08572021e+09] [-5.44868165e+06 7.94502708e+07 2.62830802e+09 5.33721934e+10]] | [ 1.81279598e-01 1.26987838e-03 1.12480702e-03 2.71592666e-06 -1.48226673e-10 -7.42390769e-08 2.37177978e-11] | [[ nan nan 1.05420905e-01 4.30759001e-05] [ nan 9.94929666e-03 8.79595270e-03 1.88338659e-03] [ 7.58586929e-02 4.26554433e-05 5.49152026e-03 3.98982133e-04] [-7.15017726e-03 1.74472037e-03 9.65854672e-04 3.28212903e-04]] | 3571 | 798.936259 | 67.42951 | 31.89416 |  |  |  | 31.89416 | 1.220388 | 0.3898785 | 160.4709 | 2.564901 | 1.220388 | 0.3898785 | 0.3898785 | 0.8306583 | 0.5814067 | 37.23452 | 30.51039 | 33.87246 | 19.91479 | 0.6244026 | 0.8565749 | 1.601531 | 7.241531 | 0.4267939 | 6.724136 | 30.51039
S6 | 6 | 2 | 600 | 3 | 100x3.tiff | 1600 | 1200 | 429559.68 | 2167 | 202.5097 | 60.40658 | 47.90715 | (np.float64(93.61605906783572), np.float64(575.5371481310567)) | (65, 550, 125, 598) | 484.820743 | 95.78707 | 28.57231 | 22.66008 | (np.float64(44.2803959390863), np.float64(272.2290710659898)) | (30.744999999999997, 260.15, 59.125, 282.854) | 0.6091197 | 0.9097397 | 0.7524306 | 0.4817447 | 1 | 2382 | 532.922478 | 106.1901 | [[2.16700000e+03 5.53390000e+04 1.76340500e+06 6.25345090e+07] [6.20110000e+04 1.65887200e+06 5.38917420e+07 1.92599418e+09] [2.22935300e+06 6.18345620e+07 2.03571326e+09 7.31255801e+10] [9.02852170e+07 2.58567417e+09 8.61640308e+10 3.11146268e+12]] | [[ 2.16700000e+03 4.66826577e-12 3.50204760e+05 -3.84287343e+05] [ 1.59730007e-11 7.52879072e+04 -4.15236520e+05 2.10187423e+07] [ 4.54842561e+05 5.94357801e+05 6.84096126e+07 1.26332080e+08] [ 4.58316676e+05 4.40676579e+07 -7.74540958e+07 1.19415340e+10]] | [ 1.71436616e-01 1.52471888e-03 1.59068873e-04 9.62335107e-07 -1.18853949e-11 -7.56722449e-09 7.07680596e-13] | [[ nan nan 0.07457688 -0.00175796] [ nan 0.01603273 -0.00189954 0.00206552] [ 0.09685973 0.00271895 0.00672265 0.00026669] [ 0.00209661 0.00433055 -0.00016351 0.00054153]] | 2167 | 484.820743 | 52.52723 | 24.84538 |  |  |  | 24.84538 | 1.26091 | 0.664014 | 95.78707 | 1.505992 | 1.26091 | 0.664014 | 0.664014 | 0.9097397 | 0.7524306 | 28.57231 | 22.66008 | 25.6162 | 20.24577 | 0.8148706 | 0.8695614 | 1.227189 | 7.462773 | 0.3908803 | 5.912231 | 22.66008
S6 | 6 | 2 | 600 | 3 | 100x3.tiff | 1600 | 1200 | 429559.68 | 565 | 129.4558 | 61.38458 | 12.57816 | (np.float64(164.99469026548672), np.float64(1337.0973451327434)) | (135, 1332, 192, 1346) | 126.406885 | 61.23261 | 29.0349 | 5.949471 | (np.float64(78.04248849557521), np.float64(632.4470442477876)) | (63.855, 630.036, 90.816, 636.658) | 0.9787813 | 0.8678955 | 0.7080201 | 0.02756718 | 1 | 651 | 145.647579 | 90.58718 | [[5.65000000e+02 2.88000000e+03 2.03640000e+04 1.62282000e+05] [1.69470000e+04 8.98970000e+04 6.61497000e+05 5.48830700e+06] [6.41283000e+05 3.53522100e+06 2.67882410e+07 2.28179775e+08] [2.70305550e+07 1.53622343e+08 1.18868301e+09 1.03072064e+10]] | [[ 5.65000000e+02 7.63833441e-14 5.68364602e+03 5.36652988e+02] [ 6.82121026e-13 3.51229204e+03 1.48783980e+04 1.19408798e+05] [ 1.32962984e+05 5.56799978e+04 1.40415078e+06 1.51908793e+06] [-1.80897005e+05 1.34813026e+06 4.99811679e+06 5.09996154e+07]] | [4.34322594e-01 1.59456733e-01 1.36494372e-03 5.33597972e-04 4.28775479e-07 1.61848531e-04 1.53385130e-07] | [[ nan nan 1.78045141e-02 7.07249146e-05] [ nan 1.10025594e-02 1.96080792e-03 6.62050297e-04] [ 4.16518080e-01 7.33800646e-03 7.78517541e-03 3.54334423e-04] [-2.38402200e-02 7.47457517e-03 1.16583431e-03 5.00464308e-04]] | 565 | 126.406885 | 26.82127 | 12.68646 |  |  |  | 12.68646 | 4.880249 | 0.4236576 | 61.23261 | 2.360397 | 4.880249 | 0.4236576 | 0.4236576 | 0.8678955 | 0.7080201 | 29.0349 | 5.949471 | 17.49219 | 8.257487 | 0.6508898 | 0.4369382 | 1.536358 | 1.884256 | 0.02121867 | 23.08543 | 5.949471
S6 | 6 | 2 | 600 | 3 | 100x3.tiff | 1600 | 1200 | 429559.68 | 1842 | 234.4508 | 87.59384 | 30.4351 | (np.float64(858.3957654723127), np.float64(1397.8697068403908)) | (814, 1373, 895, 1421) | 412.108818 | 110.8952 | 41.43189 | 14.3958 | (np.float64(406.0211970684039), np.float64(661.1923713355048)) | (385.022, 649.429, 423.335, 672.1329999999999) | 0.9376959 | 0.7895414 | 0.4737654 | -0.5713089 | 1 | 2333 | 521.959757 | 147.4384 | [[1.84200000e+03 4.58100000e+04 1.47301600e+06 5.30848380e+07] [8.17770000e+04 1.68048900e+06 4.73801670e+07 1.56430829e+09] [4.28677500e+06 7.66005830e+07 1.93076900e+09 5.88424612e+10] [2.46146997e+08 3.94970004e+09 9.00115943e+10 2.53040579e+12]] | [[ 1.84200000e+03 -3.49587026e-12 3.33734730e+05 -1.48407868e+05] [-5.34328137e-12 -3.53281016e+05 -4.43515258e+05 -1.03828061e+08] [ 6.56222487e+05 1.35810775e+06 1.53675780e+08 4.94910499e+08] [-2.43465979e+06 -2.63852628e+08 -1.24976350e+09 -8.18095195e+10]] | [ 2.91767675e-01 5.23990213e-02 8.98377442e-04 4.59657830e-04 2.93206204e-07 9.89534838e-05 -3.57714649e-08] | [[ nan nan 0.09836082 -0.00101914] [ nan -0.10412165 -0.00304568 -0.01661292] [ 0.19340685 0.00932632 0.02458876 0.00184507] [-0.01671915 -0.0422175 -0.00465923 -0.00710633]] | 1842 | 412.108818 | 48.42837 | 22.90662 |  |  |  | 22.90662 | 2.878053 | 0.4211105 | 110.8952 | 2.374674 | 2.878053 | 0.4211105 | 0.4211105 | 0.7895414 | 0.4737654 | 41.43189 | 14.3958 | 27.91385 | 14.8648 | 0.6489303 | 0.5528742 | 1.540998 | 3.01684 | 0.06230411 | 27.03609 | 14.3958
S6 | 6 | 2 | 600 | 3 | 100x3.tiff | 1600 | 1200 | 429559.68 | 1776 | 199.7817 | 61.92415 | 39.14664 | (np.float64(836.1120495495495), np.float64(1437.5529279279278)) | (809, 1420, 866, 1463) | 397.342704 | 94.49677 | 29.29012 | 18.51636 | (np.float64(395.4809994369369), np.float64(679.9625349099098)) | (382.657, 671.66, 409.618, 691.9989999999999) | 0.774829 | 0.8575567 | 0.7246022 | -0.2932615 | 1 | 2071 | 463.342759 | 71.94928 | [[1.77600000e+03 3.11740000e+04 7.38652000e+05 2.00034280e+07] [4.81510000e+04 7.74475000e+05 1.72912210e+07 4.48491187e+08] [1.70975900e+06 2.60647090e+07 5.57095111e+08 1.39481645e+10] [6.87244450e+07 1.00228129e+09 2.05266141e+10 4.93990330e+11]] | [[ 1.77600000e+03 -3.12638804e-12 1.91457025e+05 3.16659966e+05] [-4.05009359e-12 -7.07160327e+04 -2.52601775e+05 -1.51770930e+07] [ 4.04286702e+05 -1.12054338e+05 4.18210518e+07 4.78031924e+07] [ 4.47292073e+05 -3.89776083e+07 -1.45053023e+08 -8.89432655e+09]] | [ 1.88874599e-01 6.56353816e-03 1.06311920e-04 4.51453133e-06 -9.66374998e-11 -2.17299754e-07 -2.10480534e-11] | [[ nan nan 0.06069954 0.00238224] [ nan -0.02241981 -0.00190033 -0.00270932] [ 0.12817506 -0.00084299 0.00746562 0.00020249] [ 0.00336499 -0.00695803 -0.00061444 -0.00089401]] | 1776 | 397.342704 | 47.55285 | 22.4925 |  |  |  | 22.4925 | 1.581851 | 0.5591666 | 94.49677 | 1.788376 | 1.581851 | 0.5591666 | 0.5591666 | 0.8575567 | 0.7246022 | 29.29012 | 18.51636 | 23.90324 | 16.81931 | 0.7477744 | 0.7679208 | 1.337302 | 5.82013 | 0.225171 | 10.77376 | 18.51636
S6 | 6 | 2 | 600 | 3 | 100x3.tiff | 1600 | 1200 | 429559.68 | 4089 | 476.5168 | 97.39832 | 71.48714 | (np.float64(111.24578136463683), np.float64(641.5663976522377)) | (75, 605, 150, 705) | 914.827881 | 225.3925 | 46.06941 | 33.81342 | (np.float64(52.619254585473215), np.float64(303.4609060895084)) | (35.475, 286.16499999999996, 70.95, 333.465) | 0.6791852 | 0.7445375 | 0.5452 | 1.435595 | 1 | 5492 | 1228.719668 | 187.8324 | [[4.08900000e+03 1.49520000e+05 7.87146600e+06 4.88938560e+08] [1.48209000e+05 5.56883500e+06 2.93073647e+08 1.81499990e+10] [6.69829900e+06 2.46939525e+08 1.26732373e+10 7.68922414e+11] [3.41361093e+08 1.22268864e+10 6.08495015e+11 3.59562059e+13]] | [[ 4.08900000e+03 -1.59872116e-11 2.40405822e+06 2.52919062e+07] [-4.30944169e-11 1.49365770e+05 -3.15732496e+06 1.75243342e+08] [ 1.32634799e+06 -8.82089794e+06 6.40696678e+08 -4.20279960e+09] [ 2.42697343e+06 1.15011092e+08 -9.57513643e+08 1.22360284e+11]] | [2.23111474e-01 4.47388345e-03 2.46707635e-03 2.37797827e-04 1.81351200e-07 1.48914495e-05 1.69228601e-08] | [[ nan nan 0.14378407 0.02365586] [ nan 0.0089334 -0.00295309 0.00256325] [ 0.07932741 -0.00825031 0.00937133 -0.00096134] [ 0.00226998 0.00168224 -0.00021902 0.0004377 ]] | 4089 | 914.827881 | 72.15453 | 34.12909 |  |  |  | 34.12909 | 1.362459 | 0.2262927 | 225.3925 | 4.419056 | 1.362459 | 0.2262927 | 0.2262927 | 0.7445375 | 0.5452 | 46.06941 | 33.81342 | 39.94141 | 16.23529 | 0.4757023 | 0.740819 | 2.102155 | 5.416566 | 0.3208148 | 12.25599 | 33.81342
S6 | 6 | 2 | 600 | 3 | 100x3.tiff | 1600 | 1200 | 429559.68 | 1787 | 192.9361 | 69.25258 | 35.08627 | (np.float64(258.9871292669278), np.float64(1455.9378847229993)) | (237, 1423, 285, 1493) | 399.803723 | 91.25876 | 32.75647 | 16.5958 | (np.float64(122.50091214325684), np.float64(688.6586194739787)) | (112.101, 673.079, 134.805, 706.189) | 0.8621565 | 0.8670548 | 0.5318452 | -1.172326 | 1 | 2061 | 461.105469 | 118.156 | [[1.78700000e+03 5.88600000e+04 2.41442600e+06 1.11783474e+08] [3.92910000e+04 1.15177900e+06 4.23902770e+07 1.78378873e+09] [1.06133100e+06 2.91914930e+07 9.98223819e+08 3.90828289e+10] [3.22658130e+07 8.54798521e+08 2.76992069e+10 1.02506206e+12]] | [[ 1.78700000e+03 -1.70530257e-12 4.75702105e+05 9.20146532e+05] [ 1.06581410e-12 -1.42383429e+05 -1.31640165e+06 -8.05133419e+07] [ 1.97434704e+05 4.94700572e+05 5.45715536e+07 6.24213868e+08] [ 2.48146392e+05 -3.41013356e+07 -3.52812897e+08 -1.70611878e+10]] | [ 2.10792054e-01 1.55453070e-02 9.84233357e-04 1.72471093e-04 6.90935774e-08 1.89074961e-05 -1.66000558e-08] | [[ nan nan 0.14896559 0.00681625] [ nan -0.04458721 -0.00975163 -0.01410893] [ 0.06182646 0.00366464 0.00956297 0.0025876 ] [ 0.00183822 -0.00597582 -0.00146254 -0.00167306]] | 1787 | 399.803723 | 47.69989 | 22.56205 |  |  |  | 22.56205 | 1.97378 | 0.6032642 | 91.25876 | 1.657649 | 1.97378 | 0.6032642 | 0.6032642 | 0.8670548 | 0.5318452 | 32.75647 | 16.5958 | 24.67614 | 17.52396 | 0.7767008 | 0.6887813 | 1.287497 | 4.682335 | 0.1378435 | 16.16067 | 16.5958
S6 | 6 | 2 | 600 | 3 | 100x3.tiff | 1600 | 1200 | 429559.68 | 2626 | 279.6346 | 84.13272 | 48.3127 | (np.float64(242.9897182025895), np.float64(1122.660700685453)) | (208, 1072, 274, 1163) | 587.512354 | 132.2671 | 39.79478 | 22.85191 | (np.float64(114.93413670982483), np.float64(531.0185114242192)) | (98.384, 507.056, 129.602, 550.0989999999999) | 0.8186843 | 0.7286349 | 0.4372294 | -0.9614482 | 1 | 3604 | 806.319316 | 125.3656 | [[2.62600000e+03 1.33035000e+05 7.64631900e+06 4.72264371e+08] [9.18830000e+04 4.28942100e+06 2.33992147e+08 1.39423302e+10] [3.85310300e+06 1.68248509e+08 8.68025594e+09 4.93690947e+11] [1.77321113e+08 7.37723003e+09 3.62630499e+11 1.97157155e+13]] | [[ 2.62600000e+03 3.19744231e-12 9.06672684e+05 -6.96885416e+06] [ 1.79483095e-11 -3.65436161e+05 3.47610386e+06 -2.96689645e+08] [ 6.38142722e+05 -1.37937220e+06 1.68818122e+08 -1.81026051e+09] [-2.15474323e+06 -1.19001300e+08 9.27805146e+08 -7.37320406e+10]] | [2.24020183e-01 1.27495919e-02 1.33210865e-03 5.72085594e-04 3.18748353e-07 3.99135496e-05 3.84466584e-07] | [[ nan nan 0.13148042 -0.0197208 ] [ nan -0.05299344 0.00983685 -0.01638394] [ 0.09253976 -0.00390341 0.00932255 -0.00195079] [-0.0060976 -0.00657155 0.00099983 -0.00155052]] | 2626 | 587.512354 | 57.82324 | 27.35039 |  |  |  | 27.35039 | 1.741421 | 0.4220102 | 132.2671 | 2.369611 | 1.741421 | 0.4220102 | 0.4220102 | 0.7286349 | 0.4372294 | 39.79478 | 22.85191 | 31.32334 | 17.76745 | 0.6496231 | 0.687286 | 1.539354 | 4.662026 | 0.1813157 | 16.94287 | 22.85191
S6 | 6 | 2 | 600 | 3 | 100x3.tiff | 1600 | 1200 | 429559.68 | 3041 | 251.8417 | 77.79028 | 53.86312 | (np.float64(801.9559355475172), np.float64(136.25287734297927)) | (765, 98, 839, 179) | 680.359889 | 119.1211 | 36.7948 | 25.47726 | (np.float64(379.3251575139756), np.float64(64.4476109832292)) | (361.84499999999997, 46.354, 396.847, 84.667) | 0.7214999 | 0.8347516 | 0.5073407 | -0.8763311 | 1 | 3643 | 815.044747 | 130.805 | [[3.04100000e+03 1.16327000e+05 5.35475900e+06 2.73976697e+08] [1.12383000e+05 4.00455300e+06 1.73910187e+08 8.51020875e+09] [4.94984900e+06 1.69715497e+08 7.02371136e+09 3.26913002e+11] [2.41984413e+08 8.14869037e+09 3.25415493e+11 1.44758464e+13]] | [[ 3.04100000e+03 2.11741735e-12 9.04916537e+05 -8.95648439e+04] [ 1.07718279e-11 -2.94420114e+05 -1.45510843e+06 -1.55410643e+08] [ 7.96630095e+05 2.13067188e+06 1.54195235e+08 4.49058234e+08] [ 1.77691467e+05 -1.37827602e+08 -7.21176923e+08 -5.04147312e+10]] | [1.83997116e-01 4.19153916e-03 2.40900771e-04 2.22940783e-05 1.07505421e-09 1.39087441e-06 1.23029103e-09] | [[ nan nan 0.09785335 -0.00017563] [ nan -0.03183718 -0.00285335 -0.00552626] [ 0.08614377 0.00417807 0.00548304 0.00028956] [ 0.00034844 -0.00490103 -0.00046503 -0.00058951]] | 3041 | 680.359889 | 62.22477 | 29.43231 |  |  |  | 29.43231 | 1.444221 | 0.6025195 | 119.1211 | 1.659697 | 1.444221 | 0.6025195 | 0.6025195 | 0.8347516 | 0.5073407 | 36.7948 | 25.47726 | 31.13603 | 22.84599 | 0.7762213 | 0.7999041 | 1.288292 | 6.315033 | 0.2785001 | 11.31754 | 25.47726
S6 | 6 | 2 | 600 | 3 | 100x3.tiff | 1600 | 1200 | 429559.68 | 1975 | 185.4386 | 65.38599 | 39.40643 | (np.float64(926.6248101265822), np.float64(1581.0106329113923)) | (895, 1557, 960, 1600) | 441.864775 | 87.71246 | 30.92757 | 18.63924 | (np.float64(438.29353518987335), np.float64(747.8180293670886)) | (423.335, 736.461, 454.08, 756.8) | 0.7979875 | 0.9338061 | 0.706619 | 0.2777145 | 1 | 2115 | 473.186835 | 110.908 | [[1.97500000e+03 4.74210000e+04 1.35554900e+06 4.27945590e+07] [6.24590000e+04 1.58828200e+06 4.70776480e+07 1.52269443e+09] [2.47773100e+06 6.54553640e+07 1.97575332e+09 6.45831737e+10] [1.10686109e+08 3.00800978e+09 9.19554826e+10 3.02713366e+12]] | [[ 1.97500000e+03 1.08002496e-12 2.16940777e+05 -1.70801139e+05] [-1.88151716e-11 8.86018790e+04 -4.61061255e+04 1.94059982e+07] [ 5.02476984e+05 3.59439306e+05 4.68893239e+07 1.18725521e+08] [ 5.46858137e+05 5.04248273e+07 1.46893531e+08 9.60661874e+09]] | [ 1.84436535e-01 7.42247930e-03 6.75476615e-05 9.52888033e-06 2.41734217e-10 8.09784872e-07 -2.83380012e-12] | [[ nan nan 0.05561693 -0.00098531] [ nan 0.02271479 -0.00026598 0.00251904] [ 0.12881961 0.00207352 0.00608657 0.00034678] [ 0.00315469 0.0065455 0.00042906 0.0006314 ]] | 1975 | 441.864775 | 50.14627 | 23.71918 |  |  |  | 23.71918 | 1.659272 | 0.7217332 | 87.71246 | 1.385554 | 1.659272 | 0.7217332 | 0.7217332 | 0.9338061 | 0.706619 | 30.92757 | 18.63924 | 24.78341 | 20.15061 | 0.8495488 | 0.7669268 | 1.177095 | 5.805072 | 0.2020125 | 12.28833 | 18.63924
S6 | 6 | 2 | 600 | 3 | 100x3.tiff | 1600 | 1200 | 429559.68 | 2083 | 228.7523 | 75.79124 | 40.37035 | (np.float64(999.2578012481997), np.float64(474.0571291406625)) | (976, 438, 1019, 512) | 466.027507 | 108.1998 | 35.84926 | 19.09518 | (np.float64(472.64893999039845), np.float64(224.22902208353335)) | (461.64799999999997, 207.17399999999998, 481.98699999999997, 242.176) | 0.8463344 | 0.7965583 | 0.6546197 | 1.566162 | 1 | 2615 | 585.051335 | 129.0962 | [[2.08300000e+03 7.51070000e+04 3.45596900e+06 1.78846391e+08] [4.84460000e+04 1.74930600e+06 7.78270620e+07 3.85962734e+09] [1.33893400e+06 4.89265300e+07 2.15059177e+09 1.04618663e+11] [4.11120380e+07 1.51839257e+09 6.63540233e+10 3.19208844e+12]] | [[ 2.08300000e+03 1.56319402e-12 7.47826202e+05 3.05138607e+05] [-2.27373675e-13 2.48232165e+03 -2.73018891e+06 -1.43000724e+07] [ 2.12186561e+05 5.32947164e+05 8.55398767e+07 5.49684285e+08] [ 1.01391430e+05 -5.20328494e+06 -6.39414676e+08 -9.51220922e+09]] | [ 2.21257737e-01 1.52414276e-02 1.79602675e-03 1.94136601e-04 -5.39661122e-08 -1.96725362e-05 -1.01137827e-07] | [[ nan nan 0.17235431 0.0015409 ] [ nan 0.00057211 -0.01378699 -0.00158223] [ 0.04890343 0.00269129 0.00946457 0.0013326 ] [ 0.00051201 -0.00057572 -0.00155014 -0.00050527]] | 2083 | 466.027507 | 51.49911 | 24.35908 |  |  |  | 24.35908 | 1.877399 | 0.5002282 | 108.1998 | 1.999088 | 1.877399 | 0.5002282 | 0.5002282 | 0.7965583 | 0.6546197 | 35.84926 | 19.09518 | 27.47222 | 17.2284 | 0.7072681 | 0.6794862 | 1.413891 | 4.556811 | 0.1536656 | 16.75408 | 19.09518
S6 | 6 | 2 | 600 | 3 | 100x3.tiff | 1600 | 1200 | 429559.68 | 1176 | 163.2965 | 58.68486 | 27.42295 | (np.float64(781.0119047619048), np.float64(1362.1301020408164)) | (753, 1347, 813, 1376) | 263.105304 | 77.23923 | 27.75794 | 12.97106 | (np.float64(369.41863095238097), np.float64(644.2875382653061)) | (356.169, 637.131, 384.549, 650.848) | 0.8841032 | 0.8685377 | 0.6758621 | -0.08635465 | 1 | 1354 | 302.929066 | 82.81232 | [[1.17600000e+03 1.77930000e+04 3.25955000e+05 6.69891300e+06] [3.29420000e+04 4.81415000e+05 8.65968500e+06 1.75926497e+08] [1.17442400e+06 1.63604830e+07 2.84942409e+08 5.66257658e+09] [4.72421480e+07 6.27856913e+08 1.05603387e+10 2.04846085e+11]] | [[ 1.17600000e+03 1.24344979e-14 5.67450944e+04 5.00624525e+04] [ 1.98951966e-12 -1.70008214e+04 4.35129093e+04 -2.02239674e+06] [ 2.51655833e+05 -4.56221178e+05 1.17562312e+07 -2.90165932e+07] [ 2.45576290e+05 -8.56279345e+06 3.83017515e+07 -8.32240435e+08]] | [ 2.22998033e-01 2.04673455e-02 9.00754603e-04 1.10498218e-04 7.06334651e-09 -2.53309103e-06 3.41376307e-08] | [[ nan nan 0.04103115 0.00105559] [ nan -0.01229293 0.00091749 -0.0012435 ] [ 0.18196688 -0.0096196 0.00722847 -0.00052026] [ 0.00517807 -0.00526494 0.00068674 -0.00043513]] | 1176 | 263.105304 | 38.69534 | 18.3029 |  |  |  | 18.3029 | 2.139991 | 0.5541963 | 77.23923 | 1.804415 | 2.139991 | 0.5541963 | 0.5541963 | 0.8685377 | 0.6758621 | 27.75794 | 12.97106 | 20.3645 | 13.62548 | 0.7444436 | 0.6593753 | 1.343285 | 4.291064 | 0.1158968 | 14.78688 | 12.97106
S6 | 6 | 2 | 600 | 3 | 100x3.tiff | 1600 | 1200 | 429559.68 | 654 | 110.9117 | 33.38796 | 28.69188 | (np.float64(272.03975535168195), np.float64(1137.006116207951)) | (253, 1119, 291, 1149) | 146.318766 | 52.46123 | 15.79251 | 13.57126 | (np.float64(128.67480428134556), np.float64(537.8038929663608)) | (119.669, 529.2869999999999, 137.643, 543.477) | 0.5113911 | 0.9070735 | 0.5736842 | -0.3293731 | 1 | 721 | 161.308609 | 70.87731 | [[6.54000000e+02 1.17760000e+04 2.46936000e+05 5.59957000e+06] [1.24520000e+04 2.20565000e+05 4.58975100e+06 1.03489529e+08] [2.81402000e+05 5.08419900e+06 1.07341017e+08 2.44487806e+09] [7.02519800e+06 1.31214101e+08 2.82811182e+09 6.53023172e+10]] | [[ 6.54000000e+02 1.20792265e-13 3.48959755e+04 -1.03470293e+05] [-1.22213351e-12 -3.64715902e+03 1.94923108e+04 -6.30408205e+05] [ 4.43189664e+04 1.56123918e+05 2.09140212e+06 1.03988834e+07] [-2.02717894e+04 -2.33694333e+05 -1.00468125e+06 -4.77696291e+07]] | [ 1.85204533e-01 7.76205716e-04 2.78498180e-03 2.31773069e-05 -5.86337099e-09 -4.98693924e-07 -5.43567650e-10] | [[ nan nan 0.08158679 -0.00945957] [ nan -0.00852706 0.00178205 -0.00225366] [ 0.10361774 0.01427332 0.0074766 0.00145367] [-0.00185331 -0.00083544 -0.00014044 -0.00026112]] | 654 | 146.318766 | 28.85652 | 13.64913 |  |  |  | 13.64913 | 1.163673 | 0.6680869 | 52.46123 | 1.496811 | 1.163673 | 0.6680869 | 0.6680869 | 0.9070735 | 0.5736842 | 15.79251 | 13.57126 | 14.68188 | 11.15634 | 0.8173659 | 0.8642791 | 1.223442 | 7.372381 | 0.4886089 | 2.221246 | 13.57126
S6 | 6 | 2 | 600 | 3 | 100x3.tiff | 1600 | 1200 | 429559.68 | 907 | 124.8112 | 37.83778 | 33.4411 | (np.float64(836.9570011025359), np.float64(283.4454244762955)) | (816, 265, 853, 305) | 202.922203 | 59.03569 | 17.89727 | 15.81764 | (np.float64(395.88066152149946), np.float64(134.06968577728776)) | (385.96799999999996, 125.345, 403.469, 144.265) | 0.4678612 | 0.9088176 | 0.6128378 | -0.659292 | 1 | 998 | 223.281542 | 64.47589 | [[9.07000000e+02 1.67300000e+04 3.78652000e+05 9.66210200e+06] [1.90080000e+04 3.42009000e+05 7.74981300e+06 1.98374043e+08] [4.72844000e+05 8.16147100e+06 1.80955907e+08 4.55291560e+09] [1.29009060e+07 2.13735117e+08 4.60941414e+09 1.13196082e+11]] | [[ 9.07000000e+02 7.95807864e-13 7.00600485e+04 9.31304639e+04] [ 2.11031193e-12 -8.60162845e+03 1.31723994e+05 -2.62406302e+06] [ 7.44933230e+04 -1.99808617e+05 4.45860373e+06 -2.84584141e+07] [-1.30799536e+05 -3.32002335e+05 1.51434737e+07 -2.85533959e+08]] | [ 1.75716948e-01 4.66354383e-04 1.23210110e-03 1.85415979e-05 -2.18699853e-09 -9.31863516e-08 1.75242169e-09] | [[ nan nan 0.08516396 0.00375901] [ nan -0.01045601 0.00531676 -0.00351684] [ 0.09055299 -0.00806484 0.00597554 -0.00126644] [-0.00527944 -0.00044496 0.00067391 -0.00042192]] | 907 | 202.922203 | 33.98276 | 16.07385 |  |  |  | 16.07385 | 1.131475 | 0.7316614 | 59.03569 | 1.366752 | 1.131475 | 0.7316614 | 0.7316614 | 0.9088176 | 0.6128378 | 17.89727 | 15.81764 | 16.85745 | 13.74912 | 0.8553721 | 0.8981174 | 1.169082 | 7.96097 | 0.5321388 | 2.079628 | 15.81764
S6 | 6 | 2 | 600 | 3 | 100x3.tiff | 1600 | 1200 | 429559.68 | 1496 | 211.2792 | 60.84652 | 38.05918 | (np.float64(148.29211229946523), np.float64(232.35026737967914)) | (127, 204, 177, 269) | 334.698584 | 99.93507 | 28.7804 | 18.00199 | (np.float64(70.14216911764706), np.float64(109.90167647058823)) | (60.071, 96.49199999999999, 83.72099999999999, 127.237) | 0.7802283 | 0.7679671 | 0.4603077 | -1.192288 | 1 | 1948 | 435.824092 | 103.07 | [[1.49600000e+03 4.24120000e+04 1.51978000e+06 6.22909360e+07] [3.18530000e+04 8.30681000e+05 2.67778430e+07 9.84159125e+08] [8.42429000e+05 2.13574510e+07 6.45291053e+08 2.18347341e+10] [2.55381290e+07 6.45928151e+08 1.88333287e+10 6.04042646e+11]] | [[ 1.49600000e+03 5.82645043e-13 3.17388460e+05 1.20867124e+06] [-1.30029321e-12 -7.23600668e+04 -1.47862895e+06 -4.19123692e+07] [ 1.64211347e+05 5.55760940e+05 3.04809984e+07 4.90688518e+08] [ 6.08223249e+05 -1.51704203e+07 -2.64882125e+08 -8.20016681e+09]] | [2.15190511e-01 8.86597452e-03 3.42362727e-03 5.16589760e-04 6.58979321e-07 4.80240053e-05 1.94233204e-07] | [[ nan nan 0.14181689 0.01396301] [ nan -0.03233224 -0.01708167 -0.01251836] [ 0.07337363 0.00642035 0.00910405 0.00378918] [ 0.00702642 -0.00453109 -0.00204547 -0.00163718]] | 1496 | 334.698584 | 43.64363 | 20.64344 |  |  |  | 20.64344 | 1.598734 | 0.4211414 | 99.93507 | 2.3745 | 1.598734 | 0.4211414 | 0.4211414 | 0.7679671 | 0.4603077 | 28.7804 | 18.00199 | 23.3912 | 13.39664 | 0.648954 | 0.7172741 | 1.540941 | 5.077735 | 0.2197717 | 10.77841 | 18.00199
S6 | 6 | 2 | 600 | 3 | 100x3.tiff | 1600 | 1200 | 429559.68 | 2576 | 332.6762 | 91.01628 | 52.04778 | (np.float64(917.1843944099379), np.float64(269.3121118012422)) | (874, 230, 959, 310) | 576.325904 | 157.3558 | 43.0507 | 24.6186 | (np.float64(433.8282185559006), np.float64(127.38462888198757)) | (413.402, 108.78999999999999, 453.60699999999997, 146.63) | 0.8203573 | 0.643839 | 0.3788235 | -0.682138 | 1 | 4001 | 895.139729 | 133.3838 | [[2.57600000e+03 1.01268000e+05 4.77396400e+06 2.49961878e+08] [1.11243000e+05 3.93394700e+06 1.75334853e+08 9.03036004e+09] [5.78091900e+06 1.85271767e+08 7.63684282e+09 3.76284924e+11] [3.32559957e+08 9.78835520e+09 3.70029673e+11 1.71330025e+13]] | [[ 2.57600000e+03 2.95585778e-12 7.92905062e+05 -5.42734021e+04] [-1.92983407e-11 -4.39250253e+05 3.70981884e+06 -1.65107179e+08] [ 9.76957413e+05 -4.05085469e+06 2.04974974e+08 -2.25201221e+09] [-1.46415761e+06 -3.03015149e+08 3.21362392e+09 -1.09629272e+11]] | [2.66715223e-01 1.82960243e-02 2.68859031e-03 1.93026558e-04 9.33888002e-08 1.86313971e-05 1.03028836e-07] | [[ nan nan 0.11948943 -0.00016115] [ nan -0.06619426 0.01101509 -0.00965892] [ 0.1472258 -0.01202768 0.01199122 -0.00259573] [-0.00434734 -0.01772665 0.00370412 -0.00248968]] | 2576 | 576.325904 | 57.27011 | 27.08876 |  |  |  | 27.08876 | 1.748706 | 0.2924908 | 157.3558 | 3.41891 | 1.748706 | 0.2924908 | 0.2924908 | 0.643839 | 0.3788235 | 43.0507 | 24.6186 | 33.83465 | 14.65026 | 0.5408242 | 0.6292293 | 1.84903 | 3.907667 | 0.1796427 | 18.4321 | 24.6186
S6 | 6 | 2 | 600 | 3 | 100x3.tiff | 1600 | 1200 | 429559.68 | 2779 | 249.7645 | 71.26453 | 53.27071 | (np.float64(260.8578625404822), np.float64(442.30694494422454)) | (230, 407, 298, 476) | 621.742891 | 118.1386 | 33.70812 | 25.19705 | (np.float64(123.38576898164807), np.float64(209.2111849586182)) | (108.78999999999999, 192.511, 140.95399999999998, 225.148) | 0.6642544 | 0.8459665 | 0.5922847 | 0.6473257 | 1 | 3285 | 734.949765 | 136.2799 | [[2.77900000e+03 9.81180000e+04 4.09867800e+06 1.88019576e+08] [8.57540000e+04 3.21494400e+06 1.37808142e+08 6.38475255e+09] [3.38673400e+06 1.31633618e+08 5.68434584e+09 2.62308211e+11] [1.52873678e+08 6.08373526e+09 2.63688639e+11 1.21153924e+13]] | [[ 2.77900000e+03 6.25277607e-13 6.34431176e+05 -1.49187569e+06] [-1.59161573e-12 1.87232243e+05 -1.88949733e+06 8.28073412e+07] [ 7.40548856e+05 5.03213470e+05 1.23521585e+08 -2.56870294e+08] [ 2.66279618e+06 1.04796507e+08 -1.70535892e+07 3.95116656e+10]] | [ 1.78040702e-01 2.53988666e-03 4.73130692e-04 9.50517820e-06 -6.35648915e-10 -4.78776084e-07 4.75875395e-11] | [[ nan nan 8.21499725e-02 -3.66447084e-03] [ nan 2.42439593e-02 -4.64114264e-03 3.85836403e-03] [ 9.58907293e-02 1.23603535e-03 5.75542259e-03 -2.27040832e-04] [ 6.54058446e-03 4.88293751e-03 -1.50732146e-05 6.62477528e-04]] | 2779 | 621.742891 | 59.48389 | 28.13588 |  |  |  | 28.13588 | 1.337781 | 0.5598053 | 118.1386 | 1.786335 | 1.337781 | 0.5598053 | 0.5598053 | 0.8459665 | 0.5922847 | 33.70812 | 25.19705 | 29.45258 | 21.0513 | 0.7482014 | 0.8346913 | 1.336539 | 6.876248 | 0.3357456 | 8.511078 | 25.19705
S6 | 6 | 2 | 600 | 3 | 100x3.tiff | 1600 | 1200 | 429559.68 | 4059 | 494.7838 | 121.1901 | 60.95421 | (np.float64(680.2522788864252), np.float64(882.4257206208425)) | (645, 815, 716, 942) | 908.116011 | 234.0328 | 57.32294 | 28.83134 | (np.float64(321.7593279132791), np.float64(417.3873658536585)) | (305.085, 385.495, 338.668, 445.566) | 0.8643077 | 0.6224505 | 0.4501497 | -1.53845 | 1 | 6521 | 1458.936809 | 190.0961 | [[4.05900000e+03 2.73681000e+05 2.21761490e+07 1.97051316e+09] [1.43089000e+05 9.55791100e+06 8.00744983e+08 7.40602528e+10] [5.98967900e+06 3.98693827e+08 3.42727248e+10 3.26178192e+12] [2.74368397e+08 1.83250305e+10 1.61053346e+12 1.56682130e+14]] | [[ 4.05900000e+03 1.20650157e-11 3.72301035e+06 -2.67829760e+07] [-3.95772304e-11 -8.99679379e+04 3.11174999e+07 -4.72142085e+08] [ 9.45465666e+05 1.17855381e+06 9.18135980e+08 -2.60909003e+09] [-3.44107625e+06 3.63192166e+07 1.05067451e+10 -5.61140476e+10]] | [ 2.83359012e-01 2.85407064e-02 9.33780548e-03 1.29024819e-03 1.59961030e-06 -2.84349925e-06 -4.18308297e-06] | [[ nan nan 2.25972787e-01 -2.55159184e-02] [ nan -5.46071692e-03 2.96453832e-02 -7.06017651e-03] [ 5.73862254e-02 1.12279841e-03 1.37293461e-02 -6.12381956e-04] [-3.27828471e-03 5.43099394e-04 2.46604794e-03 -2.06726138e-04]] | 4059 | 908.116011 | 71.88935 | 34.00366 |  |  |  | 34.00366 | 1.988216 | 0.2083521 | 234.0328 | 4.799567 | 1.988216 | 0.2083521 | 0.2083521 | 0.6224505 | 0.4501497 | 57.32294 | 28.83134 | 43.07714 | 15.52118 | 0.456456 | 0.5931947 | 2.190792 | 3.472916 | 0.1356923 | 28.4916 | 28.83134
S6 | 6 | 2 | 600 | 3 | 100x3.tiff | 1600 | 1200 | 429559.68 | 3983 | 350.4752 | 97.29008 | 58.31549 | (np.float64(1061.461963344213), np.float64(842.6660808435853)) | (1023, 798, 1109, 886) | 891.112607 | 165.7748 | 46.01821 | 27.58323 | (np.float64(502.07150866181274), np.float64(398.5810562390158)) | (483.87899999999996, 377.454, 524.557, 419.078) | 0.8004511 | 0.8212371 | 0.5262949 | 0.7960009 | 1 | 4850 | 1085.08565 | 189.9464 | [[3.98300000e+03 1.77905000e+05 9.56374700e+06 5.70725477e+08] [1.53194000e+05 7.59726700e+06 4.43043355e+08 2.82172927e+10] [7.47755800e+06 4.02168359e+08 2.47815982e+10 1.64388504e+12] [4.11974762e+08 2.36355533e+10 1.51802078e+12 1.03735908e+14]] | [[ 3.98300000e+03 -1.36424205e-12 1.61742789e+06 -9.37949235e+05] [ 1.13686838e-12 7.54691411e+05 7.78465328e+06 7.05979301e+08] [ 1.58541599e+06 1.01213221e+07 7.81673311e+08 1.09877232e+10] [ 2.41677711e+06 7.17101270e+08 1.17496199e+10 7.27498903e+11]] | [ 2.01890162e-01 9.05634346e-03 1.41474594e-03 1.87947900e-04 9.68443400e-08 1.77439094e-05 -3.72602182e-09] | [[ nan nan 0.10195401 -0.00093681] [ nan 0.04757171 0.00777523 0.01117277] [ 0.09993615 0.01010908 0.0123707 0.00275532] [ 0.00241385 0.01134879 0.00294637 0.00289062]] | 3983 | 891.112607 | 71.21315 | 33.68382 |  |  |  | 33.68382 | 1.66834 | 0.4074794 | 165.7748 | 2.454112 | 1.66834 | 0.4074794 | 0.4074794 | 0.8212371 | 0.5262949 | 46.01821 | 27.58323 | 36.80072 | 21.50177 | 0.6383411 | 0.7319672 | 1.566561 | 5.287898 | 0.1995489 | 18.43498 | 27.58323
S6 | 6 | 2 | 600 | 3 | 100x3.tiff | 1600 | 1200 | 429559.68 | 2915 | 271.7056 | 87.49458 | 45.77786 | (np.float64(1150.4898799313894), np.float64(123.01749571183534)) | (1126, 76, 1183, 163) | 652.170035 | 128.5168 | 41.38493 | 21.65293 | (np.float64(544.1817132075472), np.float64(58.187275471698115)) | (532.598, 35.948, 559.559, 77.09899999999999) | 0.852205 | 0.8496065 | 0.5878201 | 1.2718 | 1 | 3431 | 767.614199 | 165.795 | [[2.91500000e+03 1.37056000e+05 7.75084400e+06 4.81059142e+08] [7.13880000e+04 3.64161000e+06 2.13008964e+08 1.34410103e+10] [2.21796400e+06 1.19049214e+08 7.10772857e+09 4.51864825e+11] [7.90621440e+07 4.40265818e+09 2.67087664e+11 1.70781652e+13]] | [[ 2.91500000e+03 -1.57172053e-11 1.30681411e+06 -6.25238594e+06] [-3.03757020e-12 2.85125016e+05 -3.62000337e+06 2.79609701e+08] [ 4.69680451e+05 8.00746320e+05 2.09607183e+08 -1.64960574e+09] [ 1.73963622e+06 1.13508830e+08 -2.18728806e+08 9.52275289e+10]] | [2.09067614e-01 1.42096621e-02 1.11014503e-03 1.58008061e-04 6.61522301e-08 1.87938719e-05 1.81962308e-09] | [[ nan nan 0.15379305 -0.01362854] [ nan 0.03355507 -0.00789065 0.01128851] [ 0.05527457 0.00174541 0.00846234 -0.00123352] [ 0.00379195 0.00458262 -0.00016356 0.00131889]] | 2915 | 652.170035 | 60.92203 | 28.81612 |  |  |  | 28.81612 | 1.911286 | 0.4961936 | 128.5168 | 2.015342 | 1.911286 | 0.4961936 | 0.4961936 | 0.8496065 | 0.5878201 | 41.38493 | 21.65293 | 31.51893 | 20.29837 | 0.7044101 | 0.6962949 | 1.419628 | 4.785047 | 0.147795 | 19.732 | 21.65293
S6 | 6 | 2 | 600 | 3 | 100x3.tiff | 1600 | 1200 | 429559.68 | 4311 | 663.8793 | 128.8947 | 93.60348 | (np.float64(255.63326374391093), np.float64(365.07608443516585)) | (203, 270, 298, 412) | 964.495719 | 314.0149 | 60.96719 | 44.27445 | (np.float64(120.91453375086986), np.float64(172.68098793783344)) | (96.01899999999999, 127.71, 140.95399999999998, 194.87599999999998) | 0.6874821 | 0.4732162 | 0.3195701 | -1.370899 | 1 | 9110 | 2038.17119 | 263.3391 | [[4.31100000e+03 4.09873000e+05 4.33620910e+07 4.80195220e+09] [2.26902000e+05 2.11612110e+07 2.17946666e+09 2.36045255e+11] [1.43867200e+07 1.35263410e+09 1.38573796e+11 1.49180502e+13] [1.00493647e+09 9.60278025e+10 9.88369422e+12 1.06635412e+15]] | [[ 4.31100000e+03 -8.64019967e-12 4.39297104e+06 -1.56078600e+08] [ 4.80397944e-11 -4.11742711e+05 -2.45279397e+07 1.46469765e+09] [ 2.44412719e+06 2.81438229e+07 1.82799153e+09 -1.21381533e+10] [-9.56834420e+06 -5.39621877e+08 -1.74386756e+10 1.86345666e+11]] | [3.67888129e-01 1.29595430e-02 4.16008918e-02 1.17730348e-02 2.25945565e-04 8.11186128e-04 1.29740816e-04] | [[ nan nan 0.23637541 -0.12790818] [ nan -0.0221549 -0.02010092 0.01828159] [ 0.13151272 0.02306418 0.02281603 -0.00230744] [-0.00784137 -0.00673528 -0.00331505 0.00053952]] | 4311 | 964.495719 | 74.08735 | 35.04332 |  |  |  | 35.04332 | 1.377029 | 0.1229163 | 314.0149 | 8.135614 | 1.377029 | 0.1229163 | 0.1229163 | 0.4732162 | 0.3195701 | 60.96719 | 44.27445 | 52.62082 | 12.28599 | 0.3505943 | 0.5747898 | 2.8523 | 3.260753 | 0.3125179 | 16.69274 | 44.27445
S6 | 6 | 2 | 600 | 3 | 100x3.tiff | 1600 | 1200 | 429559.68 | 1551 | 157.7817 | 53.08618 | 38.29086 | (np.float64(859.8117343649259), np.float64(1582.6905222437138)) | (832, 1560, 886, 1600) | 347.003679 | 74.63077 | 25.10976 | 18.11158 | (np.float64(406.6909503546099), np.float64(748.6126170212766)) | (393.536, 737.88, 419.078, 756.8) | 0.6926266 | 0.9509503 | 0.7180556 | -0.2532738 | 1 | 1631 | 364.901999 | 96.71012 | [[1.55100000e+03 3.51930000e+04 9.48905000e+05 2.81524950e+07] [4.31360000e+04 9.46987000e+05 2.50073770e+07 7.32287011e+08] [1.46464200e+06 3.18887370e+07 8.33754271e+08 2.42005434e+10] [5.51980040e+07 1.20078933e+09 3.11667548e+10 8.97521746e+11]] | [[ 1.55100000e+03 1.10844667e-12 1.50357451e+05 -2.02033168e+05] [-1.08286713e-11 -3.17913675e+04 5.94086655e+04 -5.62245127e+06] [ 2.64955026e+05 4.23591256e+05 2.10904785e+07 5.86925940e+07] [-2.73947871e+05 -1.32534696e+07 -3.91458236e+07 -1.68494881e+09]] | [1.72643958e-01 2.96796568e-03 2.64455421e-04 1.05971794e-05 2.38564513e-10 2.63704356e-07 5.07746235e-10] | [[ nan nan 0.06250307 -0.00213252] [ nan -0.01321556 0.00062708 -0.00150692] [ 0.11014089 0.00447113 0.00565264 0.00039943] [-0.0028916 -0.00355217 -0.00026641 -0.00029117]] | 1551 | 347.003679 | 44.43866 | 21.01949 |  |  |  | 21.01949 | 1.386393 | 0.7829033 | 74.63077 | 1.277297 | 1.386393 | 0.7829033 | 0.7829033 | 0.9509503 | 0.7180556 | 25.10976 | 18.11158 | 21.61067 | 18.59843 | 0.8848183 | 0.8371042 | 1.130176 | 6.91606 | 0.3073734 | 6.998183 | 18.11158
S6 | 6 | 2 | 600 | 3 | 100x3.tiff | 1600 | 1200 | 429559.68 | 4642 | 534.1392 | 114.808 | 65.3526 | (np.float64(812.755277897458), np.float64(1047.8323998276605)) | (758, 999, 863, 1106) | 1038.550018 | 252.6478 | 54.3042 | 30.91178 | (np.float64(384.4332464454976), np.float64(495.6247251184834)) | (358.534, 472.527, 408.19899999999996, 523.1379999999999) | 0.8221758 | 0.6346732 | 0.4131731 | -0.7639892 | 1 | 7314 | 1636.353906 | 179.1961 | [[4.64200000e+03 2.26680000e+05 1.35456120e+07 9.13752138e+08] [2.54174000e+05 1.11206150e+07 6.17013799e+08 4.00666504e+10] [1.65043020e+07 6.68569721e+08 3.48653710e+10 2.18020623e+12] [1.18300539e+09 4.51443347e+10 2.22148296e+12 1.33030734e+14]] | [[ 4.64200000e+03 -1.33582034e-12 2.47628361e+06 1.04416545e+07] [ 4.23909796e-11 -1.29131139e+06 1.43571822e+06 -9.38634463e+08] [ 2.58693400e+06 4.03727530e+06 1.34438336e+09 4.97417401e+09] [-3.98883019e+06 -1.67324517e+09 -6.79728034e+09 -1.30119862e+12]] | [ 2.34972112e-01 1.43912290e-02 3.32250159e-05 1.00287132e-04 -3.82707752e-09 3.62721318e-06 -4.34344503e-09] | [[ nan nan 0.11491854 0.00711224] [ nan -0.05992675 0.00097793 -0.00938385] [ 0.12005357 0.00274995 0.01344026 0.00072988] [-0.00271696 -0.01672801 -0.0009974 -0.00280235]] | 4642 | 1038.550018 | 76.87898 | 36.36376 |  |  |  | 36.36376 | 1.756748 | 0.204459 | 252.6478 | 4.890957 | 1.756748 | 0.204459 | 0.204459 | 0.6346732 | 0.4131731 | 54.3042 | 30.91178 | 42.60799 | 16.44265 | 0.4521714 | 0.6696306 | 2.211551 | 4.425582 | 0.1778242 | 23.39243 | 30.91178
S6 | 6 | 2 | 600 | 3 | 100x3.tiff | 1600 | 1200 | 429559.68 | 1720 | 170.8883 | 49.23471 | 47.556 | (np.float64(374.1017441860465), np.float64(350.19127906976746)) | (351, 330, 403, 380) | 384.81388 | 80.83019 | 23.28802 | 22.49399 | (np.float64(176.95012499999999), np.float64(165.640475)) | (166.023, 156.09, 190.619, 179.73999999999998) | 0.2589008 | 0.952381 | 0.6615385 | -1.451828 | 1 | 1806 | 404.054574 | 92.56544 | [[1.72000000e+03 3.47290000e+04 9.61563000e+05 3.08612890e+07] [3.97350000e+04 8.00242000e+05 2.15187620e+07 6.69618112e+08] [1.16131300e+06 2.26004340e+07 5.74743290e+08 1.69388365e+10] [3.86045370e+07 7.27043056e+08 1.74572948e+10 4.84298575e+11]] | [[ 1.72000000e+03 -3.52784468e-12 2.60340069e+05 9.32904144e+05] [-8.35242986e-12 -2.05847384e+03 -6.11894005e+05 -3.74908016e+06] [ 2.43365195e+05 -7.52852198e+05 2.48636285e+07 -1.18094631e+08] [ 5.31860207e+05 3.04043708e+06 -1.17240672e+08 9.65663374e+08]] | [ 1.70262731e-01 3.48595828e-05 1.04895906e-03 2.57904723e-06 1.09443154e-10 1.25794953e-08 -7.75664672e-11] | [[ nan nan 0.08800029 0.00760354] [ nan -0.00069581 -0.00498718 -0.00073678] [ 0.08226244 -0.00613605 0.00488629 -0.0005596 ] [ 0.00433487 0.00059752 -0.00055556 0.00011033]] | 1720 | 384.81388 | 46.79714 | 22.13505 |  |  |  | 22.13505 | 1.0353 | 0.7401392 | 80.83019 | 1.351097 | 1.0353 | 0.7401392 | 0.7401392 | 0.952381 | 0.6615385 | 23.28802 | 22.49399 | 22.891 | 19.04308 | 0.8603134 | 0.9504907 | 1.162367 | 8.916522 | 0.7410992 | 0.7940301 | 22.49399
S6 | 6 | 2 | 600 | 3 | 100x3.tiff | 1600 | 1200 | 429559.68 | 2359 | 290.8772 | 70.35213 | 47.24337 | (np.float64(277.4654514624841), np.float64(1172.0695209834676)) | (242, 1148, 310, 1204) | 527.776711 | 137.5849 | 33.27656 | 22.34611 | (np.float64(131.24115854175497), np.float64(554.3888834251801)) | (114.466, 543.004, 146.63, 569.492) | 0.7409799 | 0.8368216 | 0.6194853 | 0.6021161 | 1 | 2819 | 630.692051 | 94.93629 | [[2.35900000e+03 5.67800000e+04 1.82426800e+06 6.72690920e+07] [8.36630000e+04 2.20074900e+06 7.45124650e+07 2.83789268e+09] [3.56834700e+06 9.88684010e+07 3.41790096e+09 1.31482799e+11] [1.67959613e+08 4.81582731e+09 1.67955610e+11 6.47142521e+12]] | [[ 2.35900000e+03 1.03028697e-11 4.57600599e+05 1.33138068e+06] [-1.23492327e-11 1.87020666e+05 8.10981104e+05 6.85574932e+07] [ 6.01200934e+05 -2.85546695e+05 9.26707173e+07 2.20688061e+08] [-1.23714944e+06 9.77982072e+07 9.95275022e+07 2.99475457e+10]] | [ 1.90264901e-01 5.18368929e-03 2.49913711e-04 1.74583292e-05 -6.73078824e-10 -1.14235895e-06 -9.36376526e-10] | [[ nan nan 0.08223008 0.00492586] [ nan 0.03360731 0.00300048 0.00522241] [ 0.10803482 -0.00105647 0.00705925 0.00034612] [-0.00457723 0.00744984 0.0001561 0.00096705]] | 2359 | 527.776711 | 54.80485 | 25.9227 |  |  |  | 25.9227 | 1.489143 | 0.3503632 | 137.5849 | 2.854181 | 1.489143 | 0.3503632 | 0.3503632 | 0.8368216 | 0.6194853 | 33.27656 | 22.34611 | 27.81134 | 15.34403 | 0.5919148 | 0.7790077 | 1.689432 | 5.989399 | 0.2590201 | 10.93044 | 22.34611
S6 | 6 | 2 | 600 | 3 | 100x3.tiff | 1600 | 1200 | 429559.68 | 2491 | 255.9066 | 64.28184 | 55.36572 | (np.float64(836.1698113207547), np.float64(1544.6105981533522)) | (799, 1512, 867, 1577) | 557.308939 | 121.0438 | 30.40531 | 26.18798 | (np.float64(395.5083207547169), np.float64(730.6008129265356)) | (377.92699999999996, 715.1759999999999, 410.09099999999995, 745.9209999999999) | 0.5081028 | 0.7882911 | 0.5635747 | -1.332914 | 1 | 3160 | 706.98364 | 105.7562 | [[2.49100000e+03 8.12330000e+04 3.28315900e+06 1.48422917e+08] [9.25900000e+04 2.98138000e+06 1.19402554e+08 5.32520710e+09] [3.92801400e+06 1.24896898e+08 4.93403436e+09 2.16446493e+11] [1.80536446e+08 5.71855954e+09 2.23834299e+11 9.69140162e+12]] | [[ 2.49100000e+03 6.01119154e-12 6.34102280e+05 2.28881415e+02] [ 7.27595761e-12 -3.80352830e+04 -1.51139906e+05 -5.55124403e+07] [ 4.86461170e+05 -3.70459508e+05 1.00523341e+08 1.10101104e+08] [-1.63043304e+06 3.01158336e+07 -2.91617271e+08 -5.64966800e+09]] | [ 1.80588046e-01 7.16427469e-04 2.73277316e-05 3.45223302e-05 1.04966261e-09 -9.22020006e-07 1.50214940e-10] | [[ nan nan 1.02190814e-01 7.39054067e-07] [ nan -6.12969968e-03 -4.88028099e-04 -3.59144431e-03] [ 7.83972312e-02 -1.19620724e-03 6.50347886e-03 1.42719602e-04] [-5.26463963e-03 1.94838020e-03 -3.78011659e-04 -1.46733074e-04]] | 2491 | 557.308939 | 56.31731 | 26.63809 |  |  |  | 26.63809 | 1.16104 | 0.4779918 | 121.0438 | 2.092086 | 1.16104 | 0.4779918 | 0.4779918 | 0.7882911 | 0.5635747 | 30.40531 | 26.18798 | 28.29665 | 18.41676 | 0.6913695 | 0.8760999 | 1.446404 | 7.575425 | 0.4918972 | 4.217326 | 26.18798
S6 | 6 | 2 | 600 | 3 | 100x3.tiff | 1600 | 1200 | 429559.68 | 2261 | 238.93 | 89.25758 | 37.72297 | (np.float64(561.6231755860239), np.float64(1486.9394073418841)) | (525, 1452, 600, 1513) | 505.851269 | 113.0139 | 42.21884 | 17.84297 | (np.float64(265.6477620521893), np.float64(703.3223396727111)) | (248.325, 686.7959999999999, 283.8, 715.649) | 0.9063021 | 0.7534155 | 0.4942077 | 0.560735 | 1 | 3001 | 671.410729 | 168.6129 | [[2.26100000e+03 7.89980000e+04 3.22276800e+06 1.43566526e+08] [8.28050000e+04 3.30963000e+06 1.44164014e+08 6.65525203e+09] [3.89687300e+06 1.63015314e+08 7.26324257e+09 3.39543020e+11] [2.05159493e+08 8.74085702e+09 3.93378613e+11 1.84946341e+13]] | [[ 2.26100000e+03 5.30064881e-12 4.62624699e+05 -1.36274352e+06] [ 1.04520836e-11 4.16472375e+05 -2.96658025e+06 1.83100424e+08] [ 8.64290946e+05 -3.64420094e+06 2.25873420e+08 -2.56419154e+09] [-8.62529232e+05 2.97303103e+08 -2.57555982e+09 1.34214474e+11]] | [ 2.59562644e-01 3.27213550e-02 2.64313753e-03 6.72408105e-04 7.93294714e-07 9.18945658e-05 -4.17425438e-07] | [[ nan nan 0.09049565 -0.00560612] [ nan 0.08146763 -0.01220407 0.01584118] [ 0.169067 -0.0149917 0.01954175 -0.0046655 ] [-0.00354832 0.02572159 -0.00468619 0.00513567]] | 2261 | 505.851269 | 53.6544 | 25.37853 |  |  |  | 25.37853 | 2.366133 | 0.4977017 | 113.0139 | 2.009236 | 2.366133 | 0.4977017 | 0.4977017 | 0.7534155 | 0.4942077 | 42.21884 | 17.84297 | 30.0309 | 17.90404 | 0.7054798 | 0.6011187 | 1.417475 | 3.566319 | 0.0936979 | 24.37587 | 17.84297
S6 | 6 | 2 | 600 | 3 | 100x3.tiff | 1600 | 1200 | 429559.68 | 2237 | 284.9777 | 91.97223 | 40.62145 | (np.float64(364.4747429593205), np.float64(55.33169423334824)) | (342, 14, 390, 108) | 500.481773 | 134.7945 | 43.50287 | 19.21394 | (np.float64(172.3965534197586), np.float64(26.171891372373715)) | (161.766, 6.622, 184.47, 51.083999999999996) | 0.8971772 | 0.6947205 | 0.495789 | -1.512868 | 1 | 3220 | 720.40738 | 160.612 | [[2.23700000e+03 9.24590000e+04 5.00095500e+06 3.11843783e+08] [5.02760000e+04 2.02297000e+06 1.14575140e+08 7.55326984e+09] [1.36383600e+06 5.26926880e+07 3.04855417e+09 2.07260530e+11] [4.07082980e+07 1.49781883e+09 8.76674583e+10 6.09269812e+12]] | [[ 2.23700000e+03 -1.85309545e-11 1.17946788e+06 7.64702828e+06] [ 6.75726142e-12 -5.50222593e+04 6.72828822e+06 -7.62862663e+06] [ 2.33895823e+05 -1.20374227e+06 1.24452355e+08 -5.15525977e+08] [-4.57062540e+05 -2.01851494e+07 1.41858131e+09 -1.62193338e+10]] | [ 2.82437245e-01 3.61882799e-02 9.86887270e-03 1.44317494e-03 1.74777960e-06 -2.43453486e-05 5.15838246e-06] | [[ nan nan 0.23569705 0.03230931] [ nan -0.01099528 0.02842756 -0.00068147] [ 0.04674019 -0.00508591 0.01111745 -0.00097369] [-0.00193113 -0.00180316 0.00267931 -0.00064769]] | 2237 | 500.481773 | 53.36888 | 25.24348 |  |  |  | 25.24348 | 2.26413 | 0.3461418 | 134.7945 | 2.888989 | 2.26413 | 0.3461418 | 0.3461418 | 0.6947205 | 0.495789 | 43.50287 | 19.21394 | 31.35841 | 14.8517 | 0.5883382 | 0.5802716 | 1.699703 | 3.323245 | 0.1028228 | 24.28892 | 19.21394
S6 | 6 | 2 | 600 | 3 | 100x3.tiff | 1600 | 1200 | 429559.68 | 3769 | 442.6417 | 112.2708 | 50.89074 | (np.float64(1027.1639692226054), np.float64(917.9928362960998)) | (991, 855, 1065, 964) | 843.234601 | 209.3695 | 53.1041 | 24.07132 | (np.float64(485.8485574422923), np.float64(434.2106115680552)) | (468.743, 404.41499999999996, 503.74499999999995, 455.972) | 0.8913654 | 0.7699694 | 0.46727 | 1.133792 | 1 | 4895 | 1095.153455 | 199.448 | [[3.76900000e+03 2.37420000e+05 1.75023920e+07 1.40137381e+09] [1.36302000e+05 9.49066700e+06 7.46856219e+08 6.26719161e+10] [5.96186800e+06 4.45767519e+08 3.65896720e+10 3.16252477e+12] [2.93755986e+08 2.31214442e+10 1.95581248e+12 1.72605269e+14]] | [[ 3.76900000e+03 -1.20721211e-11 2.54663281e+06 -2.19907550e+07] [-1.98383532e-11 9.04617427e+05 -6.85816105e+04 1.23680710e+09] [ 1.03264667e+06 4.78343047e+06 7.61015135e+08 3.47573635e+09] [ 3.46197057e+06 5.48693258e+08 5.75263359e+09 6.25808072e+11]] | [ 2.51966808e-01 2.75802660e-02 1.75414481e-03 4.04450781e-04 2.63882811e-07 2.03220801e-05 -2.15454157e-07] | [[ nan nan 1.79272657e-01 -2.52159188e-02] [ nan 6.36814106e-02 -7.86397883e-05 2.31006159e-02] [ 7.26941517e-02 5.48496830e-03 1.42139532e-02 1.05743905e-03] [ 3.96970312e-03 1.02482854e-02 1.75014984e-03 3.10124881e-03]] | 3769 | 843.234601 | 69.27366 | 32.76644 |  |  |  | 32.76644 | 2.206115 | 0.2417304 | 209.3695 | 4.136839 | 2.206115 | 0.2417304 | 0.2417304 | 0.7699694 | 0.46727 | 53.1041 | 24.07132 | 38.58771 | 16.10998 | 0.4916609 | 0.6170228 | 2.033922 | 3.757527 | 0.1086346 | 29.03278 | 24.07132
S6 | 6 | 2 | 600 | 3 | 100x3.tiff | 1600 | 1200 | 429559.68 | 1362 | 156.468 | 52.74862 | 33.93226 | (np.float64(765.6549192364171), np.float64(752.2760646108663)) | (740, 734, 793, 768) | 304.718898 | 74.00938 | 24.9501 | 16.04996 | (np.float64(362.15477679882525), np.float64(355.82657856093977)) | (350.02, 347.18199999999996, 375.089, 363.264) | 0.7656289 | 0.9277929 | 0.7558269 | 0.003181734 | 1 | 1468 | 328.434172 | 76.96711 | [[1.36200000e+03 2.48920000e+04 5.52942000e+05 1.36599280e+07] [3.49420000e+04 6.39044000e+05 1.42946220e+07 3.55352918e+08] [1.13328600e+06 2.08422460e+07 4.67479544e+08 1.16321923e+10] [4.11469720e+07 7.64236772e+08 1.72058776e+10 4.28839982e+11]] | [[ 1.36200000e+03 -4.14601686e-12 9.80141997e+04 -2.83034113e+04] [-2.84217094e-14 4.41750367e+02 9.27927311e+04 -6.21742595e+05] [ 2.36851812e+05 1.07571701e+05 1.49134100e+07 1.83909986e+07] [-8.02170196e+04 3.08057626e+06 2.90434490e+07 3.80957235e+08]] | [ 1.80516479e-01 5.60174620e-03 5.37251940e-05 1.37438660e-06 -3.52070790e-12 -9.76102046e-08 -1.12730786e-11] | [[ nan nan 5.28365902e-02 -4.13424313e-04] [ nan 2.38134711e-04 1.35541157e-03 -2.46081689e-04] [ 1.27679889e-01 1.57128610e-03 5.90263100e-03 1.97235659e-04] [-1.17171976e-03 1.21927212e-03 3.11478670e-04 1.10705143e-04]] | 1362 | 304.718898 | 41.64315 | 19.69721 |  |  |  | 19.69721 | 1.554527 | 0.6990942 | 74.00938 | 1.430422 | 1.554527 | 0.6990942 | 0.6990942 | 0.9277929 | 0.7558269 | 24.9501 | 16.04996 | 20.50003 | 16.4692 | 0.8361185 | 0.7894644 | 1.196003 | 6.15127 | 0.2343711 | 8.900136 | 16.04996
S6 | 6 | 2 | 600 | 3 | 100x3.tiff | 1600 | 1200 | 429559.68 | 875 | 123.9828 | 46.46055 | 25.57773 | (np.float64(883.4525714285714), np.float64(1462.4788571428571)) | (864, 1450, 908, 1482) | 195.762875 | 58.64384 | 21.97584 | 12.09827 | (np.float64(417.8730662857143), np.float64(691.7524994285714)) | (408.67199999999997, 685.8499999999999, 429.484, 700.986) | 0.8348182 | 0.9114583 | 0.6214489 | -0.4078493 | 1 | 960 | 214.77984 | 80.37353 | [[8.75000000e+02 1.09190000e+04 1.84977000e+05 3.62389700e+06] [1.70210000e+04 1.82448000e+05 2.71450400e+06 4.78075080e+07] [4.36207000e+05 4.25538400e+06 5.68996400e+07 9.00269104e+08] [1.28723750e+07 1.18195236e+08 1.46433218e+09 2.13265156e+10]] | [[ 8.75000000e+02 -1.48503432e-12 4.87203589e+04 9.96466460e+04] [ 2.59348099e-12 -2.99546274e+04 -1.36175272e+05 -3.59489964e+06] [ 1.05104782e+05 -2.25917784e+04 5.48396525e+06 1.26133589e+07] [ 2.97910627e+05 -7.11416729e+06 -5.11064802e+06 -6.78926437e+08]] | [ 2.00914469e-01 1.15464585e-02 1.02763382e-03 6.25759769e-05 6.76287297e-11 -8.99157637e-07 -1.58681650e-08] | [[ nan nan 0.06363475 0.0043999 ] [ nan -0.03912441 -0.00601282 -0.00536615] [ 0.13727971 -0.00099754 0.00818598 0.00063651] [ 0.01315424 -0.0106194 -0.0002579 -0.00115822]] | 875 | 195.762875 | 33.37791 | 15.78775 |  |  |  | 15.78775 | 1.816445 | 0.7153117 | 58.64384 | 1.397992 | 1.816445 | 0.7153117 | 0.7153117 | 0.9114583 | 0.6214489 | 21.97584 | 12.09827 | 17.03705 | 13.35266 | 0.845761 | 0.718414 | 1.182367 | 5.093887 | 0.1651818 | 9.877574 | 12.09827
S6 | 6 | 2 | 600 | 3 | 100x3.tiff | 1600 | 1200 | 429559.68 | 1137 | 140.9533 | 43.14005 | 35.79048 | (np.float64(499.5883905013193), np.float64(398.92524186455586)) | (476, 377, 519, 415) | 254.379873 | 66.67092 | 20.40525 | 16.9289 | (np.float64(236.305308707124), np.float64(188.6916394019349)) | (225.148, 178.321, 245.487, 196.295) | 0.5583067 | 0.9490818 | 0.6958384 | -0.6813253 | 1 | 1198 | 268.027342 | 79.1669 | [[1.13700000e+03 2.49290000e+04 6.53955000e+05 1.87473050e+07] [2.68200000e+04 5.67868000e+05 1.45992600e+07 4.13578234e+08] [7.48540000e+05 1.58194720e+07 4.05270256e+08 1.14426491e+10] [2.28987660e+07 4.88691046e+08 1.25414435e+10 3.53854217e+11]] | [[ 1.13700000e+03 6.78568313e-13 1.07380646e+05 -2.99509794e+05] [ 4.88853402e-12 -2.01669868e+04 5.78462166e+04 -3.36160040e+06] [ 1.15899367e+05 3.58964975e+05 8.93718796e+06 3.54986427e+07] [-2.25846870e+05 -5.10868450e+06 -1.84441408e+07 -6.21777047e+08]] | [ 1.72714547e-01 1.01684148e-03 1.08093070e-03 1.67134606e-05 2.16629260e-09 4.13620447e-07 -5.94772570e-10] | [[ nan nan 0.08306252 -0.00687084] [ nan -0.01559984 0.00132701 -0.00228699] [ 0.08965203 0.00823476 0.00608022 0.00071623] [-0.00518099 -0.00347558 -0.00037213 -0.00037204]] | 1137 | 254.379873 | 38.0483 | 17.99685 |  |  |  | 17.99685 | 1.20535 | 0.7191504 | 66.67092 | 1.39053 | 1.20535 | 0.7191504 | 0.7191504 | 0.9490818 | 0.6958384 | 20.40525 | 16.9289 | 18.66707 | 15.26182 | 0.8480273 | 0.8819716 | 1.179207 | 7.677308 | 0.4416933 | 3.476347 | 16.9289
S6 | 6 | 2 | 600 | 3 | 100x3.tiff | 1600 | 1200 | 429559.68 | 2472 | 253.0782 | 71.1627 | 47.83832 | (np.float64(1093.2160194174758), np.float64(939.6217637540453)) | (1065, 907, 1123, 978) | 553.058088 | 119.706 | 33.65996 | 22.62752 | (np.float64(517.091177184466), np.float64(444.4410942556634)) | (503.74499999999995, 429.01099999999997, 531.179, 462.594) | 0.7403345 | 0.8292519 | 0.6002914 | -0.739316 | 1 | 2981 | 666.936149 | 122.8097 | [[2.47200000e+03 8.06410000e+04 3.17890900e+06 1.39981393e+08] [6.97500000e+04 2.06186100e+06 7.61341730e+07 3.17619846e+09] [2.55579200e+06 7.03057890e+07 2.46071203e+09 9.76080131e+10] [1.05406428e+08 2.75395854e+09 9.26668766e+10 3.53860604e+12]] | [[ 2.47200000e+03 1.50635060e-11 5.48257349e+05 5.09531168e+05] [ 1.81614723e-11 -2.13507022e+05 3.67966183e+05 -1.27900989e+08] [ 5.87724646e+05 -1.02001728e+06 1.36278983e+08 -6.69671272e+08] [ 1.25651274e+05 -8.82957230e+07 4.29592953e+08 -4.66509146e+10]] | [1.85897913e-01 4.92475581e-03 1.48403131e-04 5.46269870e-06 1.31088099e-10 3.80326128e-07 8.37109442e-11] | [[ nan nan 0.08971964 0.00167706] [ nan -0.03493938 0.00121112 -0.00846698] [ 0.09617827 -0.00335727 0.0090216 -0.00089165] [ 0.00041357 -0.00584513 0.00057199 -0.0012493 ]] | 2472 | 553.058088 | 56.10212 | 26.5363 |  |  |  | 26.5363 | 1.487567 | 0.4850079 | 119.706 | 2.061822 | 1.487567 | 0.4850079 | 0.4850079 | 0.8292519 | 0.6002914 | 33.65996 | 22.62752 | 28.14374 | 18.48055 | 0.6964251 | 0.7883642 | 1.435905 | 6.134138 | 0.2596655 | 11.03243 | 22.62752
S6 | 6 | 2 | 600 | 3 | 100x3.tiff | 1600 | 1200 | 429559.68 | 1442 | 179.0955 | 54.22522 | 36.89017 | (np.float64(1129.6061026352288), np.float64(1442.7135922330096)) | (1108, 1416, 1146, 1470) | 322.617218 | 84.71215 | 25.64853 | 17.44905 | (np.float64(534.3036865464632), np.float64(682.4035291262136)) | (524.084, 669.7679999999999, 542.058, 695.31) | 0.7329209 | 0.8723533 | 0.702729 | 1.400669 | 1 | 1653 | 369.824037 | 76.8389 | [[1.44200000e+03 3.85210000e+04 1.28995500e+06 4.82672050e+07] [3.11560000e+04 8.56042000e+05 2.95333780e+07 1.13928401e+09] [7.99890000e+05 2.25112320e+07 7.90100068e+08 3.09332087e+10] [2.24663080e+07 6.43951516e+08 2.28401308e+10 9.01230985e+11]] | [[ 1.44200000e+03 -2.07833750e-12 2.60920714e+05 -1.32385965e+05] [ 5.75539616e-12 2.37533204e+04 3.93404845e+05 1.40378079e+07] [ 1.26730266e+05 1.16863352e+05 1.93987773e+07 1.37977895e+07] [-2.92491718e+05 2.95500368e+06 2.78744617e+07 1.90810042e+09]] | [ 1.86427667e-01 4.68665748e-03 3.85274374e-04 1.67195742e-06 -4.20138828e-11 -1.14390693e-07 -5.96253894e-12] | [[ nan nan 1.25481019e-01 -1.67659742e-03] [ nan 1.14233585e-02 4.98226190e-03 4.68169926e-03] [ 6.09466483e-02 1.48001184e-03 6.46961708e-03 1.21180043e-04] [-3.70425113e-03 9.85512746e-04 2.44809393e-04 4.41306360e-04]] | 1442 | 322.617218 | 42.8487 | 20.26744 |  |  |  | 20.26744 | 1.46991 | 0.5649448 | 84.71215 | 1.770085 | 1.46991 | 0.5649448 | 0.5649448 | 0.8723533 | 0.702729 | 25.64853 | 17.44905 | 21.54879 | 15.23357 | 0.7516281 | 0.7901988 | 1.330445 | 6.162721 | 0.2670791 | 8.199479 | 17.44905
S6 | 6 | 2 | 600 | 3 | 100x3.tiff | 1600 | 1200 | 429559.68 | 3790 | 551.4113 | 161.2899 | 40.56147 | (np.float64(1152.7385224274406), np.float64(1398.477308707124)) | (1118, 1323, 1181, 1470) | 847.93291 | 260.8175 | 76.2901 | 19.18558 | (np.float64(545.2453211081794), np.float64(661.4797670184696)) | (528.814, 625.779, 558.6129999999999, 695.31) | 0.967862 | 0.63516 | 0.4092431 | 1.340818 | 1 | 5967 | 1334.990943 | 283.4981 | [[3.79000000e+03 2.86059000e+05 2.74531670e+07 2.94225170e+09] [1.31659000e+05 1.12184910e+07 1.12395682e+09 1.22795642e+11] [5.26331500e+06 4.76152681e+08 4.88543253e+10 5.40199168e+12] [2.28598063e+08 2.14027593e+10 2.22962643e+12 2.48586626e+14]] | [[ 3.79000000e+03 -3.69482223e-12 5.86220355e+06 -1.47661535e+07] [-9.37205868e-12 1.28122401e+06 -2.31323152e+07 3.92733673e+09] [ 6.89675876e+05 -1.01238283e+07 1.49392257e+09 -4.06787233e+10] [-2.15836492e+06 5.65444576e+08 -1.66309287e+10 1.85872814e+12]] | [4.56128781e-01 1.61496667e-01 6.09292907e-03 1.61017996e-03 4.21502722e-06 2.77948048e-04 2.76940033e-06] | [[ nan nan 0.40811492 -0.01669819] [ nan 0.08919626 -0.026159 0.07214073] [ 0.04801386 -0.01144845 0.02744166 -0.01213752] [-0.00244077 0.01038658 -0.00496226 0.00900864]] | 3790 | 847.93291 | 69.46638 | 32.8576 |  |  |  | 32.8576 | 3.97643 | 0.1566382 | 260.8175 | 6.384137 | 3.97643 | 0.1566382 | 0.1566382 | 0.63516 | 0.4092431 | 76.2901 | 19.18558 | 47.73784 | 13.00423 | 0.3957755 | 0.4306928 | 2.526685 | 1.830775 | 0.03213799 | 57.10452 | 19.18558
S6 | 6 | 2 | 600 | 3 | 100x3.tiff | 1600 | 1200 | 429559.68 | 1962 | 176.9949 | 56.86172 | 44.4872 | (np.float64(322.1472986748216), np.float64(1574.5158002038736)) | (298, 1545, 349, 1600) | 438.956298 | 83.71861 | 26.8956 | 21.04244 | (np.float64(152.37567227319062), np.float64(744.7459734964322)) | (140.95399999999998, 730.785, 165.077, 756.8) | 0.6228075 | 0.9356223 | 0.6994652 | 1.036907 | 1 | 2097 | 469.159713 | 91.90847 | [[1.96200000e+03 5.79100000e+04 2.06591200e+06 8.18498260e+07] [4.73770000e+04 1.46574000e+06 5.39803560e+07 2.18479829e+09] [1.42654100e+06 4.55221040e+07 1.69679367e+09 6.89587472e+10] [4.80556690e+07 1.57048088e+09 5.89081556e+10 2.39302000e+12]] | [[ 1.96200000e+03 3.43192141e-12 3.56652010e+05 -1.80958781e+05] [ 4.37694325e-12 6.73699337e+04 1.17206892e+05 2.18932133e+07] [ 2.82514431e+05 1.63001038e+05 3.87071096e+07 5.28737305e+07] [-3.53632742e+04 2.24226340e+07 3.46733331e+07 6.11596860e+09]] | [ 1.66041236e-01 1.59609008e-03 2.05894953e-05 2.41487799e-07 -4.96174314e-13 -7.76254924e-09 2.09204457e-13] | [[ nan nan 0.09265027 -0.00106129] [ nan 0.01750121 0.00068739 0.00289876] [ 0.07339097 0.00095597 0.005125 0.00015805] [-0.0002074 0.00296886 0.00010365 0.00041273]] | 1962 | 438.956298 | 49.98096 | 23.64099 |  |  |  | 23.64099 | 1.278159 | 0.7870224 | 83.71861 | 1.270612 | 1.278159 | 0.7870224 | 0.7870224 | 0.9356223 | 0.6994652 | 26.8956 | 21.04244 | 23.96902 | 20.97294 | 0.8871429 | 0.8789912 | 1.127214 | 7.625509 | 0.3771925 | 5.85315 | 21.04244
S6 | 6 | 2 | 600 | 3 | 100x3.tiff | 1600 | 1200 | 429559.68 | 2391 | 233.7351 | 70.16008 | 49.63002 | (np.float64(303.5800920117106), np.float64(1479.6449184441656)) | (265, 1450, 339, 1509) | 534.936039 | 110.5567 | 33.18572 | 23.475 | (np.float64(143.5933835215391), np.float64(699.8720464240903)) | (125.345, 685.8499999999999, 160.34699999999998, 713.757) | 0.7068307 | 0.8484741 | 0.5476409 | 0.2540969 | 1 | 2818 | 630.468322 | 144.8344 | [[2.39100000e+03 7.08810000e+04 2.49256900e+06 9.57058050e+07] [9.22450000e+04 2.82401100e+06 1.03469935e+08 4.14245806e+09] [4.27119500e+06 1.36966829e+08 5.19563646e+09 2.14007743e+11] [2.17698877e+08 7.31911718e+09 2.85942651e+11 1.20362009e+13]] | [[ 2.39100000e+03 -1.08002496e-12 3.91307536e+05 -1.38675969e+06] [ 6.27409236e-12 8.94154981e+04 2.00496334e+06 3.60676751e+07] [ 7.12374412e+05 3.44828528e+06 9.13775095e+07 1.04857710e+09] [-2.05115985e+06 6.70818513e+07 1.31275717e+09 2.81471696e+10]] | [ 1.93056659e-01 4.13259453e-03 2.59381291e-03 5.44123657e-05 -1.75842119e-08 -3.12904145e-06 -1.04238256e-08] | [[ nan nan 0.06844773 -0.00496081] [ nan 0.01564061 0.00717228 0.00263864] [ 0.12460893 0.01233543 0.00668499 0.00156882] [-0.00733754 0.00490757 0.00196407 0.00086122]] | 2391 | 534.936039 | 55.17532 | 26.09793 |  |  |  | 26.09793 | 1.413662 | 0.5499734 | 110.5567 | 1.81827 | 1.413662 | 0.5499734 | 0.5499734 | 0.8484741 | 0.5476409 | 33.18572 | 23.475 | 28.33036 | 19.35427 | 0.7416019 | 0.7864205 | 1.348432 | 6.103927 | 0.2931693 | 9.710714 | 23.475
S6 | 6 | 2 | 600 | 3 | 100x3.tiff | 1600 | 1200 | 429559.68 | 1380 | 149.4975 | 54.52115 | 33.00182 | (np.float64(453.27028985507246), np.float64(73.39347826086957)) | (439, 49, 472, 100) | 308.74602 | 70.71231 | 25.7885 | 15.60986 | (np.float64(214.39684710144925), np.float64(34.71511521739131)) | (207.647, 23.177, 223.256, 47.3) | 0.7959951 | 0.9497591 | 0.8199643 | -1.477112 | 1 | 1453 | 325.078237 | 65.48419 | [[1.38000000e+03 3.36630000e+04 1.07611900e+06 3.89452590e+07] [1.96930000e+04 4.65251000e+05 1.45545610e+07 5.18638889e+08] [3.76383000e+05 8.62000900e+06 2.61575423e+08 9.08586094e+09] [8.13145300e+06 1.81135115e+08 5.33214265e+09 1.80338472e+11]] | [[ 1.38000000e+03 3.60245167e-12 2.54961341e+05 2.56185694e+05] [ 7.88702437e-13 -1.51297674e+04 -6.38337446e+04 -5.44133299e+06] [ 9.53581819e+04 -1.29469196e+05 1.48962552e+07 -2.86683318e+07] [ 3.87807024e+04 -2.43348740e+06 -5.98053803e+06 -7.43255114e+08]] | [ 1.83952701e-01 7.27617987e-03 9.36143061e-05 3.33367796e-06 5.71695194e-11 2.78524490e-07 -1.41392398e-11] | [[ nan nan 1.33880141e-01 3.62123875e-03] [ nan -7.94463736e-03 -9.02303425e-04 -2.07046572e-03] [ 5.00725593e-02 -1.83007435e-03 5.66813055e-03 -2.93647035e-04] [ 5.48173396e-04 -9.25959184e-04 -6.12580904e-05 -2.04937560e-04]] | 1380 | 308.74602 | 41.91743 | 19.82694 |  |  |  | 19.82694 | 1.652065 | 0.7759277 | 70.71231 | 1.28878 | 1.652065 | 0.7759277 | 0.7759277 | 0.9497591 | 0.8199643 | 25.7885 | 15.60986 | 20.69918 | 17.46491 | 0.8808676 | 0.7688287 | 1.135244 | 5.8339 | 0.2040049 | 10.17864 | 15.60986
S6 | 6 | 2 | 600 | 3 | 100x3.tiff | 1600 | 1200 | 429559.68 | 2127 | 272.8356 | 76.76436 | 39.71683 | (np.float64(871.0977903149976), np.float64(789.2867889045605)) | (849, 749, 895, 829) | 475.871583 | 129.0512 | 36.30954 | 18.78606 | (np.float64(412.0292548189939), np.float64(373.3326511518571)) | (401.577, 354.277, 423.335, 392.11699999999996) | 0.855752 | 0.8250582 | 0.5779891 | -1.114074 | 1 | 2578 | 576.773362 | 154.6826 | [[2.12700000e+03 8.56900000e+04 4.12397200e+06 2.20912738e+08] [4.70020000e+04 1.66649700e+06 7.25556950e+07 3.56322074e+09] [1.35991200e+06 4.45021990e+07 1.81238106e+09 8.33113727e+10] [4.45997380e+07 1.38489633e+09 5.40820491e+10 2.37823673e+12]] | [[ 2.12700000e+03 -7.60280727e-12 6.71797059e+05 6.42056001e+05] [ 7.02726766e-12 -2.27062652e+05 -2.79723255e+05 -1.79069838e+08] [ 3.21271660e+05 -2.49122924e+05 1.18167075e+08 -3.68362073e+08] [ 3.49900241e+05 -6.27362158e+07 2.09476454e+08 -5.13760104e+10]] | [2.19504952e-01 1.60788536e-02 7.68208831e-05 3.65962135e-06 2.00427297e-11 1.38855914e-07 5.79955724e-11] | [[ nan nan 0.14849202 0.00307719] [ nan -0.05018925 -0.00134063 -0.01860887] [ 0.07101293 -0.00119397 0.01227988 -0.00083002] [ 0.00167697 -0.00651952 0.00047201 -0.0025101 ]] | 2127 | 475.871583 | 52.04018 | 24.61501 |  |  |  | 24.61501 | 1.932792 | 0.3590669 | 129.0512 | 2.784996 | 1.932792 | 0.3590669 | 0.3590669 | 0.8250582 | 0.5779891 | 36.30954 | 18.78606 | 27.5478 | 14.74985 | 0.5992219 | 0.6779212 | 1.668831 | 4.535844 | 0.144248 | 17.52348 | 18.78606
S6 | 6 | 2 | 600 | 3 | 100x3.tiff | 1600 | 1200 | 429559.68 | 4657 | 505.2275 | 163.9591 | 50.76991 | (np.float64(1132.7970796650204), np.float64(420.94803521580417)) | (1078, 372, 1200, 480) | 1041.905953 | 238.9726 | 77.55267 | 24.01417 | (np.float64(535.8130186815546), np.float64(199.10842065707536)) | (509.89399999999995, 175.956, 567.6, 227.04) | 0.9508507 | 0.6732688 | 0.3534457 | 0.7597617 | 1 | 6917 | 1547.533493 | 275.719 | [[4.65700000e+03 2.27951000e+05 1.52638510e+07 1.18766274e+09] [2.55190000e+05 1.60235400e+07 1.22868811e+09 1.02859545e+11] [1.84523240e+07 1.33046612e+09 1.09089808e+11 9.48034203e+12] [1.51813308e+09 1.19119686e+11 1.01822634e+13 9.07185213e+14]] | [[ 4.65700000e+03 -1.71098691e-11 4.10609742e+06 3.85564201e+07] [-4.31796821e-11 3.53249089e+06 4.64566695e+07 5.56661491e+09] [ 4.46865724e+06 4.01207432e+07 5.63167351e+09 1.34337899e+11] [ 1.72608822e+07 6.39331288e+09 1.38319413e+11 1.15678256e+13]] | [ 3.95375020e-01 1.06399445e-01 9.86232801e-03 4.67943722e-03 3.15648474e-05 1.47483707e-03 -3.77044492e-06] | [[ nan nan 0.18932884 0.0260514 ] [ nan 0.16288031 0.03138936 0.05511534] [0.20604618 0.02710837 0.05575949 0.01949067] [0.01166265 0.06330052 0.02006833 0.02459386]] | 4657 | 1041.905953 | 77.00309 | 36.42246 |  |  |  | 36.42246 | 3.229455 | 0.2292673 | 238.9726 | 4.361721 | 3.229455 | 0.2292673 | 0.2292673 | 0.6732688 | 0.3534457 | 77.55267 | 24.01417 | 50.78342 | 17.43976 | 0.4788187 | 0.4696481 | 2.088473 | 2.176932 | 0.04914932 | 53.5385 | 24.01417
S6 | 6 | 2 | 600 | 3 | 100x3.tiff | 1600 | 1200 | 429559.68 | 2758 | 318.5341 | 108.9698 | 43.50094 | (np.float64(253.3248730964467), np.float64(120.57287889775199)) | (229, 63, 286, 160) | 617.044582 | 150.6666 | 51.5427 | 20.57594 | (np.float64(119.82266497461929), np.float64(57.03097171863669)) | (108.317, 29.799, 135.278, 75.67999999999999) | 0.916863 | 0.7749368 | 0.4988244 | 1.240508 | 1 | 3559 | 796.251511 | 178.7882 | [[2.75800000e+03 1.58786000e+05 1.10076380e+07 8.24172806e+08] [6.70880000e+04 4.39032400e+06 3.20825768e+08 2.46438196e+10] [2.13907800e+06 1.49849804e+08 1.12305158e+10 8.71517677e+11] [7.94146400e+07 5.77552866e+09 4.38744030e+11 3.42066372e+13]] | [[ 2.75800000e+03 -7.04858394e-12 1.86587085e+06 -2.44157167e+07] [-1.29887212e-11 5.27874701e+05 -7.71616185e+06 6.79507580e+08] [ 5.07170914e+05 1.01595515e+06 3.37566912e+08 -4.92698492e+09] [ 2.70810288e+06 1.92230754e+08 -8.45314631e+08 2.08519888e+11]] | [ 3.11972891e-01 5.11697501e-02 8.91612318e-03 3.58841285e-03 2.01447431e-05 7.88672367e-04 -2.48517516e-06] | [[ nan nan 0.24529746 -0.06112007] [ nan 0.06939726 -0.01931593 0.03239004] [ 0.06667543 0.00254325 0.01609078 -0.004472 ] [ 0.00677922 0.00916305 -0.00076725 0.00360388]] | 2758 | 617.044582 | 59.25871 | 28.02937 |  |  |  | 28.02937 | 2.504998 | 0.34158 | 150.6666 | 2.927572 | 2.504998 | 0.34158 | 0.34158 | 0.7749368 | 0.4988244 | 51.5427 | 20.57594 | 36.05932 | 16.38172 | 0.5844484 | 0.5438088 | 1.711015 | 2.918718 | 0.08313697 | 30.96675 | 20.57594
S6 | 6 | 2 | 600 | 3 | 100x3.tiff | 1600 | 1200 | 429559.68 | 939 | 131.1543 | 48.80463 | 25.87632 | (np.float64(849.6741214057508), np.float64(60.322683706070286)) | (825, 43, 874, 72) | 210.081531 | 62.036 | 23.08459 | 12.2395 | (np.float64(401.8958594249201), np.float64(28.532629392971245)) | (390.22499999999997, 20.339, 413.402, 34.056) | 0.8478713 | 0.9063707 | 0.6608023 | -0.06492694 | 1 | 1036 | 231.783244 | 71.36286 | [[9.39000000e+02 1.62660000e+04 3.21490000e+05 6.88765800e+06] [2.31690000e+04 3.94843000e+05 7.76858500e+06 1.66184905e+08] [7.11039000e+05 1.20805490e+07 2.36714583e+08 5.03862976e+09] [2.41999170e+07 4.13253097e+08 8.08231327e+09 1.71233955e+11]] | [[ 9.39000000e+02 1.37134748e-12 3.97192268e+04 -5.74987918e+04] [-2.92033064e-12 -6.50625879e+03 6.15134354e+04 -1.10163399e+06] [ 1.39364281e+05 8.45177387e+04 4.32768343e+06 5.57007847e+06] [-2.21727996e+05 -3.27343253e+05 -2.54737080e+06 -9.72378399e+07]] | [ 2.03106774e-01 1.29895135e-02 3.58635903e-04 3.61622175e-05 4.07059984e-09 4.03576193e-06 -6.24457037e-10] | [[ nan nan 4.50473867e-02 -2.12811326e-03] [ nan -7.37904483e-03 2.27670102e-03 -1.33057866e-03] [ 1.58059387e-01 3.12812348e-03 5.22707472e-03 2.19549140e-04] [-8.20647310e-03 -3.95372645e-04 -1.00406677e-04 -1.25075698e-04]] | 939 | 210.081531 | 34.57704 | 16.35494 |  |  |  | 16.35494 | 1.886073 | 0.685978 | 62.036 | 1.457773 | 1.886073 | 0.685978 | 0.685978 | 0.9063707 | 0.6608023 | 23.08459 | 12.2395 | 17.66205 | 13.54578 | 0.8282379 | 0.7084787 | 1.207383 | 4.953969 | 0.1521287 | 10.84509 | 12.2395
S6 | 6 | 2 | 600 | 3 | 100x3.tiff | 1600 | 1200 | 429559.68 | 1095 | 129.8406 | 46.69054 | 30.63964 | (np.float64(848.2182648401827), np.float64(84.66575342465754)) | (827, 72, 871, 103) | 244.983255 | 61.41461 | 22.08463 | 14.49255 | (np.float64(401.2072392694064), np.float64(40.046901369863015)) | (391.171, 34.056, 411.983, 48.718999999999994) | 0.7545626 | 0.9698849 | 0.8027859 | -0.071157 | 1 | 1129 | 252.590041 | 50.14391 | [[1.09500000e+03 1.38690000e+04 2.40339000e+05 4.74399300e+06] [2.32340000e+04 2.88252000e+05 4.96746800e+06 9.82151820e+07] [6.41750000e+05 7.69580400e+06 1.29004984e+08 2.49746451e+09] [1.99339520e+07 2.30352480e+08 3.73403643e+09 7.02776470e+10]] | [[ 1.09500000e+03 9.91207116e-13 6.46776658e+04 6.15357546e+04] [-5.90461013e-12 -6.02411507e+03 2.04913587e+04 -3.23544074e+05] [ 1.48764835e+05 -1.76800722e+05 7.02062574e+06 -1.85768599e+07] [ 4.06721554e+03 -2.73539055e+06 4.26741359e+06 -2.16440622e+08]] | [ 1.78013386e-01 5.01913322e-03 2.24671164e-04 8.82276366e-06 -2.93639342e-10 -5.28863610e-07 2.60910489e-10] | [[ nan nan 5.39418826e-02 1.55093013e-03] [ nan -5.02417804e-03 5.16458533e-04 -2.46428590e-04] [ 1.24071504e-01 -4.45603648e-03 5.34728663e-03 -4.27585420e-04] [ 1.02508975e-04 -2.08342074e-03 9.82234804e-05 -1.50550533e-04]] | 1095 | 244.983255 | 37.33895 | 17.66132 |  |  |  | 17.66132 | 1.523861 | 0.8162117 | 61.41461 | 1.225172 | 1.523861 | 0.8162117 | 0.8162117 | 0.9698849 | 0.8027859 | 22.08463 | 14.49255 | 18.28859 | 15.95602 | 0.9034444 | 0.7997112 | 1.106875 | 6.311987 | 0.2454374 | 7.592076 | 14.49255
S6 | 6 | 2 | 600 | 3 | 100x3.tiff | 1600 | 1200 | 429559.68 | 2895 | 373.6468 | 108.7376 | 49.31258 | (np.float64(408.3903281519862), np.float64(388.6455958549223)) | (375, 325, 435, 443) | 647.695455 | 176.7349 | 51.43288 | 23.32485 | (np.float64(193.16862521588945), np.float64(183.82936683937825)) | (177.375, 153.725, 205.755, 209.539) | 0.8912559 | 0.6489576 | 0.4088983 | 1.334663 | 1 | 4461 | 998.055069 | 145.9941 | [[2.89500000e+03 1.84254000e+05 1.37733280e+07 1.13616889e+09] [9.66650000e+04 6.53883200e+06 5.16035632e+08 4.43367712e+10] [3.76067500e+06 2.66620750e+08 2.16425602e+10 1.88899426e+12] [1.59408329e+08 1.17012607e+10 9.63713459e+11 8.45130297e+13]] | [[ 2.89500000e+03 -9.60653779e-12 2.04637238e+06 -9.27960569e+05] [ 9.09494702e-13 3.86530477e+05 6.93776533e+06 3.77815871e+08] [ 5.32998929e+05 1.45758989e+06 1.92848378e+08 2.93716320e+09] [-1.75586162e+06 1.16769688e+08 1.26736067e+09 8.08065659e+10]] | [ 3.07763228e-01 4.11141441e-02 2.64306009e-03 1.33428654e-04 -6.81145641e-08 -2.11054226e-05 4.04831290e-08] | [[ nan nan 0.24416732 -0.00205782] [ nan 0.04611971 0.01538502 0.01557164] [ 0.06359591 0.00323232 0.00794823 0.00224987] [-0.00389376 0.00481265 0.0009708 0.00115041]] | 2895 | 647.695455 | 60.71267 | 28.71709 |  |  |  | 28.71709 | 2.205068 | 0.260577 | 176.7349 | 3.837638 | 2.205068 | 0.260577 | 0.260577 | 0.6489576 | 0.4088983 | 51.43288 | 23.32485 | 37.37886 | 14.65914 | 0.5104674 | 0.5583412 | 1.958989 | 3.076799 | 0.1087441 | 28.10803 | 23.32485
S6 | 6 | 2 | 600 | 3 | 100x3.tiff | 1600 | 1200 | 429559.68 | 1362 | 188.8528 | 54.4269 | 38.92697 | (np.float64(888.4831130690161), np.float64(227.12334801762114)) | (869, 198, 910, 248) | 304.718898 | 89.32738 | 25.74392 | 18.41246 | (np.float64(420.2525124816446), np.float64(107.42934361233479)) | (411.037, 93.654, 430.42999999999995, 117.30399999999999) | 0.6989038 | 0.8507183 | 0.6643902 | 1.347853 | 1 | 1601 | 358.190129 | 94.19956 | [[1.36200000e+03 3.96660000e+04 1.40135000e+06 5.38924560e+07] [2.65360000e+04 7.99377000e+05 2.82439610e+07 1.07730072e+09] [6.52016000e+05 2.05575870e+07 7.37103331e+08 2.82665372e+10] [1.80587920e+07 5.92557165e+08 2.15942485e+10 8.34904403e+11]] | [[ 1.36200000e+03 1.74793513e-12 2.46143278e+05 -1.25658041e+06] [-2.50111043e-12 2.65598370e+04 -6.05722252e+05 1.26481600e+07] [ 1.35012112e+05 5.33761504e+05 2.28805955e+07 5.30773260e+07] [ 9.45780772e+04 5.18099297e+06 -7.12922213e+07 1.68814703e+09]] | [2.05469730e-01 4.40889447e-03 2.52238458e-03 1.67218377e-04 3.35263058e-08 7.85321501e-06 1.03295916e-07] | [[ nan nan 0.13268865 -0.01835471] [ nan 0.01431763 -0.00884771 0.00500606] [ 0.07278108 0.00779659 0.00905599 0.00056923] [ 0.00138149 0.0020506 -0.00076458 0.00049057]] | 1362 | 304.718898 | 41.64315 | 19.69721 |  |  |  | 19.69721 | 1.39818 | 0.4798882 | 89.32738 | 2.083819 | 1.39818 | 0.4798882 | 0.4798882 | 0.8507183 | 0.6643902 | 25.74392 | 18.41246 | 22.07819 | 13.64504 | 0.6927396 | 0.7651208 | 1.443544 | 5.777764 | 0.3010962 | 7.331465 | 18.41246
S6 | 6 | 2 | 600 | 3 | 100x3.tiff | 1600 | 1200 | 429559.68 | 1515 | 170.6102 | 55.54143 | 36.42414 | (np.float64(578.4547854785478), np.float64(1460.4488448844884)) | (552, 1442, 609, 1478) | 338.949435 | 80.69861 | 26.2711 | 17.22862 | (np.float64(273.6091135313531), np.float64(690.792303630363)) | (261.096, 682.0659999999999, 288.05699999999996, 699.0939999999999) | 0.7549335 | 0.9023228 | 0.7383041 | 0.1810443 | 1 | 1679 | 375.640991 | 65.05686 | [[1.51500000e+03 2.79500000e+04 6.46666000e+05 1.67056340e+07] [4.00790000e+04 7.68896000e+05 1.79409680e+07 4.63189154e+08] [1.34698100e+06 2.63271580e+07 6.08706682e+08 1.55018969e+10] [5.15993750e+07 1.01492430e+09 2.31308254e+10 5.79049997e+11]] | [[ 1.51500000e+03 1.22923893e-12 1.31020785e+05 -5.89710219e+04] [-6.18172180e-13 2.94847459e+04 -2.54361312e+05 5.21693395e+06] [ 2.86699653e+05 -8.31107854e+04 1.75161696e+07 1.43591718e+06] [ 7.96125978e+05 7.66626433e+06 -3.70788906e+07 1.17685609e+09]] | [1.81995420e-01 5.26063148e-03 3.09151703e-04 3.93048446e-05 3.45451268e-09 1.82723404e-06 2.61501702e-09] | [[ nan nan 5.70840704e-02 -6.60095956e-04] [ nan 1.28461244e-02 -2.84720983e-03 1.50029769e-03] [ 1.24911350e-01 -9.30305962e-04 5.03733973e-03 1.06092620e-05] [ 8.91148773e-03 2.20468167e-03 -2.73957073e-04 2.23394681e-04]] | 1515 | 338.949435 | 43.9199 | 20.77411 |  |  |  | 20.77411 | 1.524852 | 0.6540526 | 80.69861 | 1.528929 | 1.524852 | 0.6540526 | 0.6540526 | 0.9023228 | 0.7383041 | 26.2711 | 17.22862 | 21.74986 | 16.80076 | 0.8087352 | 0.7907593 | 1.236499 | 6.171466 | 0.2450665 | 9.042477 | 17.22862
S6 | 6 | 2 | 600 | 3 | 100x3.tiff | 1600 | 1200 | 429559.68 | 2154 | 209.1371 | 64.43389 | 45.41554 | (np.float64(670.6532033426184), np.float64(459.8519034354689)) | (638, 432, 697, 492) | 481.912266 | 98.92184 | 30.47723 | 21.48155 | (np.float64(317.2189651810585), np.float64(217.50995032497678)) | (301.774, 204.33599999999998, 329.681, 232.71599999999998) | 0.709367 | 0.8904506 | 0.6084746 | 0.8085597 | 1 | 2419 | 541.200451 | 112.4826 | [[2.15400000e+03 5.99930000e+04 2.09573100e+06 8.30904770e+07] [7.03350000e+04 2.09943900e+06 7.76628330e+07 3.20926786e+09] [2.70845100e+06 8.45772670e+07 3.21876420e+09 1.35413369e+11] [1.13653281e+08 3.66592141e+09 1.41829762e+11 6.02022861e+12]] | [[ 2.15400000e+03 -6.96331881e-13 4.24811757e+05 1.05674748e+06] [ 1.00044417e-11 1.40475372e+05 1.40548952e+06 5.17486834e+07] [ 4.11787943e+05 -3.21904761e+04 6.37759261e+07 2.70495637e+08] [-1.67871111e+06 5.42766891e+07 2.54683018e+08 1.64662813e+10]] | [ 1.80312696e-01 3.67459796e-03 7.78175600e-04 2.42482071e-05 -1.84936730e-09 -6.72097384e-07 -2.77030048e-09] | [[ nan nan 0.09155986 0.00490746] [ nan 0.03027672 0.006527 0.005178 ] [ 0.08875283 -0.00014949 0.00638145 0.00058318] [-0.00779582 0.00543096 0.00054909 0.00076491]] | 2154 | 481.912266 | 52.36944 | 24.77074 |  |  |  | 24.77074 | 1.418763 | 0.6188615 | 98.92184 | 1.61587 | 1.418763 | 0.6188615 | 0.6188615 | 0.8904506 | 0.6084746 | 30.47723 | 21.48155 | 25.97939 | 19.48659 | 0.7866775 | 0.8127624 | 1.271169 | 6.519689 | 0.290633 | 8.995679 | 21.48155
S6 | 6 | 2 | 600 | 3 | 100x3.tiff | 1600 | 1200 | 429559.68 | 3177 | 448.8011 | 84.82733 | 73.96966 | (np.float64(829.7988668555241), np.float64(577.9304375196726)) | (791, 542, 865, 623) | 710.787033 | 212.2829 | 40.12333 | 34.98765 | (np.float64(392.4948640226629), np.float64(273.36109694680516)) | (374.143, 256.366, 409.145, 294.679) | 0.489501 | 0.6541075 | 0.53003 | 1.446102 | 1 | 4857 | 1086.651753 | 133.3402 | [[3.17700000e+03 1.14151000e+05 5.52499100e+06 3.03701839e+08] [1.23264000e+05 4.47117800e+06 2.24187480e+08 1.26934376e+10] [5.87423600e+06 2.12983906e+08 1.08613054e+10 6.24620728e+11] [3.07856376e+08 1.12638237e+10 5.84457726e+11 3.40905225e+13]] | [[ 3.17700000e+03 1.37276857e-11 1.42349563e+06 2.89285373e+06] [ 2.08899564e-11 4.22485496e+04 6.78807207e+06 1.48270179e+07] [ 1.09173248e+06 -1.35835527e+06 4.70111668e+08 7.62698371e+08] [-4.77329039e+06 1.69720507e+08 3.95561910e+09 1.10782140e+11]] | [ 2.49197079e-01 1.15049044e-03 2.10236289e-03 1.98173218e-05 4.50048472e-10 -1.31834211e-08 4.01991159e-09] | [[ nan nan 0.14103331 0.00508491] [ nan 0.00418579 0.01193173 0.00046238] [ 0.10816377 -0.00238765 0.01466052 0.00042198] [-0.00839025 0.00529277 0.00218854 0.00108743]] | 3177 | 710.787033 | 63.60096 | 30.08325 |  |  |  | 30.08325 | 1.146785 | 0.1982071 | 212.2829 | 5.045227 | 1.146785 | 0.1982071 | 0.1982071 | 0.6541075 | 0.53003 | 40.12333 | 34.98765 | 37.55549 | 13.3932 | 0.4452046 | 0.7497697 | 2.246158 | 5.548244 | 0.510499 | 5.135676 | 34.98765
S6 | 6 | 2 | 600 | 3 | 100x3.tiff | 1600 | 1200 | 429559.68 | 3477 | 444.594 | 109.3821 | 55.41897 | (np.float64(897.2700603968939), np.float64(130.16997411561692)) | (872, 63, 937, 179) | 777.905733 | 210.293 | 51.73775 | 26.21317 | (np.float64(424.4087385677308), np.float64(61.5703977566868)) | (412.45599999999996, 29.799, 443.20099999999996, 84.667) | 0.8621491 | 0.6828358 | 0.4611406 | 1.511874 | 1 | 5092 | 1139.228068 | 171.1386 | [[3.47700000e+03 2.33550000e+05 1.82808700e+07 1.55228598e+09] [8.78640000e+04 6.01543200e+06 4.72402804e+08 4.01858398e+10] [2.89445400e+06 2.01727202e+08 1.57453392e+10 1.32475962e+12] [1.12080756e+08 7.86592871e+09 6.04950616e+11 4.98755703e+13]] | [[ 3.47700000e+03 -1.76356707e-11 2.59332255e+06 -2.40264012e+07] [-2.05631068e-11 1.13609394e+05 -4.81816516e+06 3.92636929e+08] [ 6.74125413e+05 1.56496923e+06 2.92007804e+08 6.90943325e+08] [ 4.86734879e+06 1.18195223e+06 -8.26213007e+08 5.68292149e+10]] | [ 2.70270906e-01 2.55543928e-02 2.35788700e-03 9.92781119e-04 1.25469989e-06 1.57519496e-04 -8.56106890e-07] | [[ nan nan 2.14509808e-01 -3.37036548e-02] [ nan 9.39733833e-03 -6.75880561e-03 9.34064942e-03] [ 5.57610982e-02 2.19530100e-03 6.94672947e-03 2.78757145e-04] [ 6.82779922e-03 2.81180923e-05 -3.33330927e-04 3.88823848e-04]] | 3477 | 777.905733 | 66.53611 | 31.47158 |  |  |  | 31.47158 | 1.973731 | 0.2210484 | 210.293 | 4.523896 | 1.973731 | 0.2210484 | 0.2210484 | 0.6828358 | 0.4611406 | 51.73775 | 26.21317 | 38.97546 | 14.79661 | 0.4701579 | 0.6082905 | 2.126945 | 3.651925 | 0.1378509 | 25.52457 | 26.21317
S6 | 6 | 2 | 600 | 3 | 100x3.tiff | 1600 | 1200 | 429559.68 | 1945 | 261.7645 | 87.43727 | 38.23465 | (np.float64(916.2750642673521), np.float64(789.547557840617)) | (893, 751, 960, 822) | 435.152905 | 123.8146 | 41.35783 | 18.08499 | (np.float64(433.3981053984575), np.float64(373.4559948586118)) | (422.38899999999995, 355.22299999999996, 454.08, 388.806) | 0.899325 | 0.7541683 | 0.4088711 | 0.8279777 | 1 | 2579 | 576.997091 | 167.3354 | [[1.94500000e+03 7.49750000e+04 3.47561500e+06 1.76428889e+08] [4.52700000e+04 2.11952000e+06 1.11637164e+08 6.20696853e+09] [1.57524000e+06 8.31940240e+07 4.69269529e+09 2.73359751e+11] [6.72348720e+07 3.80498804e+09 2.23351321e+11 1.33781754e+13]] | [[ 1.94500000e+03 -1.15107923e-11 5.85511851e+05 -2.68768512e+06] [-6.96331881e-12 3.74472057e+05 1.87203499e+06 2.14787609e+08] [ 5.21577841e+05 5.04064662e+06 2.15181902e+08 2.77190531e+09] [ 6.29154424e+06 2.52697113e+08 4.46047408e+09 1.51055293e+11]] | [2.92646676e-01 3.94796912e-02 1.14113162e-02 2.59311381e-03 1.08698848e-05 2.36134432e-04 8.99007801e-06] | [[ nan nan 0.15477346 -0.0161094 ] [ nan 0.09898747 0.01122057 0.0291911 ] [ 0.13787322 0.03021254 0.02924468 0.008542 ] [ 0.03771015 0.03434326 0.01374556 0.01055498]] | 1945 | 435.152905 | 49.76395 | 23.53835 |  |  |  | 23.53835 | 2.286859 | 0.356704 | 123.8146 | 2.803445 | 2.286859 | 0.356704 | 0.356704 | 0.7541683 | 0.4088711 | 41.35783 | 18.08499 | 29.72141 | 14.05821 | 0.597247 | 0.5691389 | 1.674349 | 3.196953 | 0.100675 | 23.27284 | 18.08499
S6 | 6 | 2 | 600 | 3 | 100x3.tiff | 1600 | 1200 | 429559.68 | 2947 | 434.0143 | 95.15603 | 51.11127 | (np.float64(228.21954530030538), np.float64(1342.5032236172378)) | (189, 1303, 283, 1373) | 659.329363 | 205.2888 | 45.0088 | 24.17563 | (np.float64(107.94784492704444), np.float64(635.0040247709535)) | (89.39699999999999, 616.319, 133.85899999999998, 649.429) | 0.8434987 | 0.7165086 | 0.4478723 | 0.4967576 | 1 | 4113 | 920.197377 | 228.0626 | [[2.94700000e+03 1.16416000e+05 5.34947800e+06 2.68583152e+08] [1.15580000e+05 5.06293500e+06 2.45789631e+08 1.27645790e+10] [5.93124600e+06 2.76052459e+08 1.39060286e+10 7.40038812e+11] [3.56840942e+08 1.73392633e+10 8.97921185e+11 4.87037992e+13]] | [[ 2.94700000e+03 -1.12336807e-11 7.50670719e+05 -2.04630025e+06] [-4.59579041e-11 4.97152414e+05 -3.29270974e+06 2.93661802e+08] [ 1.39825095e+06 2.75293866e+06 4.55457651e+08 -1.13506083e+09] [ 1.45426375e+07 6.24869923e+08 1.18000530e+09 3.69900104e+11]] | [2.47434535e-01 1.86673558e-02 3.16073781e-03 5.71621954e-04 7.51287508e-07 5.04769024e-05 1.61011487e-07] | [[ nan nan 0.08643491 -0.00434029] [ nan 0.05724391 -0.00698398 0.01147379] [ 0.16099962 0.0058391 0.01779539 -0.00081694] [ 0.03084557 0.02441458 0.00084929 0.00490415]] | 2947 | 659.329363 | 61.25551 | 28.97385 |  |  |  | 28.97385 | 1.861743 | 0.1965993 | 205.2888 | 5.086488 | 1.861743 | 0.1965993 | 0.1965993 | 0.7165086 | 0.4478723 | 45.0088 | 24.17563 | 34.59222 | 12.84687 | 0.4433952 | 0.6437375 | 2.255324 | 4.089944 | 0.1565013 | 20.83317 | 24.17563
S6 | 6 | 2 | 600 | 3 | 100x3.tiff | 1600 | 1200 | 429559.68 | 2466 | 286.6762 | 76.64812 | 46.62107 | (np.float64(607.6881589618816), np.float64(138.68126520681264)) | (568, 108, 650, 168) | 551.715714 | 135.5978 | 36.25456 | 22.05177 | (np.float64(287.43649918897), np.float64(65.59623844282237)) | (268.664, 51.083999999999996, 307.45, 79.464) | 0.7937469 | 0.7996109 | 0.5012195 | 0.231547 | 1 | 3084 | 689.980236 | 121.5047 | [[2.46600000e+03 7.56600000e+04 2.68638200e+06 1.04980326e+08] [9.78710000e+04 3.13022800e+06 1.14413190e+08 4.55045045e+09] [4.75975100e+06 1.57533300e+08 5.84175925e+09 2.32961920e+11] [2.61332129e+08 8.91710840e+09 3.34574153e+11 1.33593161e+13]] | [[ 2.46600000e+03 7.28661576e-12 3.65037474e+05 1.59104283e+05] [-2.50892640e-11 1.27421893e+05 -2.32956295e+04 2.62768106e+07] [ 8.75431194e+05 1.38383657e+06 8.25218624e+07 3.36298261e+08] [ 2.93786990e+06 1.32216493e+08 8.64627460e+08 2.41125569e+10]] | [ 2.03985668e-01 8.80051572e-03 2.73986818e-04 1.19256007e-04 1.85391812e-08 9.76021064e-06 -1.09998360e-08] | [[ nan nan 6.00276451e-02 5.26864807e-04] [ nan 2.09535642e-02 -7.71421555e-05 1.75223937e-03] [ 1.43958023e-01 4.58249628e-03 5.50287698e-03 4.51594734e-04] [ 9.72858950e-03 8.81670716e-03 1.16105628e-03 6.52035101e-04]] | 2466 | 551.715714 | 56.034 | 26.50408 |  |  |  | 26.50408 | 1.644066 | 0.377068 | 135.5978 | 2.652041 | 1.644066 | 0.377068 | 0.377068 | 0.7996109 | 0.5012195 | 36.25456 | 22.05177 | 29.15316 | 16.27506 | 0.6140586 | 0.7310551 | 1.628509 | 5.274727 | 0.2062531 | 14.20279 | 22.05177
S6 | 6 | 2 | 600 | 3 | 100x3.tiff | 1600 | 1200 | 429559.68 | 979 | 139.1543 | 49.60091 | 27.78209 | (np.float64(831.1624106230847), np.float64(532.7170582226762)) | (810, 518, 859, 551) | 219.030691 | 65.82 | 23.46123 | 13.14093 | (np.float64(393.1398202247191), np.float64(251.97516853932584)) | (383.13, 245.01399999999998, 406.30699999999996, 260.623) | 0.8284166 | 0.8275571 | 0.6054422 | -0.05852138 | 1 | 1183 | 264.671407 | 77.49747 | [[9.79000000e+02 1.44080000e+04 2.59624000e+05 5.22981800e+06] [2.07180000e+04 2.98876000e+05 5.20467800e+06 1.00052962e+08] [5.88626000e+05 8.58537000e+06 1.48607176e+08 2.80179371e+09] [1.91833680e+07 2.86924300e+08 5.01455187e+09 9.45068053e+10]] | [[ 9.79000000e+02 -1.02318154e-12 4.75806251e+04 8.42281545e+03] [-1.02318154e-12 -6.03201226e+03 -1.12044744e+05 -1.75623369e+06] [ 1.50183177e+05 1.77830727e+05 6.82936606e+06 1.34339522e+07] [ 3.70146776e+05 1.41584269e+06 -9.83881734e+06 -1.77124633e+08]] | [ 2.06339046e-01 1.16184607e-02 8.61241958e-04 1.12648697e-04 1.15289112e-08 2.45471261e-06 -3.31393056e-08] | [[ nan nan 0.04964377 0.00028087] [ nan -0.00629357 -0.00373624 -0.00187169] [ 0.15669528 0.00592994 0.00727834 0.00045758] [ 0.0123429 0.00150892 -0.00033512 -0.00019282]] | 979 | 219.030691 | 35.30583 | 16.69966 |  |  |  | 16.69966 | 1.785356 | 0.6353296 | 65.82 | 1.573986 | 1.785356 | 0.6353296 | 0.6353296 | 0.8275571 | 0.6054422 | 23.46123 | 13.14093 | 18.30108 | 13.31089 | 0.7970757 | 0.711798 | 1.254586 | 5.000497 | 0.1715834 | 10.32031 | 13.14093
S6 | 6 | 2 | 600 | 3 | 100x3.tiff | 1600 | 1200 | 429559.68 | 5306 | 734.59 | 159.3496 | 82.40005 | (np.float64(1100.683000376932), np.float64(1175.6515265736903)) | (1037, 1130, 1172, 1241) | 1187.106074 | 347.4611 | 75.37237 | 38.97523 | (np.float64(520.6230591782887), np.float64(556.0831720693554)) | (490.501, 534.49, 554.356, 586.9929999999999) | 0.8559236 | 0.4963517 | 0.3540874 | 0.4322423 | 1 | 10690 | 2391.66301 | 253.2477 | [[5.30600000e+03 2.42227000e+05 1.43922610e+07 9.94666969e+08] [3.37902000e+05 1.77723340e+07 1.18741128e+09 8.96869786e+10] [2.88567640e+07 1.62244400e+09 1.14292770e+11 8.97946192e+12] [2.77114850e+09 1.60846082e+11 1.16702944e+13 9.38337106e+14]] | [[ 5.30600000e+03 2.40163445e-12 3.33422867e+06 3.32130258e+07] [-2.40788722e-10 2.34659187e+06 5.66179153e+07 3.91819089e+09] [ 7.33815081e+06 6.21264783e+06 5.56471716e+09 9.11741891e+10] [-1.16772986e+06 4.60201972e+09 1.46696759e+11 8.36010735e+12]] | [3.79076418e-01 4.80142053e-02 7.00499752e-03 1.10067974e-03 6.02452777e-07 2.24715075e-04 2.99633069e-06] | [[ nan nan 0.11842977 0.01619535] [ nan 0.08334951 0.02760805 0.02622913] [ 0.26064665 0.00302941 0.03725129 0.00837889] [-0.00056941 0.03080681 0.01348141 0.01054734]] | 5306 | 1187.106074 | 82.19373 | 38.87763 |  |  |  | 38.87763 | 1.933853 | 0.1235626 | 347.4611 | 8.093062 | 1.933853 | 0.1235626 | 0.1235626 | 0.4963517 | 0.3540874 | 75.37237 | 38.97523 | 57.1738 | 13.66606 | 0.3515148 | 0.5158075 | 2.844831 | 2.625881 | 0.1440764 | 36.39715 | 38.97523
S6 | 6 | 2 | 600 | 3 | 100x3.tiff | 1600 | 1200 | 429559.68 | 619 | 107.8345 | 46.08603 | 17.54239 | (np.float64(79.19386106623587), np.float64(7.381260096930533)) | (58, 0, 102, 16) | 138.488251 | 51.00573 | 21.79869 | 8.297551 | (np.float64(37.45869628432956), np.float64(3.491336025848142)) | (27.433999999999997, 0.0, 48.245999999999995, 7.568) | 0.9247215 | 0.9702194 | 0.8792614 | -0.06500663 | 1 | 638 | 142.739102 | 27.40223 | [[6.19000000e+02 4.56900000e+03 4.59270000e+04 5.18265000e+05] [1.31190000e+04 9.22800000e+04 8.99016000e+05 9.89321400e+06] [3.59915000e+05 2.46694000e+06 2.34757560e+07 2.52709366e+08] [1.11309570e+07 7.47896040e+07 6.97781364e+08 7.36834796e+09]] | [[ 6.19000000e+02 -1.07469589e-13 1.22020226e+04 -8.66737763e+02] [ 2.47268872e-12 -4.55475121e+03 -7.11485045e+03 -1.88803181e+05] [ 8.18727367e+04 3.37930095e+03 1.48743447e+06 -2.62446971e+05] [ 3.25696821e+04 -1.44804006e+06 -1.00110023e+06 -5.58753881e+07]] | [ 2.45522794e-01 3.36279023e-02 3.33181313e-05 7.19942930e-06 1.11012888e-10 1.25035590e-06 -1.04454542e-11] | [[ nan nan 3.18456801e-02 -9.09203494e-05] [ nan -1.18873038e-02 -7.46344185e-04 -7.96044526e-04] [ 2.13677114e-01 3.54486947e-04 6.27142013e-03 -4.44758537e-05] [ 3.41654304e-03 -6.10532279e-03 -1.69652511e-04 -3.80590511e-04]] | 619 | 138.488251 | 28.07375 | 13.27888 |  |  |  | 13.27888 | 2.627124 | 0.6689365 | 51.00573 | 1.49491 | 2.627124 | 0.6689365 | 0.6689365 | 0.9702194 | 0.8792614 | 21.79869 | 8.297551 | 15.04812 | 10.8606 | 0.8178854 | 0.6091596 | 1.222665 | 3.662367 | 0.07527851 | 13.50114 | 8.297551
S6 | 6 | 2 | 600 | 3 | 100x3.tiff | 1600 | 1200 | 429559.68 | 2814 | 271.3209 | 84.06007 | 50.36537 | (np.float64(455.43248045486854), np.float64(140.7228144989339)) | (426, 99, 486, 182) | 629.573406 | 128.3348 | 39.76041 | 23.82282 | (np.float64(215.4195632551528), np.float64(66.56189125799573)) | (201.498, 46.827, 229.878, 86.086) | 0.8006299 | 0.8447914 | 0.5650602 | -1.30339 | 1 | 3331 | 745.241299 | 146.5795 | [[2.81400000e+03 1.17408000e+05 6.08572400e+06 3.50229822e+08] [8.28230000e+04 3.25260000e+06 1.56802214e+08 8.38018011e+09] [2.93944100e+06 1.14949174e+08 5.38088096e+09 2.76103821e+11] [1.16582849e+08 4.63194869e+09 2.14660343e+11 1.07768951e+13]] | [[ 2.81400000e+03 1.23350219e-11 1.18713180e+06 -2.74467091e+06] [-4.13535872e-12 -2.03008665e+05 -5.37555292e+06 -1.94914346e+08] [ 5.01754671e+05 4.25751957e+06 1.93887864e+08 3.25288548e+09] [ 5.32040108e+05 -8.05624723e+07 -2.32634769e+09 -8.02117122e+10]] | [ 2.13281050e-01 1.01204106e-02 2.93736521e-03 1.45924616e-04 8.33671527e-09 -6.12630268e-06 -9.51726138e-08] | [[ nan nan 0.14991695 -0.00653401] [ nan -0.02563695 -0.01279714 -0.00874725] [ 0.0633641 0.01013553 0.00870118 0.00275191] [ 0.00126658 -0.00361543 -0.00196807 -0.00127921]] | 2814 | 629.573406 | 59.8573 | 28.3125 |  |  |  | 28.3125 | 1.669005 | 0.4803609 | 128.3348 | 2.081768 | 1.669005 | 0.4803609 | 0.4803609 | 0.8447914 | 0.5650602 | 39.76041 | 23.82282 | 31.79162 | 19.62285 | 0.6930807 | 0.7120776 | 1.442833 | 5.004428 | 0.1993701 | 15.9376 | 23.82282
S6 | 6 | 2 | 600 | 3 | 100x3.tiff | 1600 | 1200 | 429559.68 | 2155 | 237.8061 | 72.43557 | 41.24838 | (np.float64(518.9786542923434), np.float64(839.4510440835267)) | (498, 802, 545, 880) | 482.135995 | 112.4823 | 34.26202 | 19.51048 | (np.float64(245.47690348027842), np.float64(397.0603438515081)) | (235.554, 379.346, 257.78499999999997, 416.23999999999995) | 0.8220265 | 0.8447668 | 0.5878342 | -1.504785 | 1 | 2551 | 570.732679 | 95.09681 | [[2.15500000e+03 8.07070000e+04 3.72717700e+06 1.95778933e+08] [4.52090000e+04 1.66169300e+06 7.55837650e+07 3.93052760e+09] [1.17966300e+06 4.23140390e+07 1.85437747e+09 9.30724547e+10] [3.46617710e+07 1.21511842e+09 5.10425255e+10 2.45019759e+12]] | [[ 2.15500000e+03 3.12638804e-12 7.04615585e+05 3.41508418e+06] [ 2.62190269e-12 -3.14312520e+04 -2.53126363e+05 -1.59568079e+07] [ 2.31239018e+05 -5.46801279e+05 4.00565595e+07 -2.50560368e+07] [ 2.11861902e+05 -7.08857466e+06 -4.88094622e+07 -1.28831740e+09]] | [2.01517994e-01 1.05734411e-02 5.70204032e-04 1.77050629e-04 5.56512190e-08 1.81086676e-05 8.22010346e-09] | [[ nan nan 1.51725192e-01 1.58410231e-02] [ nan -6.76810568e-03 -1.17413813e-03 -1.59442536e-03] [ 4.97928022e-02 -2.53636257e-03 4.00250443e-03 -5.39320485e-05] [ 9.82731058e-04 -7.08299759e-04 -1.05060282e-04 -5.97356746e-05]] | 2155 | 482.135995 | 52.38159 | 24.77649 |  |  |  | 24.77649 | 1.756083 | 0.4788627 | 112.4823 | 2.088281 | 1.756083 | 0.4788627 | 0.4788627 | 0.8447668 | 0.5878342 | 34.26202 | 19.51048 | 26.88625 | 17.14531 | 0.6919991 | 0.7231474 | 1.445089 | 5.161232 | 0.1779735 | 14.75154 | 19.51048
S6 | 6 | 2 | 600 | 3 | 100x3.tiff | 1600 | 1200 | 429559.68 | 2478 | 344.8772 | 93.40292 | 59.3235 | (np.float64(98.78531073446328), np.float64(33.763115415657786)) | (61, 0, 137, 88) | 554.400462 | 163.1269 | 44.17958 | 28.06001 | (np.float64(46.72545197740113), np.float64(15.969953591606131)) | (28.852999999999998, 0.0, 64.801, 41.623999999999995) | 0.7724008 | 0.6371818 | 0.3705144 | -1.171087 | 1 | 3889 | 870.082081 | 165.4843 | [[2.47800000e+03 8.36650000e+04 4.05386300e+06 2.36109457e+08] [9.36320000e+04 2.87234200e+06 1.39271672e+08 8.27964001e+09] [4.20503600e+06 1.11831574e+08 5.20448726e+09 3.08333521e+11] [2.11158980e+08 4.77819134e+09 2.07011327e+11 1.20094118e+13]] | [[ 2.47800000e+03 1.65698566e-11 1.22907195e+06 1.62438165e+07] [-2.43858267e-11 -2.88966023e+05 5.60798521e+06 -2.21639660e+08] [ 6.67121785e+05 -8.30619988e+06 2.67863343e+08 -4.66564363e+09] [ 1.85558018e+06 -1.71940521e+08 4.37936132e+09 -1.43195321e+11]] | [ 3.08801999e-01 1.72333660e-02 2.05320316e-02 1.27052398e-03 -2.19041284e-06 -1.12202194e-04 6.10832500e-06] | [[ nan nan 0.20015881 0.05314162] [ nan -0.04705916 0.01834652 -0.01456611] [ 0.10864319 -0.02717372 0.01760392 -0.00615966] [ 0.00607053 -0.01129989 0.00578171 -0.00379773]] | 2478 | 554.400462 | 56.17017 | 26.56849 |  |  |  | 26.56849 | 1.574468 | 0.2618076 | 163.1269 | 3.819599 | 1.574468 | 0.2618076 | 0.2618076 | 0.6371818 | 0.3705144 | 44.17958 | 28.06001 | 36.1198 | 13.59433 | 0.5116713 | 0.6013749 | 1.95438 | 3.56936 | 0.2275992 | 16.11957 | 28.06001
S6 | 6 | 2 | 600 | 3 | 100x3.tiff | 1600 | 1200 | 429559.68 | 510 | 97.59798 | 31.22604 | 23.09074 | (np.float64(781.2196078431373), np.float64(1384.3372549019607)) | (762, 1375, 797, 1399) | 114.10179 | 46.16384 | 14.76992 | 10.92192 | (np.float64(369.5168745098039), np.float64(654.7915215686273)) | (360.426, 650.375, 376.981, 661.727) | 0.6731889 | 0.9026549 | 0.6071429 | 0.2556699 | 1 | 565 | 126.406885 | 63.74012 | [[5.10000000e+02 4.76200000e+03 6.23600000e+04 9.43144000e+05] [9.80200000e+03 9.49700000e+04 1.27590800e+06 1.96266320e+07] [2.18570000e+05 2.10574600e+06 2.84198960e+07 4.38926152e+08] [5.30369200e+06 5.00687600e+07 6.72015782e+08 1.03419517e+10]] | [[ 5.10000000e+02 3.01980663e-13 1.78959922e+04 2.66739033e+04] [ 4.26325641e-13 3.44622745e+03 1.30166466e+04 2.33783854e+05] [ 3.01794039e+04 -6.75680842e+04 1.04099075e+06 -3.17035861e+06] [-5.72103029e+04 6.23691861e+05 -2.09632147e+06 3.00524424e+07]] | [ 1.84834279e-01 2.93247960e-03 1.79350272e-03 1.05076752e-04 2.20424929e-08 3.16036711e-06 -3.99360538e-08] | [[ nan nan 0.06880428 0.0045411 ] [ nan 0.01324962 0.00221602 0.0017624 ] [ 0.11603 -0.01150313 0.00784759 -0.00105831] [-0.00973977 0.00470175 -0.00069978 0.00044422]] | 510 | 114.10179 | 25.48239 | 12.05317 |  |  |  | 12.05317 | 1.352319 | 0.6728192 | 46.16384 | 1.486283 | 1.352319 | 0.6728192 | 0.6728192 | 0.9026549 | 0.6071429 | 14.76992 | 10.92192 | 12.84592 | 9.88668 | 0.8202556 | 0.8160622 | 1.219132 | 6.572737 | 0.3268111 | 3.847998 | 10.92192
S6 | 6 | 2 | 600 | 3 | 100x3.tiff | 1600 | 1200 | 429559.68 | 2357 | 319.1615 | 92.39404 | 46.3488 | (np.float64(774.9703012303776), np.float64(625.5065761561307)) | (742, 581, 805, 677) | 527.329253 | 150.9634 | 43.70238 | 21.92298 | (np.float64(366.56095248196857), np.float64(295.8646105218498)) | (350.966, 274.813, 380.765, 320.221) | 0.8650749 | 0.6879743 | 0.3897156 | -1.222959 | 1 | 3426 | 766.495554 | 192.6732 | [[2.35700000e+03 1.04902000e+05 5.81704000e+06 3.67206184e+08] [7.77110000e+04 3.15707400e+06 1.55950994e+08 8.63537478e+09] [2.98795900e+06 1.19291936e+08 5.67026795e+09 2.96773837e+11] [1.25503055e+08 5.06118569e+09 2.38691848e+11 1.22299328e+13]] | [[ 2.35700000e+03 -2.09183781e-11 1.14821115e+06 6.10375643e+06] [-1.84741111e-12 -3.01576540e+05 -8.99428861e+06 -4.78488362e+08] [ 4.25803921e+05 6.19424993e+06 3.15307895e+08 1.00719621e+10] [-1.08862038e+06 -1.53726470e+08 -6.22723171e+09 -2.82962814e+11]] | [ 2.83328147e-01 2.86966740e-02 1.13581302e-02 3.47665218e-03 2.18293804e-05 4.58756545e-04 -8.81593761e-07] | [[ nan nan 0.20668197 0.02263071] [ nan -0.05428482 -0.03334785 -0.03654203] [ 0.07664618 0.02296623 0.02407998 0.01584366] [-0.00403624 -0.01174005 -0.00979572 -0.00916835]] | 2357 | 527.329253 | 54.78162 | 25.91171 |  |  |  | 25.91171 | 1.99345 | 0.2907693 | 150.9634 | 3.439153 | 1.99345 | 0.2907693 | 0.2907693 | 0.6879743 | 0.3897156 | 43.70238 | 21.92298 | 32.81268 | 13.97238 | 0.5392303 | 0.5929129 | 1.854495 | 3.469617 | 0.1349251 | 21.7794 | 21.92298
S6 | 6 | 2 | 600 | 3 | 100x3.tiff | 1600 | 1200 | 429559.68 | 2839 | 342.7178 | 84.62761 | 55.81587 | (np.float64(370.9989432898908), np.float64(1554.2042972877773)) | (342, 1509, 405, 1600) | 635.166631 | 162.1055 | 40.02886 | 26.40091 | (np.float64(175.48250017611835), np.float64(735.1386326171187)) | (161.766, 713.757, 191.565, 756.8) | 0.7516636 | 0.7124216 | 0.4952032 | 1.050744 | 1 | 3985 | 891.560065 | 126.8131 | [[2.83900000e+03 1.28335000e+05 6.89477500e+06 4.07906251e+08] [8.23280000e+04 4.03119600e+06 2.23914316e+08 1.34953680e+10] [3.11751200e+06 1.54379216e+08 8.51985843e+09 5.08114182e+11] [1.35635354e+08 6.61104212e+09 3.57195926e+11 2.08395868e+13]] | [[ 2.83900000e+03 -4.61142236e-12 1.09348151e+06 -2.62733413e+06] [-8.24229573e-13 3.09616613e+05 -4.01887605e+06 3.13490913e+08] [ 7.30086997e+05 -4.50283244e+06 2.46598718e+08 -4.84221216e+09] [ 2.88729747e+06 9.03676142e+07 -1.31838025e+09 9.23631600e+10]] | [ 2.26251412e-01 7.93545099e-03 1.85286693e-03 2.82602060e-04 -3.20120464e-08 1.88376945e-05 -2.01974992e-07] | [[ nan nan 0.13566901 -0.00611789] [ nan 0.03841435 -0.00935817 0.01370026] [ 0.0905824 -0.01048509 0.01077692 -0.00397159] [ 0.00672323 0.00394927 -0.00108134 0.0014218 ]] | 2839 | 635.166631 | 60.1226 | 28.43799 |  |  |  | 28.43799 | 1.516193 | 0.3037399 | 162.1055 | 3.29229 | 1.516193 | 0.3037399 | 0.3037399 | 0.7124216 | 0.4952032 | 40.02886 | 26.40091 | 33.21488 | 15.67292 | 0.5511261 | 0.7104371 | 1.814467 | 4.981396 | 0.2483364 | 13.62796 | 26.40091
S6 | 6 | 2 | 600 | 3 | 100x3.tiff | 1600 | 1200 | 429559.68 | 2571 | 281.9066 | 78.14453 | 46.69374 | (np.float64(881.4220147802412), np.float64(516.3512252042007)) | (851, 477, 908, 555) | 575.207259 | 133.3418 | 36.96236 | 22.08614 | (np.float64(416.91261299105406), np.float64(244.2341295215869)) | (402.52299999999997, 225.62099999999998, 429.484, 262.515) | 0.8018462 | 0.812579 | 0.5782726 | 1.165032 | 1 | 3164 | 707.878556 | 150.4517 | [[2.57100000e+03 1.01172000e+05 4.86419400e+06 2.59737816e+08] [7.82150000e+04 3.30666500e+06 1.62873563e+08 8.76950709e+09] [2.82810300e+06 1.24368449e+08 6.20020070e+09 3.34762908e+11] [1.13841053e+08 5.12529347e+09 2.57167636e+11 1.38901934e+13]] | [[ 2.57100000e+03 1.00044417e-11 8.82951844e+05 -1.16465122e+06] [-2.30571118e-12 2.28808921e+05 -3.11284149e+06 1.72296960e+08] [ 4.48645114e+05 -8.42525786e+05 1.63696813e+08 -1.17185616e+09] [ 5.07085158e+05 8.71152783e+07 -1.07764905e+09 6.47789386e+10]] | [2.01450635e-01 9.10991887e-03 8.79464703e-04 9.63087448e-05 1.43104353e-08 4.83167505e-06 2.41005593e-08] | [[ nan nan 0.13357736 -0.00347489] [ nan 0.03461536 -0.00928756 0.01013845] [ 0.06787327 -0.00251378 0.00963239 -0.00135993] [ 0.00151295 0.00512611 -0.0012506 0.00148261]] | 2571 | 575.207259 | 57.2145 | 27.06246 |  |  |  | 27.06246 | 1.673555 | 0.4065382 | 133.3418 | 2.459794 | 1.673555 | 0.4065382 | 0.4065382 | 0.812579 | 0.5782726 | 36.96236 | 22.08614 | 29.52425 | 17.25512 | 0.6376035 | 0.7321625 | 1.568373 | 5.29072 | 0.1981538 | 14.87622 | 22.08614
S6 | 6 | 2 | 600 | 3 | 100x3.tiff | 1600 | 1200 | 429559.68 | 1316 | 193.2376 | 67.38415 | 28.65973 | (np.float64(422.5220364741641), np.float64(59.58054711246201)) | (401, 25, 439, 95) | 294.427364 | 91.40138 | 31.8727 | 13.55605 | (np.float64(199.85292325227962), np.float64(28.181598784194527)) | (189.673, 11.825, 207.647, 44.934999999999995) | 0.9050437 | 0.8118445 | 0.4947368 | 1.159214 | 1 | 1621 | 362.664709 | 115.6538 | [[1.31600000e+03 4.55080000e+04 1.89819800e+06 8.83466020e+07] [2.83230000e+04 1.09158600e+06 4.89541520e+07 2.39054693e+09] [7.26087000e+05 2.99415600e+07 1.39440837e+09 6.97930954e+10] [2.03811510e+07 8.79022182e+08 4.19217339e+10 2.13214489e+12]] | [[ 1.31600000e+03 8.01492206e-12 3.24506462e+05 2.62654637e+05] [-3.33599814e-12 1.12161164e+05 3.43876568e+05 5.11020666e+07] [ 1.16518361e+05 5.20095781e+03 2.67698849e+07 2.02126437e+08] [-2.61144726e+05 1.80365251e+07 5.83986703e+07 7.07754347e+09]] | [ 2.54654442e-01 3.12002036e-02 4.38877922e-04 1.99110585e-05 1.64814580e-09 3.42912383e-06 -8.64873082e-10] | [[ nan nan 1.87374968e-01 4.18066481e-03] [ nan 6.47635624e-02 5.47347149e-03 2.24218166e-02] [ 6.72794741e-02 8.27834664e-05 1.17456981e-02 2.44471090e-03] [-4.15663161e-03 7.91380243e-03 7.06329502e-04 2.35971193e-03]] | 1316 | 294.427364 | 40.93389 | 19.36173 |  |  |  | 19.36173 | 2.351179 | 0.4428764 | 91.40138 | 2.257966 | 2.351179 | 0.4428764 | 0.4428764 | 0.8118445 | 0.4947368 | 31.8727 | 13.55605 | 22.71438 | 12.88503 | 0.6654896 | 0.6074706 | 1.502653 | 3.642086 | 0.09495632 | 18.31665 | 13.55605
S6 | 6 | 2 | 600 | 3 | 100x3.tiff | 1600 | 1200 | 429559.68 | 1496 | 171.865 | 53.26051 | 38.36092 | (np.float64(551.4852941176471), np.float64(867.9364973262032)) | (530, 839, 577, 896) | 334.698584 | 81.29215 | 25.19222 | 18.14472 | (np.float64(260.852544117647), np.float64(410.5339632352941)) | (250.69, 396.847, 272.921, 423.808) | 0.6937138 | 0.8794827 | 0.5584173 | 1.461785 | 1 | 1701 | 380.563029 | 83.71182 | [[1.49600000e+03 4.32890000e+04 1.51635100e+06 5.88433550e+07] [3.21420000e+04 9.43881000e+05 3.28490590e+07 1.26296068e+09] [8.29682000e+05 2.46619990e+07 8.47570597e+08 3.20112490e+10] [2.40624840e+07 7.18186821e+08 2.42467041e+10 8.94539338e+11]] | [[ 1.49600000e+03 -6.82121026e-13 2.63718967e+05 -2.96738038e+05] [-2.68585154e-12 1.38041029e+04 -5.29072996e+05 9.94706322e+06] [ 1.39101676e+05 6.07376020e+04 1.60141127e+07 -8.83136386e+06] [ 2.59241343e+05 -1.12874017e+06 -8.39763899e+07 4.77649065e+08]] | [1.79990064e-01 3.25266664e-03 4.85625376e-04 1.71499620e-05 5.09020433e-10 8.25089656e-08 1.48002496e-09] | [[ nan nan 1.17836051e-01 -3.42802703e-03] [ nan 6.16800905e-03 -6.11204597e-03 2.97098253e-03] [ 6.21540134e-02 7.01663131e-04 4.78308503e-03 -6.81973032e-05] [ 2.99485141e-03 -3.37131397e-04 -6.48480055e-04 9.53635825e-05]] | 1496 | 334.698584 | 43.64363 | 20.64344 |  |  |  | 20.64344 | 1.388405 | 0.6364533 | 81.29215 | 1.571207 | 1.388405 | 0.6364533 | 0.6364533 | 0.8794827 | 0.5584173 | 25.19222 | 18.14472 | 21.66847 | 16.46893 | 0.7977802 | 0.8194369 | 1.253478 | 6.627211 | 0.3062862 | 7.047506 | 18.14472
S6 | 6 | 2 | 600 | 3 | 100x3.tiff | 1600 | 1200 | 429559.68 | 4773 | 592.6245 | 157.9818 | 65.0343 | (np.float64(730.6522103498847), np.float64(818.5981562958307)) | (655, 765, 795, 882) | 1067.858517 | 280.3114 | 74.72541 | 30.76122 | (np.float64(345.59849549549546), np.float64(387.1969279279279)) | (309.815, 361.84499999999997, 376.03499999999997, 417.186) | 0.9113389 | 0.5522388 | 0.2913919 | 0.5925173 | 1 | 8643 | 1933.689747 | 284.1735 | [[4.77300000e+03 2.55824000e+05 1.69018780e+07 1.25421228e+09] [3.61088000e+05 2.22182690e+07 1.58566768e+09 1.22388081e+11] [3.28339840e+07 2.15258894e+09 1.58617633e+11 1.24426435e+13] [3.21839010e+09 2.19405452e+11 1.64521788e+13 1.30086081e+15]] | [[ 4.77300000e+03 1.85593763e-11 3.19018326e+06 6.32690089e+06] [ 3.31112915e-11 2.86461794e+06 -7.32268572e+04 2.82782419e+09] [ 5.51687867e+06 -4.06814251e+07 3.94511108e+09 -3.02429738e+10] [-1.00301493e+08 6.95376247e+09 -9.69946884e+10 6.36112391e+12]] | [ 3.82198312e-01 7.36759112e-02 1.06958526e-02 4.54360522e-03 3.15713432e-05 1.06687923e-03 -2.55319206e-06] | [[ nan nan 1.40033764e-01 4.01987405e-03] [ nan 1.25743006e-01 -4.65255814e-05 2.60062721e-02] [ 2.42164548e-01 -2.58474422e-02 3.62814748e-02 -4.02582111e-03] [-6.37277834e-02 6.39507363e-02 -1.29115366e-02 1.22565465e-02]] | 4773 | 1067.858517 | 77.95622 | 36.87329 |  |  |  | 36.87329 | 2.429208 | 0.170782 | 280.3114 | 5.855417 | 2.429208 | 0.170782 | 0.170782 | 0.5522388 | 0.2913919 | 74.72541 | 30.76122 | 52.74332 | 15.23818 | 0.4132578 | 0.4934505 | 2.419797 | 2.403184 | 0.08866106 | 43.96419 | 30.76122
S6 | 6 | 2 | 600 | 3 | 100x3.tiff | 1600 | 1200 | 429559.68 | 2551 | 360.0254 | 72.3457 | 57.62057 | (np.float64(812.7549980399843), np.float64(28.876911015288123)) | (780, 0, 845, 66) | 570.732679 | 170.292 | 34.21951 | 27.25453 | (np.float64(384.4331140729126), np.float64(13.65877891023128)) | (368.94, 0.0, 399.685, 31.218) | 0.604689 | 0.7276098 | 0.5946387 | -0.9534696 | 1 | 3506 | 784.393874 | 163.1909 | [[2.55100000e+03 7.36650000e+04 2.85945700e+06 1.24610181e+08] [8.35580000e+04 2.26887200e+06 8.31603580e+07 3.45782050e+09] [3.36853600e+06 8.71748500e+07 3.05857377e+09 1.22495394e+11] [1.50962294e+08 3.74117293e+09 1.26801669e+11 4.92753427e+12]] | [[ 2.55100000e+03 -3.31112915e-12 7.32239350e+05 -2.51725448e+05] [-1.79198878e-11 -1.44024931e+05 -2.18316022e+06 -7.43601715e+07] [ 6.31593874e+05 -6.62991684e+05 1.90240904e+08 -3.64190397e+08] [-7.49808273e+05 -8.94342438e+07 -7.81410142e+08 -4.95263844e+10]] | [ 2.09575422e-01 2.19845849e-03 3.39290640e-04 8.73723923e-05 -5.47940503e-09 -3.31018169e-06 1.40100441e-08] | [[ nan nan 0.11252063 -0.00076586] [ nan -0.0221318 -0.00664216 -0.00447929] [ 0.09705479 -0.00201712 0.01145968 -0.00043435] [-0.00228126 -0.00538732 -0.00093195 -0.00116949]] | 2551 | 570.732679 | 56.99153 | 26.95699 |  |  |  | 26.95699 | 1.255553 | 0.247317 | 170.292 | 4.043394 | 1.255553 | 0.247317 | 0.247317 | 0.7276098 | 0.5946387 | 34.21951 | 27.25453 | 30.73702 | 13.40598 | 0.4973098 | 0.7877666 | 2.010819 | 6.124842 | 0.395311 | 6.964983 | 27.25453
S6 | 6 | 2 | 600 | 3 | 100x3.tiff | 1600 | 1200 | 429559.68 | 1657 | 200.1604 | 60.58327 | 38.73028 | (np.float64(891.898611949306), np.float64(1426.1768255884128)) | (871, 1393, 911, 1451) | 370.718953 | 94.67588 | 28.65589 | 18.31942 | (np.float64(421.8680434520217), np.float64(674.5816385033193)) | (411.983, 658.889, 430.90299999999996, 686.323) | 0.7689658 | 0.8889485 | 0.7142241 | -1.431846 | 1 | 1864 | 417.030856 | 101.0993 | [[1.65700000e+03 5.49740000e+04 2.19966000e+06 9.61002860e+07] [3.46290000e+04 1.11805000e+06 4.41468140e+07 1.91744219e+09] [8.83357000e+05 2.86723280e+07 1.13243805e+09 4.91397499e+10] [2.48471370e+07 8.18032240e+08 3.24291038e+10 1.40767761e+12]] | [[ 1.65700000e+03 -7.57438556e-12 3.75797190e+05 -1.81296584e+06] [ 2.50111043e-12 -3.08302933e+04 2.22675767e+05 -1.12785506e+07] [ 1.59658967e+05 6.53967551e+05 2.87996064e+07 1.11678945e+08] [-2.87099739e+05 -6.92235777e+06 -2.85051280e+07 -1.81666457e+09]] | [1.95019887e-01 6.70122265e-03 1.21378308e-03 1.07868058e-04 3.57272317e-08 8.17061158e-06 1.57157540e-08] | [[ nan nan 0.13687008 -0.01622121] [ nan -0.01122878 0.00199235 -0.00247905] [ 0.05814981 0.00585127 0.00633022 0.00060304] [-0.00256878 -0.00152155 -0.00015392 -0.00024098]] | 1657 | 370.718953 | 45.9321 | 21.72588 |  |  |  | 21.72588 | 1.564236 | 0.5197278 | 94.67588 | 1.924084 | 1.564236 | 0.5197278 | 0.5197278 | 0.8889485 | 0.7142241 | 28.65589 | 18.31942 | 23.48765 | 15.66266 | 0.7209215 | 0.7581647 | 1.387114 | 5.673184 | 0.2310342 | 10.33647 | 18.31942
S6 | 6 | 2 | 600 | 3 | 100x3.tiff | 1600 | 1200 | 429559.68 | 1523 | 220.1016 | 80.34529 | 31.66723 | (np.float64(965.9133289560078), np.float64(932.8095863427446)) | (944, 896, 993, 968) | 340.739267 | 104.108 | 38.00332 | 14.9786 | (np.float64(456.8770045961917), np.float64(441.2189343401182)) | (446.512, 423.808, 469.68899999999996, 457.864) | 0.9190508 | 0.7077138 | 0.4316893 | -1.160066 | 1 | 2152 | 481.464808 | 121.7901 | [[1.52300000e+03 5.60610000e+04 2.59530900e+06 1.33461615e+08] [3.33740000e+04 1.03848700e+06 4.49050610e+07 2.26269799e+09] [9.09534000e+05 2.38351910e+07 9.35518393e+08 4.52942666e+10] [2.83947620e+07 6.35082079e+08 2.20494004e+10 1.00407597e+12]] | [[ 1.52300000e+03 7.38964445e-13 5.31726780e+05 -1.21592136e+06] [-1.11199938e-11 -1.89996135e+05 2.02055938e+06 -1.12714844e+08] [ 1.78198559e+05 -1.31748371e+06 6.92741178e+07 -9.66908744e+08] [ 6.53996957e+05 -4.98009992e+07 7.08507181e+08 -2.67610388e+10]] | [ 3.06064438e-01 5.00679505e-02 4.48270810e-03 1.65624624e-03 4.15980392e-06 2.57259522e-04 -1.74999257e-06] | [[ nan nan 0.22923912 -0.01343247] [ nan -0.08191152 0.02232142 -0.03190666] [ 0.07682532 -0.01455444 0.01960972 -0.00701352] [ 0.0072248 -0.01409738 0.00513919 -0.00497397]] | 1523 | 340.739267 | 44.03571 | 20.82889 |  |  |  | 20.82889 | 2.537175 | 0.3950605 | 104.108 | 2.531258 | 2.537175 | 0.3950605 | 0.3950605 | 0.7077138 | 0.4316893 | 38.00332 | 14.9786 | 26.49096 | 13.09176 | 0.6285383 | 0.5480808 | 1.590993 | 2.964756 | 0.08094925 | 23.02472 | 14.9786
S6 | 6 | 2 | 600 | 3 | 100x3.tiff | 1600 | 1200 | 429559.68 | 5709 | 758.6377 | 135.9182 | 78.17943 | (np.float64(1068.75162024873), np.float64(1493.7640567524961)) | (1019, 1426, 1117, 1564) | 1277.268861 | 358.8356 | 64.2893 | 36.97887 | (np.float64(505.51951637764927), np.float64(706.5503988439307)) | (481.98699999999997, 674.4979999999999, 528.341, 739.7719999999999) | 0.8180165 | 0.5971757 | 0.4221384 | 1.544054 | 1 | 9560 | 2138.84924 | 226.1474 | [[5.70900000e+03 3.86865000e+05 3.28040530e+07 3.07793054e+09] [2.84032000e+05 1.93650580e+07 1.64864236e+09 1.54493826e+11] [1.63150520e+07 1.13215006e+09 9.68621539e+10 9.04019779e+12] [1.02816510e+09 7.30594699e+10 6.29172045e+12 5.85123081e+14]] | [[ 5.70900000e+03 5.68434189e-12 6.58851118e+06 -3.79336658e+07] [-5.28217470e-11 1.17897432e+05 6.09153914e+05 -3.86184812e+08] [ 2.18399980e+06 1.48447738e+07 1.97352688e+09 8.29454304e+08] [-8.50224541e+05 2.95709200e+08 9.75728705e+08 6.47659754e+09]] | [2.69155857e-01 1.83146322e-02 1.12260816e-03 8.79130431e-05 2.75619628e-08 1.18910871e-05 1.76028390e-09] | [[ nan nan 2.02146954e-01 -1.54036878e-02] [ nan 3.61729778e-03 2.47358553e-04 -2.07546331e-03] [ 6.70089029e-02 6.02800323e-03 1.06062758e-02 5.89973241e-05] [-3.45249874e-04 1.58922251e-03 6.94015118e-05 6.09686724e-06]] | 5709 | 1277.268861 | 85.25799 | 40.32703 |  |  |  | 40.32703 | 1.738541 | 0.1246525 | 358.8356 | 8.022301 | 1.738541 | 0.1246525 | 0.1246525 | 0.5971757 | 0.4221384 | 64.2893 | 36.97887 | 50.63408 | 14.23793 | 0.3530616 | 0.6272744 | 2.832367 | 3.883424 | 0.1819835 | 27.31043 | 36.97887
S6 | 6 | 2 | 600 | 3 | 100x3.tiff | 1600 | 1200 | 429559.68 | 2247 | 262.0488 | 63.8289 | 53.47971 | (np.float64(533.9617267467735), np.float64(1401.103248776146)) | (505, 1372, 571, 1434) | 502.719063 | 123.9491 | 30.19107 | 25.2959 | (np.float64(252.56389675122384), np.float64(662.7218366711171)) | (238.86499999999998, 648.956, 270.08299999999997, 678.2819999999999) | 0.5458846 | 0.8123644 | 0.5491202 | -0.5422249 | 1 | 2766 | 618.834414 | 124.8336 | [[2.24700000e+03 6.53950000e+04 2.35027300e+06 9.57145030e+07] [6.50770000e+04 1.81858800e+06 6.05551320e+07 2.27019670e+09] [2.41149900e+06 6.56501360e+07 2.07177920e+09 7.30246633e+10] [1.03178845e+08 2.74006946e+09 8.28299683e+10 2.77902768e+12]] | [[ 2.24700000e+03 7.16937620e-12 4.47066046e+05 1.29177446e+06] [-4.85300689e-12 -7.53641206e+04 -3.12615090e+06 -3.74171125e+07] [ 5.26756709e+05 -1.66969185e+05 9.91388522e+07 5.94299118e+08] [ 2.82610220e+06 -5.86208721e+07 -8.75094029e+08 -2.25911765e+10]] | [1.92874038e-01 1.14032024e-03 2.65643404e-03 2.36588265e-05 4.74707985e-09 2.79769678e-08 3.55581772e-09] | [[ nan nan 0.08854531 0.00539733] [ nan -0.01492652 -0.01306178 -0.00329808] [ 0.10432873 -0.00069764 0.00873846 0.00110508] [ 0.0118081 -0.00516705 -0.00162721 -0.00088619]] | 2247 | 502.719063 | 53.48803 | 25.29984 |  |  |  | 25.29984 | 1.193516 | 0.4111958 | 123.9491 | 2.431931 | 1.193516 | 0.4111958 | 0.4111958 | 0.8123644 | 0.5491202 | 30.19107 | 25.2959 | 27.74349 | 16.22341 | 0.6412455 | 0.8379908 | 1.559465 | 6.930718 | 0.4541154 | 4.89517 | 25.2959
S6 | 6 | 2 | 600 | 3 | 100x3.tiff | 1600 | 1200 | 429559.68 | 2035 | 294.4924 | 113.6342 | 32.8855 | (np.float64(844.9710073710073), np.float64(343.4943488943489)) | (802, 290, 880, 387) | 455.288515 | 139.2949 | 53.74898 | 15.55484 | (np.float64(399.67128648648645), np.float64(162.47282702702702)) | (379.346, 137.17, 416.23999999999995, 183.051) | 0.9572089 | 0.6518258 | 0.2689664 | 0.7676097 | 1 | 3122 | 698.481938 | 223.7268 | [[2.03500000e+03 1.08861000e+05 6.68662900e+06 4.40527833e+08] [8.74460000e+04 5.42978600e+06 3.57777766e+08 2.46099757e+10] [4.67434800e+06 3.05328676e+08 2.07454828e+10 1.45828222e+12] [2.73308780e+08 1.82499468e+10 1.25955506e+12 8.96181181e+13]] | [[ 2.03500000e+03 -5.95434813e-12 8.63180685e+05 -9.51960910e+06] [-9.37916411e-12 7.51919167e+05 -1.00002705e+07 8.29746871e+08] [ 9.16705289e+05 -9.34397487e+06 7.20665489e+08 -1.90788516e+10] [-6.33616186e+06 6.68758547e+08 -1.68668092e+10 9.35353487e+11]] | [ 4.29796974e-01 1.32036639e-01 2.58661448e-02 1.78429410e-02 3.81650811e-04 6.38006248e-03 -3.57716075e-05] | [[ nan nan 0.20843608 -0.0509575 ] [ nan 0.18156926 -0.05353043 0.09845831] [ 0.2213609 -0.05001734 0.08551464 -0.05018533] [-0.03391683 0.07935533 -0.04436674 0.05454037]] | 2035 | 455.288515 | 50.90228 | 24.07678 |  |  |  | 24.07678 | 3.45545 | 0.2948669 | 139.2949 | 3.391361 | 3.45545 | 0.2948669 | 0.2948669 | 0.6518258 | 0.2689664 | 53.74898 | 15.55484 | 34.65191 | 13.07409 | 0.5430165 | 0.4479486 | 1.841565 | 1.980414 | 0.04279111 | 38.19414 | 15.55484
S6 | 6 | 2 | 600 | 3 | 100x3.tiff | 1600 | 1200 | 429559.68 | 3143 | 358.0732 | 98.80664 | 49.04852 | (np.float64(446.62678969137767), np.float64(851.0773146675151)) | (406, 812, 499, 887) | 703.180247 | 169.3686 | 46.73554 | 23.19995 | (np.float64(211.25447152402162), np.float64(402.5595698377346)) | (192.03799999999998, 384.07599999999996, 236.027, 419.551) | 0.8680887 | 0.773376 | 0.4506093 | 0.4766022 | 1 | 4064 | 909.234656 | 181.1581 | [[3.14300000e+03 1.22820000e+05 5.57621600e+06 2.76578934e+08] [1.27690000e+05 5.57889600e+06 2.74598792e+08 1.45343447e+10] [6.80124600e+06 3.23002338e+08 1.68088636e+10 9.28338254e+11] [4.20738220e+08 2.11952345e+10 1.14791639e+12 6.53230219e+13]] | [[ 3.14300000e+03 1.18234311e-11 7.76740213e+05 -2.03045669e+06] [-9.20863386e-12 5.89113690e+05 2.01307521e+06 3.63039415e+08] [ 1.61361122e+06 9.36031194e+06 5.04879351e+08 5.51742656e+09] [ 1.33137414e+07 6.96016300e+08 1.03054007e+10 4.07807320e+11]] | [ 2.41976391e-01 2.14028745e-02 3.12877919e-03 9.41091239e-04 1.61484425e-06 1.37422686e-04 -7.27911254e-09] | [[ nan nan 0.07862977 -0.00366634] [ nan 0.05963625 0.00363496 0.01169286] [ 0.16334662 0.01690166 0.01626127 0.0031698 ] [ 0.02404026 0.02241745 0.00592052 0.00417905]] | 3143 | 703.180247 | 63.25972 | 29.92185 |  |  |  | 29.92185 | 2.014467 | 0.3080425 | 169.3686 | 3.246305 | 2.014467 | 0.3080425 | 0.3080425 | 0.773376 | 0.4506093 | 46.73554 | 23.19995 | 34.96774 | 16.6071 | 0.5550158 | 0.6402375 | 1.80175 | 4.045591 | 0.1319113 | 23.53559 | 23.19995
S6 | 6 | 2 | 600 | 3 | 100x3.tiff | 1600 | 1200 | 429559.68 | 973 | 136.2254 | 42.94479 | 31.41283 | (np.float64(774.6793422404933), np.float64(779.8036998972251)) | (749, 767, 795, 799) | 217.688317 | 64.43461 | 20.31289 | 14.85827 | (np.float64(366.4233288797533), np.float64(368.8471500513875)) | (354.277, 362.791, 376.03499999999997, 377.92699999999996) | 0.6818735 | 0.9179245 | 0.6610054 | 0.3279385 | 1 | 1060 | 237.15274 | 92.71172 | [[9.73000000e+02 1.24580000e+04 2.24926000e+05 4.68729800e+06] [2.49860000e+04 3.35814000e+05 6.28120400e+06 1.34254680e+08] [7.48368000e+05 1.01477480e+07 1.92369298e+08 4.16050444e+09] [2.44394000e+07 3.29712156e+08 6.27211954e+09 1.36323247e+11]] | [[ 9.73000000e+02 1.20792265e-13 6.54175067e+04 1.32240750e+05] [-4.19220214e-12 1.59007544e+04 9.80752931e+04 2.30071294e+06] [ 1.06743955e+05 -2.50773111e+05 7.02017071e+06 -1.40745559e+07] [-2.60427088e+05 4.66024095e+06 -7.08604105e+06 5.53948826e+08]] | [ 1.81848725e-01 3.03383244e-03 1.24996180e-03 4.63343881e-05 7.09448849e-09 2.09852922e-06 -8.60274017e-09] | [[ nan nan 0.06909845 0.00447799] [ nan 0.01679547 0.00332107 0.00249761] [ 0.11275027 -0.00849178 0.00762095 -0.00048982] [-0.00881869 0.00505906 -0.00024661 0.00061804]] | 973 | 217.688317 | 35.19747 | 16.6484 |  |  |  | 16.6484 | 1.36711 | 0.6588803 | 64.43461 | 1.517726 | 1.36711 | 0.6588803 | 0.6588803 | 0.9179245 | 0.6610054 | 20.31289 | 14.85827 | 17.58558 | 13.51375 | 0.8117144 | 0.8195982 | 1.23196 | 6.62982 | 0.3181265 | 5.454617 | 14.85827
S6 | 6 | 2 | 600 | 3 | 100x3.tiff | 1600 | 1200 | 429559.68 | 3801 | 387.2031 | 133.5681 | 49.38335 | (np.float64(425.7658510918179), np.float64(521.3891081294396)) | (392, 453, 478, 565) | 850.393929 | 183.1471 | 63.17772 | 23.35833 | (np.float64(201.38724756642986), np.float64(246.6170481452249)) | (185.416, 214.26899999999998, 226.094, 267.245) | 0.9291416 | 0.7325111 | 0.3946221 | 1.044385 | 1 | 5189 | 1160.929781 | 258.059 | [[3.80100000e+03 2.59947000e+05 2.10921190e+07 1.85097707e+09] [1.28344000e+05 1.03667900e+07 9.10944236e+08 8.35098241e+10] [5.83663600e+06 5.12158582e+08 4.69741205e+10 4.41950056e+12] [3.15796564e+08 2.89994410e+10 2.73106285e+12 2.61469325e+14]] | [[ 3.80100000e+03 6.05098194e-11 3.31457551e+06 -4.48558618e+07] [ 1.81969995e-11 1.58945831e+06 -1.86523853e+07 2.53484416e+09] [ 1.50299161e+06 5.65742651e+06 1.70091036e+09 -1.88001715e+10] [ 1.72180003e+07 1.39273197e+09 5.47120066e+09 1.99190354e+12]] | [ 3.33451008e-01 6.41361733e-02 1.15671575e-02 1.93922974e-03 6.66031118e-06 2.73695496e-04 -6.32423557e-06] | [[ nan nan 0.22942048 -0.0503587 ] [ nan 0.11001538 -0.02094063 0.04615913] [ 0.10403053 0.00635147 0.03097332 -0.00555289] [ 0.01933028 0.02536144 0.001616 0.00954282]] | 3801 | 850.393929 | 69.56712 | 32.90525 |  |  |  | 32.90525 | 2.704719 | 0.3185885 | 183.1471 | 3.138845 | 2.704719 | 0.3185885 | 0.3185885 | 0.7325111 | 0.3946221 | 63.17772 | 23.35833 | 43.26802 | 18.57292 | 0.5644364 | 0.5208362 | 1.771679 | 2.677332 | 0.07085842 | 39.81939 | 23.35833
S6 | 6 | 2 | 600 | 3 | 100x3.tiff | 1600 | 1200 | 429559.68 | 3221 | 350.4691 | 120.4949 | 48.34031 | (np.float64(511.5299596398634), np.float64(1116.5243713132568)) | (479, 1054, 560, 1159) | 720.631109 | 165.7719 | 56.9941 | 22.86496 | (np.float64(241.9536709096554), np.float64(528.1160276311705)) | (226.56699999999998, 498.542, 264.88, 548.207) | 0.9159987 | 0.7015901 | 0.3787184 | 0.9538404 | 1 | 4591 | 1027.139839 | 229.1781 | [[3.22100000e+03 2.01391000e+05 1.46938130e+07 1.14695746e+09] [1.04779000e+05 7.70853300e+06 6.13044319e+08 5.07175036e+10] [4.69977500e+06 3.77557553e+08 3.16124223e+10 2.71337765e+12] [2.53370467e+08 2.13699018e+10 1.84681054e+12 1.62343962e+14]] | [[ 3.22100000e+03 -1.95257144e-11 2.10196734e+06 -3.46123355e+07] [-1.28324018e-11 1.15729190e+06 -9.66272156e+06 1.64689735e+09] [ 1.29131836e+06 8.41375833e+06 1.17649901e+09 -7.57807774e+09] [ 1.64739077e+07 1.03304208e+09 8.53609979e+09 1.32819951e+12]] | [ 3.27068694e-01 5.58769913e-02 1.62943685e-02 2.11352198e-03 1.95340017e-06 -8.54196625e-05 -1.22482725e-05] | [[ nan nan 0.20260237 -0.05878332] [ nan 0.11154792 -0.01641053 0.04928268] [ 0.12446633 0.01428937 0.03520622 -0.00399569] [ 0.0279782 0.03091333 0.00450082 0.01233958]] | 3221 | 720.631109 | 64.03987 | 30.29086 |  |  |  | 30.29086 | 2.492639 | 0.3295347 | 165.7719 | 3.034582 | 2.492639 | 0.3295347 | 0.3295347 | 0.7015901 | 0.3787184 | 56.9941 | 22.86496 | 39.92953 | 17.3885 | 0.5740511 | 0.5314736 | 1.742005 | 2.787809 | 0.08400131 | 34.12913 | 22.86496
S6 | 6 | 2 | 600 | 3 | 100x3.tiff | 1600 | 1200 | 429559.68 | 1715 | 223.9655 | 67.70616 | 38.51923 | (np.float64(534.862973760933), np.float64(573.0950437317784)) | (502, 552, 560, 600) | 383.695235 | 105.9357 | 32.02502 | 18.2196 | (np.float64(252.9901865889213), np.float64(271.0739556851312)) | (237.446, 261.096, 264.88, 283.8) | 0.8223945 | 0.80028 | 0.6160201 | 0.3670071 | 1 | 2143 | 479.451247 | 123.5847 | [[1.71500000e+03 3.61780000e+04 9.65002000e+05 2.95118200e+07] [5.63600000e+04 1.30022100e+06 3.71034830e+07 1.19191571e+09] [2.30073000e+06 5.50651170e+07 1.61338290e+09 5.28225855e+10] [1.02481562e+08 2.49733490e+09 7.41596487e+10 2.45286353e+12]] | [[ 1.71500000e+03 4.24194013e-12 2.01825508e+05 6.40024779e+05] [-1.61719527e-11 1.11304335e+05 6.94707954e+05 2.95132826e+07] [ 4.48572799e+05 -7.84465864e+05 5.03808019e+07 2.84027977e+06] [-2.61013986e+06 5.22037930e+07 2.04368995e+07 1.29664681e+10]] | [2.21131776e-01 1.27663093e-02 2.08927058e-03 2.48699807e-04 1.68897077e-07 2.34509533e-05 6.00994131e-08] | [[ nan nan 6.86195405e-02 5.25456148e-03] [ nan 3.78428496e-02 5.70350676e-03 5.85093324e-03] [ 1.52512235e-01 -6.44041332e-03 9.98786591e-03 1.35967993e-05] [-2.14290771e-02 1.03492692e-02 9.78341721e-05 1.49887425e-03]] | 1715 | 383.695235 | 46.72907 | 22.10285 |  |  |  | 22.10285 | 1.757724 | 0.4296469 | 105.9357 | 2.327493 | 1.757724 | 0.4296469 | 0.4296469 | 0.80028 | 0.6160201 | 32.02502 | 18.2196 | 25.12231 | 14.48786 | 0.6554746 | 0.6901745 | 1.525612 | 4.701296 | 0.1776055 | 13.80542 | 18.2196
S6 | 6 | 2 | 600 | 3 | 100x3.tiff | 1600 | 1200 | 429559.68 | 3416 | 480.8133 | 133.515 | 50.29791 | (np.float64(44.61973067915691), np.float64(762.2371194379391)) | (9, 707, 87, 836) | 764.258264 | 227.4247 | 63.15258 | 23.79091 | (np.float64(21.105132611241217), np.float64(360.5381574941452)) | (4.257, 334.411, 41.150999999999996, 395.428) | 0.9263267 | 0.610436 | 0.3394951 | -1.167601 | 1 | 5596 | 1251.987484 | 222.7374 | [[3.41600000e+03 1.88690000e+05 1.37258440e+07 1.16810437e+09] [1.21677000e+05 5.54248000e+06 3.67486642e+08 3.03728390e+10] [5.37698300e+06 2.00555070e+08 1.15744868e+10 8.90193599e+11] [2.72699091e+08 8.53381899e+09 4.17783063e+11 2.87548840e+13]] | [[ 3.41600000e+03 1.93267624e-11 3.30315193e+06 4.50150939e+07] [-1.55466751e-11 -1.17860698e+06 8.78148463e+06 -1.90163347e+09] [ 1.04288103e+06 -1.24906556e+07 1.00773004e+09 -1.99241710e+10] [ 6.87812182e+06 -7.08425278e+08 1.66690973e+10 -9.89666943e+11]] | [ 3.72440835e-01 7.83250903e-02 1.54425771e-02 2.80140493e-03 8.12058793e-06 -1.03986616e-04 1.65397111e-05] | [[ nan nan 0.28306934 0.06600297] [ nan -0.10100277 0.01287577 -0.04770602] [ 0.0893715 -0.01831431 0.02528079 -0.008552 ] [ 0.01008498 -0.01777217 0.00715483 -0.00726805]] | 3416 | 764.258264 | 65.94988 | 31.19429 |  |  |  | 31.19429 | 2.654483 | 0.1856841 | 227.4247 | 5.385489 | 2.654483 | 0.1856841 | 0.1856841 | 0.610436 | 0.3394951 | 63.15258 | 23.79091 | 43.47175 | 13.44196 | 0.4309108 | 0.4939512 | 2.320666 | 2.408063 | 0.07367328 | 39.36167 | 23.79091
S6 | 6 | 2 | 600 | 3 | 100x3.tiff | 1600 | 1200 | 429559.68 | 1055 | 131.8173 | 41.39292 | 34.03525 | (np.float64(576.9535545023697), np.float64(890.0635071090047)) | (556, 868, 596, 909) | 236.034095 | 62.34957 | 19.57885 | 16.09867 | (np.float64(272.89903127962083), np.float64(421.0000388625592)) | (262.988, 410.56399999999996, 281.90799999999996, 429.957) | 0.569129 | 0.9246275 | 0.6432927 | -1.153723 | 1 | 1141 | 255.274789 | 69.28918 | [[1.05500000e+03 2.32770000e+04 6.20543000e+05 1.81087710e+07] [2.21060000e+04 4.74183000e+05 1.24009070e+07 3.56663361e+08] [5.45586000e+05 1.16857270e+07 3.02480351e+08 8.58463828e+09] [1.48253480e+07 3.20605845e+08 8.25225852e+09 2.31648701e+11]] | [[ 1.05500000e+03 9.45021839e-13 1.06970745e+05 -3.02883479e+05] [-5.07327513e-12 -1.35528882e+04 -3.62608340e+03 -2.74717616e+06] [ 8.23867242e+04 2.16148772e+05 5.60077026e+06 1.73366695e+07] [-5.92074171e+04 -2.22933575e+06 -9.55481722e+06 -2.77649076e+08]] | [ 1.70128676e-01 1.08094167e-03 6.94255432e-04 8.77682418e-06 -2.41844190e-10 -1.42684470e-07 6.41013920e-10] | [[ nan nan 0.09610812 -0.00837808] [ nan -0.01217663 -0.0001003 -0.00233953] [ 0.07402055 0.0059789 0.00476969 0.00045455] [-0.00163774 -0.00189853 -0.00025052 -0.00022412]] | 1055 | 236.034095 | 36.65062 | 17.33574 |  |  |  | 17.33574 | 1.216178 | 0.7629879 | 62.34957 | 1.310637 | 1.216178 | 0.7629879 | 0.7629879 | 0.9246275 | 0.6432927 | 19.57885 | 16.09867 | 17.83876 | 15.14263 | 0.8734918 | 0.8854321 | 1.14483 | 7.737671 | 0.430871 | 3.480175 | 16.09867
S6 | 6 | 2 | 600 | 3 | 100x3.tiff | 1600 | 1200 | 429559.68 | 1789 | 182.8944 | 61.24893 | 38.77107 | (np.float64(740.8351034097261), np.float64(723.6746785913919)) | (712, 700, 772, 746) | 400.251181 | 86.50907 | 28.97075 | 18.33871 | (np.float64(350.41500391280044), np.float64(342.2981229737283)) | (336.776, 331.09999999999997, 365.156, 352.858) | 0.7741452 | 0.8701362 | 0.6481884 | -0.08170975 | 1 | 2056 | 459.986824 | 89.42675 | [[1.78900000e+03 4.23540000e+04 1.17246800e+06 3.55590600e+07] [5.15860000e+04 1.20083300e+06 3.28733550e+07 9.86227427e+08] [1.90527000e+06 4.43476810e+07 1.20501638e+09 3.57134097e+10] [7.89431740e+07 1.85403517e+09 5.02474355e+10 1.47680913e+12]] | [[ 1.78900000e+03 -2.79953838e-12 1.69750663e+05 -2.36327830e+05] [-1.67013070e-11 -2.04489698e+04 3.33645512e+04 -7.10707612e+06] [ 4.17782356e+05 4.20322439e+05 3.00021837e+07 2.21493690e+07] [-8.90783210e+04 -2.71526447e+05 -4.14463765e+07 -5.12875398e+08]] | [ 1.83574180e-01 6.16912012e-03 1.24291313e-04 2.01677398e-06 -2.32235045e-11 -1.15744449e-07 2.19141067e-11] | [[ nan nan 5.30384468e-02 -1.74577800e-03] [ nan -6.38926282e-03 2.46467373e-04 -1.24125196e-03] [ 1.30535733e-01 3.10496511e-03 5.23988606e-03 9.14587299e-05] [-6.58030723e-04 -4.74221363e-05 -1.71139546e-04 -5.00691830e-05]] | 1789 | 400.251181 | 47.72657 | 22.57467 |  |  |  | 22.57467 | 1.579759 | 0.6720772 | 86.50907 | 1.487924 | 1.579759 | 0.6720772 | 0.6720772 | 0.8701362 | 0.6481884 | 28.97075 | 18.33871 | 23.65473 | 18.50678 | 0.8198032 | 0.7792229 | 1.219805 | 5.992709 | 0.2258548 | 10.63203 | 18.33871
S6 | 6 | 2 | 600 | 3 | 100x3.tiff | 1600 | 1200 | 429559.68 | 2200 | 215.7229 | 60.43541 | 50.78597 | (np.float64(1016.9772727272727), np.float64(540.4859090909091)) | (989, 511, 1044, 576) | 492.2038 | 102.0369 | 28.58595 | 24.02176 | (np.float64(481.03024999999997), np.float64(255.649835)) | (467.79699999999997, 241.70299999999997, 493.81199999999995, 272.448) | 0.542068 | 0.8504059 | 0.6153846 | -1.384719 | 1 | 2587 | 578.786923 | 109.7817 | [[2.20000000e+03 6.48690000e+04 2.40988100e+06 1.02023163e+08] [6.15500000e+04 1.78802800e+06 6.63780440e+07 2.80595406e+09] [2.08169400e+06 5.85200080e+07 2.11962624e+09 8.78864574e+10] [7.75032740e+07 2.11275023e+09 7.43586810e+10 3.01181284e+12]] | [[ 2.20000000e+03 4.81747975e-12 4.97159563e+05 1.64722755e+06] [-5.02353714e-12 -2.68297045e+04 5.38342481e+05 -2.60175987e+07] [ 3.59692864e+05 -1.35938812e+06 5.91956217e+07 -1.74682961e+08] [-8.63297461e+05 4.59271680e+06 2.91491635e+07 -2.35227754e+09]] | [ 1.77035625e-01 9.29599484e-04 7.55238377e-04 3.65659163e-06 -1.88500383e-10 2.77084535e-08 -3.73095757e-11] | [[ nan nan 1.02718918e-01 7.25599366e-03] [ nan -5.54332739e-03 2.37138435e-03 -2.44342588e-03] [ 7.43167074e-02 -5.98806860e-03 5.55931834e-03 -3.49760824e-04] [-3.80280242e-03 4.31322014e-04 5.83642237e-05 -1.00414825e-04]] | 2200 | 492.2038 | 52.92567 | 25.03384 |  |  |  | 25.03384 | 1.190002 | 0.5940735 | 102.0369 | 1.683293 | 1.190002 | 0.5940735 | 0.5940735 | 0.8504059 | 0.6153846 | 28.58595 | 24.02176 | 26.30386 | 19.29513 | 0.7707616 | 0.8757394 | 1.297418 | 7.569192 | 0.457932 | 4.564187 | 24.02176
S6 | 6 | 2 | 600 | 3 | 100x3.tiff | 1600 | 1200 | 429559.68 | 1331 | 154.9472 | 48.6447 | 36.1283 | (np.float64(327.08114199849734), np.float64(1016.2231404958678)) | (311, 993, 345, 1038) | 297.783299 | 73.29004 | 23.00894 | 17.08869 | (np.float64(154.70938016528925), np.float64(480.67354545454543)) | (147.10299999999998, 469.68899999999996, 163.185, 490.974) | 0.669627 | 0.9262352 | 0.8699346 | 1.513801 | 1 | 1437 | 321.498573 | 42.74719 | [[1.33100000e+03 3.09100000e+04 9.14388000e+05 3.02260060e+07] [2.14040000e+04 5.02088000e+05 1.49906600e+07 4.98642896e+08] [4.53068000e+05 1.07254980e+07 3.21034526e+08 1.06677091e+10] [1.07667500e+07 2.57578478e+08 7.72377023e+09 2.56216483e+11]] | [[ 1.33100000e+03 3.41060513e-12 1.96560727e+05 -1.38469763e+05] [-1.52766688e-12 5.01990083e+03 5.31010059e+04 7.52772887e+05] [ 1.08867237e+05 4.23847058e+04 1.46819942e+07 -8.22314534e+06] [-2.05198265e+04 1.60146048e+06 -6.03969233e+04 3.92741364e+08]] | [ 1.72406123e-01 2.48243547e-03 2.46315988e-05 2.46427097e-06 1.77889387e-11 8.83302474e-08 -7.22190493e-12] | [[ nan nan 1.10953406e-01 -2.14244563e-03] [ nan 2.83360315e-03 8.21594663e-04 3.19249188e-04] [ 6.14527169e-02 6.55788859e-04 6.22659878e-03 -9.55905085e-05] [-3.17488900e-04 6.79175576e-04 -7.02088115e-07 1.25139502e-04]] | 1331 | 297.783299 | 41.16651 | 19.47176 |  |  |  | 19.47176 | 1.346443 | 0.6966591 | 73.29004 | 1.435422 | 1.346443 | 0.6966591 | 0.6966591 | 0.9262352 | 0.8699346 | 23.00894 | 17.08869 | 20.04881 | 16.25232 | 0.8346611 | 0.8462692 | 1.198091 | 7.068331 | 0.330373 | 5.920258 | 17.08869
S6 | 6 | 2 | 600 | 3 | 100x3.tiff | 1600 | 1200 | 429559.68 | 2531 | 347.7117 | 78.75293 | 66.21218 | (np.float64(748.6408534176215), np.float64(50.86882655077045)) | (712, 1, 780, 82) | 566.258099 | 164.4676 | 37.25014 | 31.31836 | (np.float64(354.10712366653496), np.float64(24.060954958514422)) | (336.776, 0.473, 368.94, 38.786) | 0.5414107 | 0.624784 | 0.4595134 | -1.277594 | 1 | 4051 | 906.326179 | 143.999 | [[2.53100000e+03 1.26218000e+05 7.25140400e+06 4.44464054e+08] [9.27380000e+04 4.54516600e+06 2.65493080e+08 1.66527888e+10] [4.11552400e+06 1.98937264e+08 1.16857103e+10 7.40487270e+11] [2.00123372e+08 9.62931152e+09 5.68854544e+11 3.63229707e+13]] | [[ 2.53100000e+03 -8.64019967e-12 9.57060450e+05 -1.26099175e+07] [ 3.60245167e-12 -7.95692367e+04 7.73149789e+06 -1.95793471e+08] [ 7.17524536e+05 -4.68119047e+05 2.27589649e+08 -2.68425656e+09] [-3.25436230e+06 2.13281858e+07 2.89938068e+09 -5.50510367e+10]] | [2.61410425e-01 2.01534824e-03 7.94418441e-03 1.83972968e-03 6.91891928e-06 8.23687466e-05 1.26296336e-06] | [[ nan nan 0.14940154 -0.03912748] [ nan -0.01242112 0.02399017 -0.01207596] [ 0.11200888 -0.00145253 0.01403706 -0.0032908 ] [-0.010098 0.00131546 0.00355453 -0.00134152]] | 2531 | 566.258099 | 56.76768 | 26.85111 |  |  |  | 26.85111 | 1.189403 | 0.2630652 | 164.4676 | 3.80134 | 1.189403 | 0.2630652 | 0.2630652 | 0.624784 | 0.4595134 | 37.25014 | 31.31836 | 34.28425 | 13.7719 | 0.5128988 | 0.7208326 | 1.949702 | 5.128242 | 0.4585893 | 5.931777 | 31.31836
S6 | 6 | 2 | 600 | 3 | 100x3.tiff | 1600 | 1200 | 429559.68 | 1075 | 138.8112 | 44.31458 | 32.28118 | (np.float64(816.8846511627906), np.float64(760.4520930232558)) | (796, 745, 841, 779) | 240.508675 | 65.65769 | 20.9608 | 15.269 | (np.float64(386.38643999999994), np.float64(359.69383999999997)) | (376.508, 352.385, 397.793, 368.467) | 0.6850937 | 0.9041211 | 0.7026144 | -0.0964176 | 1 | 1189 | 266.013781 | 73.80624 | [[1.07500000e+03 1.66110000e+04 3.27263000e+05 7.31056500e+06] [2.24510000e+04 3.40981000e+05 6.58958900e+06 1.44383497e+08] [6.00249000e+05 8.86536900e+06 1.66543105e+08 3.55804788e+09] [1.80895790e+07 2.60842819e+08 4.77103376e+09 9.95274625e+10]] | [[ 1.07500000e+03 -1.10844667e-12 7.05882828e+04 7.21932569e+04] [-4.42668124e-12 -5.93394047e+03 -6.18009934e+04 -1.17974806e+06] [ 1.31367697e+05 -1.61877832e+05 7.67884043e+06 -8.79479070e+06] [ 6.64509831e+04 -7.72155832e+05 -1.41511603e+07 -1.01332604e+08]] | [ 1.74759095e-01 2.87163787e-03 2.60931633e-04 5.61770733e-06 -2.07363901e-10 -2.87909302e-07 -5.70968113e-11] | [[ nan nan 6.10823431e-02 1.90535311e-03] [ nan -5.13483220e-03 -1.63107637e-03 -9.49650671e-04] [ 1.13676752e-01 -4.27234404e-03 6.18116377e-03 -2.15921498e-04] [ 1.75380074e-03 -6.21554998e-04 -3.47426088e-04 -7.58779075e-05]] | 1075 | 240.508675 | 36.99639 | 17.49929 |  |  |  | 17.49929 | 1.372769 | 0.701083 | 65.65769 | 1.426365 | 1.372769 | 0.701083 | 0.701083 | 0.9041211 | 0.7026144 | 20.9608 | 15.269 | 18.1149 | 14.65228 | 0.837307 | 0.834858 | 1.194305 | 6.878995 | 0.3149063 | 5.691801 | 15.269
S6 | 6 | 2 | 600 | 3 | 100x3.tiff | 1600 | 1200 | 429559.68 | 2988 | 437.4874 | 106.2045 | 52.81148 | (np.float64(953.7389558232932), np.float64(1512.3232931726907)) | (926, 1459, 991, 1576) | 668.502252 | 206.9315 | 50.23472 | 24.97983 | (np.float64(451.11852610441764), np.float64(715.3289176706827)) | (437.998, 690.107, 468.743, 745.448) | 0.8676003 | 0.6352041 | 0.3928994 | 1.345005 | 1 | 4704 | 1052.421216 | 142.5717 | [[2.98800000e+03 1.59330000e+05 1.05229560e+07 7.89602820e+08] [8.28840000e+04 4.76561200e+06 3.28385656e+08 2.52860470e+10] [2.89944200e+06 1.73715080e+08 1.20342277e+10 9.20799818e+11] [1.15965864e+08 7.07643120e+09 4.84497828e+11 3.62841609e+13]] | [[ 2.98800000e+03 7.26885219e-12 2.02695570e+06 1.23162462e+07] [ 9.27968813e-12 3.45964169e+05 -4.06053201e+05 4.97129424e+08] [ 6.00326386e+05 -8.60853858e+04 2.15190849e+08 8.32316735e+08] [ 2.23351627e+06 1.01307150e+08 -6.78120068e+08 7.97115560e+10]] | [2.94269681e-01 3.15390875e-02 7.13884821e-04 6.42023990e-04 3.28806986e-07 1.12652906e-04 2.84266948e-07] | [[ nan nan 2.27029907e-01 2.52363696e-02] [ nan 3.87498419e-02 -8.32015575e-04 1.86349267e-02] [ 6.72397741e-02 -1.76391619e-04 8.06644209e-03 5.70763971e-04] [ 4.57654396e-03 3.79750467e-03 -4.65023093e-04 9.99997500e-04]] | 2988 | 668.502252 | 61.68014 | 29.17471 |  |  |  | 29.17471 | 2.011012 | 0.1961821 | 206.9315 | 5.097305 | 2.011012 | 0.1961821 | 0.1961821 | 0.6352041 | 0.3928994 | 50.23472 | 24.97983 | 37.60727 | 12.92219 | 0.4429245 | 0.5807677 | 2.257721 | 3.328931 | 0.1323997 | 25.25489 | 24.97983
S6 | 6 | 2 | 600 | 3 | 100x3.tiff | 1600 | 1200 | 429559.68 | 1898 | 229.1787 | 79.43881 | 37.70758 | (np.float64(952.6675447839831), np.float64(465.9436248682824)) | (927, 433, 973, 518) | 424.637642 | 108.4015 | 37.57456 | 17.83568 | (np.float64(450.611748682824), np.float64(220.39133456269758)) | (438.471, 204.809, 460.229, 245.01399999999998) | 0.8801614 | 0.7961409 | 0.485422 | 1.479095 | 1 | 2384 | 533.369936 | 136.9908 | [[1.89800000e+03 6.25270000e+04 2.80358900e+06 1.49623789e+08] [4.87170000e+04 1.65779600e+06 7.84161360e+07 4.38691263e+09] [1.42397700e+06 4.88768900e+07 2.36810680e+09 1.35879796e+11] [4.46931210e+07 1.52780096e+09 7.47720809e+10 4.35647388e+12]] | [[ 1.89800000e+03 -6.45172804e-12 7.43722968e+05 8.26154378e+06] [-4.59721150e-12 5.28814273e+04 2.97067798e+06 8.06687741e+07] [ 1.73531221e+05 -7.48746916e+05 5.06784347e+07 4.77740947e+08] [-7.65113179e+05 8.58455379e+06 2.63684390e+08 7.11869659e+09]] | [2.54622799e-01 2.59147921e-02 8.28472996e-03 2.48900875e-03 1.12313099e-05 3.70944093e-04 1.26756167e-06] | [[ nan nan 0.20645185 0.05264058] [ nan 0.01467948 0.01892845 0.01179823] [ 0.04817095 -0.00477084 0.00741199 0.00160382] [-0.00487512 0.00125554 0.00088521 0.00054855]] | 1898 | 424.637642 | 49.15901 | 23.25221 |  |  |  | 23.25221 | 2.106707 | 0.4541063 | 108.4015 | 2.202128 | 2.106707 | 0.4541063 | 0.4541063 | 0.7961409 | 0.485422 | 37.57456 | 17.83568 | 27.70512 | 15.66906 | 0.6738741 | 0.6188287 | 1.483957 | 3.779555 | 0.1198386 | 19.73887 | 17.83568
S6 | 6 | 2 | 600 | 3 | 100x3.tiff | 1600 | 1200 | 429559.68 | 733 | 129.4975 | 48.10669 | 20.57417 | (np.float64(981.5034106412005), np.float64(947.2428376534789)) | (971, 925, 992, 973) | 163.993357 | 61.25231 | 22.75447 | 9.731581 | (np.float64(464.2511132332878), np.float64(448.0458622100955)) | (459.28299999999996, 437.525, 469.21599999999995, 460.229) | 0.9039312 | 0.879952 | 0.7271825 | -1.464838 | 1 | 833 | 186.366257 | 78.62654 | [[7.33000000e+02 1.63040000e+04 4.67700000e+05 1.51423580e+07] [7.69900000e+03 1.62137000e+05 4.40482300e+06 1.35430379e+08] [1.01227000e+05 2.08308300e+06 5.50667090e+07 1.64953288e+09] [1.49936500e+06 3.04570070e+07 7.91671993e+08 2.33537006e+10]] | [[ 7.33000000e+02 2.60769184e-12 1.05052775e+05 6.60391953e+04] [-3.69482223e-13 -9.11060709e+03 -1.02330648e+05 -3.26540333e+06] [ 2.03612415e+04 2.28921679e+04 3.04083612e+06 1.41476456e+07] [ 8.41129030e+03 -5.99171582e+05 -5.10681535e+06 -2.09502570e+08]] | [ 2.33420033e-01 2.59965438e-02 4.70156857e-04 7.90617717e-05 9.95835889e-09 1.99783933e-06 -1.15404047e-08] | [[ nan nan 0.19552378 0.00453985] [ nan -0.01695662 -0.0070347 -0.00829134] [ 0.03789626 0.00157372 0.00772113 0.00132685] [ 0.00057823 -0.00152139 -0.00047895 -0.00072573]] | 733 | 163.993357 | 30.54971 | 14.45001 |  |  |  | 14.45001 | 2.338209 | 0.5492768 | 61.25231 | 1.820576 | 2.338209 | 0.5492768 | 0.5492768 | 0.879952 | 0.7271825 | 22.75447 | 9.731581 | 16.24302 | 10.70937 | 0.7411321 | 0.6350407 | 1.349287 | 3.980181 | 0.09606878 | 13.02288 | 9.731581
S6 | 6 | 2 | 600 | 3 | 100x3.tiff | 1600 | 1200 | 429559.68 | 1553 | 213.7645 | 75.90425 | 30.1194 | (np.float64(1008.6265292981326), np.float64(964.3940759819703)) | (991, 930, 1040, 997) | 347.451137 | 101.1106 | 35.90271 | 14.24648 | (np.float64(477.0803483580167), np.float64(456.15839793947197)) | (468.743, 439.89, 491.91999999999996, 471.58099999999996) | 0.9179017 | 0.799691 | 0.4730429 | 1.113089 | 1 | 1942 | 434.481718 | 132.4113 | [[1.55300000e+03 5.34140000e+04 2.30434200e+06 1.10731598e+08] [2.73740000e+04 1.12827800e+06 5.42693380e+07 2.80349379e+09] [6.62566000e+05 3.05136860e+07 1.55665823e+09 8.33798672e+10] [1.90200380e+07 9.41504126e+08 4.98188483e+10 2.72573380e+12]] | [[ 1.55300000e+03 -2.76401124e-12 4.67216825e+05 -6.63097829e+05] [-5.89039928e-12 1.86774564e+05 8.03909128e+05 1.05894609e+08] [ 1.80057387e+05 1.14096600e+06 6.79602758e+07 5.64505174e+08] [ 9.93725375e+05 5.29041728e+07 6.52601042e+08 2.77960644e+10]] | [ 2.68377062e-01 3.81650787e-02 2.07074098e-03 3.83000830e-04 1.46955967e-07 -1.01250609e-05 3.07803243e-07] | [[ nan nan 0.19372049 -0.00697668] [ nan 0.07744169 0.00845821 0.02827219] [ 0.07465657 0.0120045 0.01814432 0.00382444] [ 0.01045533 0.01412458 0.00442128 0.00477856]] | 1553 | 347.451137 | 44.4673 | 21.03303 |  |  |  | 21.03303 | 2.520111 | 0.4270809 | 101.1106 | 2.341477 | 2.520111 | 0.4270809 | 0.4270809 | 0.799691 | 0.4730429 | 35.90271 | 14.24648 | 25.07459 | 13.74539 | 0.6535143 | 0.5858342 | 1.530188 | 3.387265 | 0.0820983 | 21.65623 | 14.24648
S6 | 6 | 2 | 600 | 3 | 100x3.tiff | 1600 | 1200 | 429559.68 | 1018 | 135.9828 | 48.8689 | 27.17054 | (np.float64(388.5559921414538), np.float64(62.33988212180746)) | (376, 37, 404, 86) | 227.756122 | 64.31984 | 23.11499 | 12.85167 | (np.float64(183.78698428290764), np.float64(29.486764243614928)) | (177.84799999999998, 17.500999999999998, 191.09199999999998, 40.678) | 0.83119 | 0.921267 | 0.7419825 | -1.525961 | 1 | 1105 | 247.220545 | 73.32606 | [[1.01800000e+03 2.57960000e+04 8.05404000e+05 2.80577120e+07] [1.27820000e+04 3.19194000e+05 9.71983600e+06 3.30231450e+08] [2.07672000e+05 5.15592200e+06 1.53477356e+08 5.08019118e+09] [3.82816400e+06 9.47336820e+07 2.76391343e+09 8.93063431e+10]] | [[ 1.01800000e+03 8.41993142e-13 1.51736401e+05 -4.10954394e+04] [ 1.86517468e-12 -4.70037328e+03 -1.54596485e+05 -1.25412648e+06] [ 4.71813084e+04 1.15737000e+04 5.48516984e+06 3.84329358e+06] [ 3.58197238e+04 -4.84417378e+05 -1.29243064e+07 -7.54106213e+07]] | [ 1.91945482e-01 1.02611504e-02 2.33566037e-04 1.37011505e-05 -6.48217558e-10 -1.27965029e-06 4.24907111e-10] | [[ nan nan 1.46417916e-01 -1.24286565e-03] [ nan -4.53562137e-03 -4.67552270e-03 -1.18877045e-03] [ 4.55275652e-02 3.50027990e-04 5.19932237e-03 1.14179027e-04] [ 1.08331009e-03 -4.59173040e-04 -3.83963571e-04 -7.02168603e-05]] | 1018 | 227.756122 | 36.00219 | 17.02904 |  |  |  | 17.02904 | 1.798599 | 0.691815 | 64.31984 | 1.445473 | 1.798599 | 0.691815 | 0.691815 | 0.921267 | 0.7419825 | 23.11499 | 12.85167 | 17.98333 | 14.16397 | 0.8317542 | 0.7367097 | 1.202278 | 5.35664 | 0.16881 | 10.26332 | 12.85167
S6 | 6 | 2 | 600 | 3 | 100x3.tiff | 1600 | 1200 | 429559.68 | 3170 | 435.4935 | 109.9812 | 46.30332 | (np.float64(529.2107255520505), np.float64(764.5419558359622)) | (500, 716, 568, 818) | 709.22093 | 205.9884 | 52.0211 | 21.90147 | (np.float64(250.31667318611986), np.float64(361.6283451104101)) | (236.5, 338.668, 268.664, 386.914) | 0.9070554 | 0.7633036 | 0.4570358 | 1.13202 | 1 | 4153 | 929.146537 | 188.898 | [[3.17000000e+03 1.53878000e+05 9.51017200e+06 6.62498906e+08] [9.25980000e+04 5.25318700e+06 3.56382719e+08 2.63429703e+10] [3.48549400e+06 2.18919027e+08 1.56883336e+10 1.19765828e+12] [1.51702740e+08 1.02305667e+10 7.59100479e+11 5.90495471e+13]] | [[3.17000000e+03 7.27595761e-12 2.04063292e+06 2.74393064e+06] [1.11555210e-12 7.58298974e+05 4.96506419e+06 9.07466347e+08] [7.80639235e+05 5.42540478e+06 6.16492508e+08 6.53271988e+09] [4.28285444e+06 4.50085697e+08 5.74149407e+09 5.08765996e+11]] | [2.80754327e-01 3.84990925e-02 9.23889971e-04 4.75658578e-04 3.14651384e-07 6.38803010e-05 2.05413176e-08] | [[ nan nan 0.20307028 0.00484981] [ nan 0.07546089 0.0087756 0.0284874 ] [0.07768405 0.00958924 0.01935308 0.00364239] [0.00756981 0.0141292 0.00320123 0.00503827]] | 3170 | 709.22093 | 63.53085 | 30.05009 |  |  |  | 30.05009 | 2.375234 | 0.2100418 | 205.9884 | 4.760956 | 2.375234 | 0.2100418 | 0.2100418 | 0.7633036 | 0.4570358 | 52.0211 | 21.90147 | 36.96129 | 13.77205 | 0.4583032 | 0.577652 | 2.181962 | 3.293308 | 0.09294457 | 30.11963 | 21.90147
S6 | 6 | 2 | 600 | 3 | 100x3.tiff | 1600 | 1200 | 429559.68 | 1757 | 188.4092 | 49.87837 | 48.14457 | (np.float64(235.0973249857712), np.float64(27.504268639726806)) | (209, 0, 260, 53) | 393.091853 | 89.11753 | 23.59247 | 22.77238 | (np.float64(111.20103471826977), np.float64(13.009519066590778)) | (98.857, 0.0, 122.97999999999999, 25.069) | 0.2613667 | 0.8667982 | 0.6500185 | 1.524501 | 1 | 2027 | 453.498683 | 67.77658 | [[1.75700000e+03 4.83250000e+04 1.60230100e+06 5.82072070e+07] [4.58530000e+04 1.26201600e+06 4.19820540e+07 1.52950286e+09] [1.45121500e+06 4.04919680e+07 1.34413909e+09 4.86467341e+10] [5.08630030e+07 1.44661635e+09 4.80007272e+10 1.72676868e+12]] | [[ 1.75700000e+03 8.43058956e-12 2.73157218e+05 -8.88889154e+05] [ 5.71276360e-12 8.62770063e+02 1.18824359e+05 -1.31208215e+06] [ 2.54574357e+05 5.32328805e+05 2.23159505e+07 1.11807057e+08] [-2.97245957e+05 4.22675685e+06 5.64952661e+07 5.66111677e+08]] | [ 1.70950178e-01 3.65482572e-05 3.94585053e-04 9.49412918e-06 -4.54245523e-11 3.85091084e-08 5.79324740e-10] | [[ nan nan 8.84848987e-02 -6.86939047e-03] [ nan 2.79480521e-04 9.18282009e-04 -2.41905500e-04] [ 8.24652791e-02 4.11386999e-03 4.11433931e-03 4.91776814e-04] [-2.29713518e-03 7.79277219e-04 2.48491131e-04 5.94039149e-05]] | 1757 | 393.091853 | 47.2978 | 22.37186 |  |  |  | 22.37186 | 1.036012 | 0.6219817 | 89.11753 | 1.607764 | 1.036012 | 0.6219817 | 0.6219817 | 0.8667982 | 0.6500185 | 23.59247 | 22.77238 | 23.18243 | 17.64375 | 0.7886581 | 0.9482628 | 1.267977 | 8.874771 | 0.7386333 | 0.8200843 | 22.77238
S6 | 6 | 2 | 600 | 3 | 100x3.tiff | 1600 | 1200 | 429559.68 | 2262 | 313.9249 | 74.4066 | 48.40772 | (np.float64(532.1640141467727), np.float64(649.6547303271441)) | (493, 614, 570, 687) | 506.074998 | 148.4865 | 35.19432 | 22.89685 | (np.float64(251.7135786914235), np.float64(307.28668744473913)) | (233.189, 290.42199999999997, 269.61, 324.95099999999996) | 0.7594345 | 0.7057722 | 0.4024195 | 0.5370994 | 1 | 3205 | 717.051445 | 136.8273 | [[2.26200000e+03 8.06510000e+04 3.32504700e+06 1.51350569e+08] [8.85890000e+04 3.35706100e+06 1.46042905e+08 6.93918986e+09] [4.13402900e+06 1.64856773e+08 7.44484528e+09 3.63448619e+11] [2.15266661e+08 8.99713381e+09 4.19058519e+11 2.08875784e+13]] | [[ 2.26200000e+03 -4.37694325e-12 4.49457344e+05 7.46354075e+05] [ 5.24380539e-12 1.98444095e+05 1.66977587e+06 7.62658164e+07] [ 6.64528151e+05 1.91534915e+06 1.24245654e+08 1.34484863e+09] [ 1.31031097e+06 1.83688209e+08 1.85717909e+09 6.53611985e+10]] | [2.17717999e-01 7.78362607e-03 6.53160061e-04 2.69601150e-04 1.13109588e-07 2.20546365e-05 2.34105385e-09] | [[ nan nan 0.08784222 0.003067 ] [ nan 0.03878403 0.00686162 0.00658949] [0.12987578 0.00787076 0.01073503 0.00244315] [0.00538447 0.01587097 0.00337388 0.0024966 ]] | 2262 | 506.074998 | 53.66626 | 25.38414 |  |  |  | 25.38414 | 1.537081 | 0.2884369 | 148.4865 | 3.466962 | 1.537081 | 0.2884369 | 0.2884369 | 0.7057722 | 0.4024195 | 35.19432 | 22.89685 | 29.04559 | 13.63289 | 0.5370632 | 0.7212568 | 1.861978 | 5.13428 | 0.2405655 | 12.29747 | 22.89685
S6 | 6 | 2 | 600 | 3 | 100x3.tiff | 1600 | 1200 | 429559.68 | 3827 | 467.6478 | 129.9621 | 53.88937 | (np.float64(548.3943036320878), np.float64(76.95139796185002)) | (507, 13, 589, 136) | 856.210883 | 221.1974 | 61.47206 | 25.48967 | (np.float64(259.3905056179775), np.float64(36.39801123595506)) | (239.81099999999998, 6.149, 278.597, 64.328) | 0.9099789 | 0.7027176 | 0.3794368 | 1.1595 | 1 | 5446 | 1218.428134 | 199.2322 | [[3.82700000e+03 2.44742000e+05 1.91567980e+07 1.65610945e+09] [1.58416000e+05 1.13568280e+07 9.58728238e+08 8.68159746e+10] [7.78684200e+06 6.03771128e+08 5.30576160e+10 4.91264202e+12] [4.23322276e+08 3.47082063e+10 3.12325053e+12 2.92543421e+14]] | [[ 3.82700000e+03 2.49826826e-11 3.50520496e+06 -1.73200732e+07] [-3.41060513e-11 1.22590334e+06 8.94946019e+06 1.50445582e+09] [ 1.22932200e+06 4.30086619e+06 9.33040155e+08 9.69045883e+09] [-7.82481996e+05 8.00347532e+08 4.77791755e+09 7.54355684e+11]] | [ 3.23265732e-01 5.21717036e-02 2.04271717e-03 2.87730743e-04 1.30077330e-07 -2.39067175e-05 -1.78155328e-07] | [[ nan nan 0.23932964 -0.01911629] [ nan 0.08370267 0.00987758 0.02684133] [ 0.08393609 0.0047469 0.01664658 0.00279473] [-0.00086363 0.01427918 0.00137795 0.00351676]] | 3827 | 856.210883 | 69.80464 | 33.01759 |  |  |  | 33.01759 | 2.411646 | 0.2199027 | 221.1974 | 4.547466 | 2.411646 | 0.2199027 | 0.2199027 | 0.7027176 | 0.3794368 | 61.47206 | 25.48967 | 43.48087 | 15.4832 | 0.4689378 | 0.5371154 | 2.132479 | 2.847312 | 0.09002111 | 35.98239 | 25.48967
S6 | 6 | 2 | 600 | 3 | 100x3.tiff | 1600 | 1200 | 429559.68 | 1418 | 177.3381 | 48.61784 | 39.91712 | (np.float64(775.8399153737658), np.float64(510.7186177715092)) | (756, 489, 797, 542) | 317.247722 | 83.88092 | 22.99624 | 18.8808 | (np.float64(366.97227997179124), np.float64(241.56990620592381)) | (357.58799999999997, 231.297, 376.981, 256.366) | 0.5708728 | 0.8907035 | 0.6525541 | -1.166549 | 1 | 1592 | 356.176568 | 83.56391 | [[1.41800000e+03 3.07970000e+04 8.67789000e+05 2.81904530e+07] [2.81330000e+04 5.86322000e+05 1.59334940e+07 4.98568502e+08] [7.09931000e+05 1.40675280e+07 3.63613940e+08 1.08010900e+10] [2.02657370e+07 3.84884288e+08 9.52312417e+09 2.69903662e+11]] | [[ 1.41800000e+03 -8.76099193e-12 1.98920728e+05 7.02708865e+05] [-5.47117907e-13 -2.46878738e+04 -2.10993334e+05 -1.20445606e+07] [ 1.51774661e+05 -3.71581381e+05 1.75052563e+07 -5.52575922e+07] [ 1.58373187e+05 -3.98998966e+06 1.79182558e+07 -1.52668352e+09]] | [ 1.74412495e-01 1.15278344e-03 6.85397249e-04 1.96083193e-05 2.26878441e-09 5.86378272e-07 -1.41119850e-10] | [[ nan nan 0.0989299 0.00928079] [ nan -0.0122781 -0.00278662 -0.00422437] [ 0.07548259 -0.00490753 0.0061396 -0.00051467] [ 0.00209166 -0.0013994 0.00016689 -0.00037761]] | 1418 | 317.247722 | 42.49063 | 20.09807 |  |  |  | 20.09807 | 1.21797 | 0.5666071 | 83.88092 | 1.764891 | 1.21797 | 0.5666071 | 0.5666071 | 0.8907035 | 0.6525541 | 22.99624 | 18.8808 | 20.93852 | 15.12848 | 0.7527331 | 0.873972 | 1.328492 | 7.538671 | 0.4291272 | 4.115442 | 18.8808
S6 | 6 | 2 | 600 | 3 | 100x3.tiff | 1600 | 1200 | 429559.68 | 1943 | 234.9361 | 75.07231 | 41.21002 | (np.float64(841.4632012352033), np.float64(659.9032424086464)) | (816, 628, 874, 699) | 434.705447 | 111.1248 | 35.5092 | 19.49234 | (np.float64(398.01209418425117), np.float64(312.13423365928975)) | (385.96799999999996, 297.044, 413.402, 330.627) | 0.8358633 | 0.7986025 | 0.471831 | 0.9816602 | 1 | 2433 | 544.332657 | 156.5399 | [[1.94300000e+03 6.19880000e+04 2.51439200e+06 1.15898252e+08] [4.94750000e+04 1.79931500e+06 8.15014170e+07 4.12083247e+09] [1.61365500e+06 6.60505570e+07 3.23961440e+09 1.73402337e+11] [6.03208070e+07 2.71125804e+09 1.40752833e+11 7.82648838e+12]] | [[1.94300000e+03 7.50333129e-12 5.36773810e+05 1.43134458e+06] [5.74118530e-12 2.20902082e+05 3.38196219e+06 1.71491678e+08] [3.53863119e+05 3.31998205e+06 1.47304147e+08 2.96228557e+09] [1.21100940e+06 1.03534696e+08 2.45971144e+09 9.15576191e+10]] | [ 2.35914751e-01 1.60426002e-02 5.50937722e-03 1.57697239e-03 4.64646051e-06 1.87030440e-04 -1.28159266e-07] | [[ nan nan 0.14218236 0.00860126] [ nan 0.05851325 0.02032295 0.02337893] [0.09373239 0.0199505 0.02008152 0.00916162] [0.00727722 0.01411457 0.00760728 0.00642397]] | 1943 | 434.705447 | 49.73836 | 23.52624 |  |  |  | 23.52624 | 1.821701 | 0.4423675 | 111.1248 | 2.260564 | 1.821701 | 0.4423675 | 0.4423675 | 0.7986025 | 0.471831 | 35.5092 | 19.49234 | 27.50077 | 15.64747 | 0.6651072 | 0.6625393 | 1.503517 | 4.332345 | 0.1641367 | 16.01687 | 19.49234
S6 | 6 | 2 | 600 | 3 | 100x3.tiff | 1600 | 1200 | 429559.68 | 1271 | 146.7523 | 46.81294 | 35.95444 | (np.float64(142.65381589299764), np.float64(1004.0826121164438)) | (126, 979, 165, 1030) | 284.359559 | 69.41384 | 22.14252 | 17.00645 | (np.float64(67.47525491738789), np.float64(474.9310755310779)) | (59.598, 463.06699999999995, 78.045, 487.19) | 0.6403958 | 0.9449814 | 0.6390146 | -1.320878 | 1 | 1345 | 300.915505 | 79.64824 | [[1.27100000e+03 3.18800000e+04 9.69350000e+05 3.28312220e+07] [2.11670000e+04 5.13815000e+05 1.49489510e+07 4.83624539e+08] [4.59569000e+05 1.10162810e+07 3.08353357e+08 9.51613341e+09] [1.14416870e+07 2.73337871e+08 7.43624723e+09 2.20836135e+11]] | [[ 1.27100000e+03 -3.62376795e-13 1.69716326e+05 3.53440881e+03] [-1.42819090e-12 -1.71086507e+04 -3.36166139e+05 -5.55373557e+06] [ 1.07057679e+05 5.89386691e+04 8.97735592e+06 3.72888377e+07] [ 2.22271732e+05 -2.35895578e+06 -3.01375274e+07 -6.36985994e+08]] | [ 1.71330308e-01 1.95310883e-03 4.65747573e-04 5.08758210e-06 1.83561012e-11 -1.51766215e-08 -2.46971128e-10] | [[ nan nan 1.05058820e-01 6.13695452e-05] [ nan -1.05906998e-02 -5.83700532e-03 -2.70488338e-03] [ 6.62714881e-02 1.02337888e-03 4.37231852e-03 5.09412291e-04] [ 3.85940502e-03 -1.14890243e-03 -4.11716423e-04 -2.44088704e-04]] | 1271 | 284.359559 | 40.22794 | 19.02782 |  |  |  | 19.02782 | 1.302007 | 0.741627 | 69.41384 | 1.348387 | 1.302007 | 0.741627 | 0.741627 | 0.9449814 | 0.6390146 | 22.14252 | 17.00645 | 19.57449 | 16.38633 | 0.8611777 | 0.8593339 | 1.161201 | 7.288256 | 0.3596042 | 5.136067 | 17.00645
S6 | 6 | 2 | 600 | 3 | 100x3.tiff | 1600 | 1200 | 429559.68 | 1341 | 173.3381 | 47.08089 | 41.81708 | (np.float64(218.00745712155108), np.float64(970.6838180462341)) | (191, 945, 242, 993) | 300.020589 | 81.98892 | 22.26926 | 19.77948 | (np.float64(103.11752721849366), np.float64(459.13344593586874)) | (90.34299999999999, 446.98499999999996, 114.466, 469.68899999999996) | 0.4594639 | 0.8471257 | 0.5477941 | 0.7474214 | 1 | 1583 | 354.163007 | 91.04595 | [[1.34100000e+03 3.44420000e+04 1.04928400e+06 3.49376240e+07] [3.62170000e+04 9.49744000e+05 2.97820700e+07 1.02118842e+09] [1.14578700e+06 3.12637980e+07 1.01212544e+09 3.56017678e+10] [3.96491830e+07 1.12806236e+09 3.75291392e+10 1.34592845e+12]] | [[ 1.34100000e+03 -2.88480351e-12 1.64681939e+05 -4.71317241e+05] [ 1.93267624e-12 1.95531618e+04 4.39177661e+05 5.07753575e+06] [ 1.67657925e+05 7.79450813e+05 1.81645849e+07 1.43286981e+08] [-3.51638737e+05 3.78061145e+06 6.12925899e+07 1.46773932e+09]] | [ 1.84809751e-01 4.75649119e-04 2.46287705e-03 2.36615449e-05 -1.15906194e-09 2.37221301e-07 -5.59313783e-09] | [[ nan nan 0.09157742 -0.00715717] [ nan 0.01087325 0.00666912 0.00210556] [ 0.09323233 0.01183632 0.0075325 0.00162258] [-0.0053398 0.00156775 0.00069408 0.00045387]] | 1341 | 300.020589 | 41.32087 | 19.54477 |  |  |  | 19.54477 | 1.125877 | 0.560855 | 81.98892 | 1.782992 | 1.125877 | 0.560855 | 0.560855 | 0.8471257 | 0.5477941 | 22.26926 | 19.77948 | 21.02437 | 14.63713 | 0.7489025 | 0.877657 | 1.335287 | 7.602376 | 0.5405361 | 2.489783 | 19.77948
S6 | 6 | 2 | 600 | 3 | 100x3.tiff | 1600 | 1200 | 429559.68 | 2715 | 410.2742 | 90.48086 | 60.47879 | (np.float64(187.82025782688766), np.float64(451.6611418047882)) | (146, 406, 221, 495) | 607.424235 | 194.0597 | 42.79745 | 28.60647 | (np.float64(88.83898195211786), np.float64(213.6357200736648)) | (69.05799999999999, 192.03799999999998, 104.533, 234.135) | 0.7437882 | 0.6330147 | 0.4067416 | -0.9130564 | 1 | 4289 | 959.573681 | 146.2764 | [[2.71500000e+03 1.23970000e+05 6.76258800e+06 4.01796448e+08] [1.13542000e+05 4.81264800e+06 2.56856838e+08 1.52195113e+10] [5.65623800e+06 2.22813222e+08 1.14240225e+10 6.61442861e+11] [3.10053478e+08 1.14672453e+10 5.61416813e+11 3.14511258e+13]] | [[ 2.71500000e+03 -2.10320650e-12 1.10197625e+06 -7.62602931e+06] [ 3.48165941e-12 -3.71809363e+05 7.99814434e+06 -3.53732503e+08] [ 9.07882286e+05 -4.35873657e+06 2.72873784e+08 -5.35658956e+09] [-2.42759603e+06 -1.92489972e+08 3.84550548e+09 -1.59659748e+11]] | [2.72662758e-01 1.08703733e-02 4.93377842e-03 1.18401789e-03 2.55280237e-06 1.11409181e-04 1.29330753e-06] | [[ nan nan 0.14949703 -0.01985518] [ nan -0.05044065 0.02082402 -0.01767525] [ 0.12316573 -0.01134844 0.01363491 -0.00513682] [-0.00632051 -0.00961831 0.00368773 -0.00293844]] | 2715 | 607.424235 | 58.79494 | 27.81001 |  |  |  | 27.81001 | 1.496076 | 0.2026895 | 194.0597 | 4.933654 | 1.496076 | 0.2026895 | 0.2026895 | 0.6330147 | 0.4067416 | 42.79745 | 28.60647 | 35.70196 | 12.52036 | 0.4502106 | 0.6498053 | 2.221183 | 4.16741 | 0.2562118 | 14.19098 | 28.60647
S6 | 6 | 2 | 600 | 3 | 100x3.tiff | 1600 | 1200 | 429559.68 | 866 | 118.5685 | 44.37098 | 25.44551 | (np.float64(318.71939953810625), np.float64(1391.6374133949191)) | (297, 1376, 342, 1404) | 193.749314 | 56.08292 | 20.98747 | 12.03573 | (np.float64(150.75427598152424), np.float64(658.2444965357967)) | (140.481, 650.848, 161.766, 664.092) | 0.8192253 | 0.9301826 | 0.6873016 | 0.06520363 | 1 | 931 | 208.291699 | 55.29533 | [[8.66000000e+02 1.35420000e+04 2.47110000e+05 4.94788200e+06] [1.88090000e+04 2.98774000e+05 5.47827000e+06 1.09710136e+08] [5.14777000e+05 8.29607400e+06 1.51811582e+08 3.01799905e+09] [1.59096410e+07 2.59177564e+08 4.72889735e+09 9.33234207e+10]] | [[ 8.66000000e+02 5.68434189e-13 3.53481478e+04 -2.17864240e+04] [-1.70530257e-12 4.64989145e+03 -3.42353697e+04 4.40072156e+05] [ 1.06256814e+05 4.43075442e+04 3.04333373e+06 4.82091731e+06] [ 1.13325266e+05 9.24418756e+05 1.51134212e+06 6.03891940e+07]] | [ 1.88817693e-01 9.09355569e-03 1.44958137e-04 1.38839233e-05 6.09076830e-10 1.20650970e-06 -1.30301586e-10] | [[ nan nan 4.71336289e-02 -9.87168347e-04] [ nan 6.20021902e-03 -1.55124463e-03 6.77595034e-04] [ 1.41684064e-01 2.00762664e-03 4.68593115e-03 2.52241802e-04] [ 5.13490033e-03 1.42336103e-03 7.90769960e-05 1.07371165e-04]] | 866 | 193.749314 | 33.2058 | 15.70635 |  |  |  | 15.70635 | 1.743765 | 0.7740853 | 56.08292 | 1.291847 | 1.743765 | 0.7740853 | 0.7740853 | 0.9301826 | 0.6873016 | 20.98747 | 12.03573 | 16.5116 | 13.81877 | 0.8798211 | 0.7483676 | 1.136595 | 5.527512 | 0.1807747 | 8.951748 | 12.03573
S6 | 6 | 2 | 600 | 3 | 100x3.tiff | 1600 | 1200 | 429559.68 | 2920 | 362.3747 | 133.6208 | 37.42933 | (np.float64(607.7006849315069), np.float64(656.2)) | (568, 594, 640, 714) | 653.28868 | 171.4032 | 63.20266 | 17.70407 | (np.float64(287.44242397260274), np.float64(310.3826)) | (268.664, 280.962, 302.71999999999997, 337.722) | 0.9599662 | 0.6692643 | 0.337963 | 1.205305 | 1 | 4363 | 976.129627 | 237.3255 | [[2.92000000e+03 1.81624000e+05 1.41718880e+07 1.21025123e+09] [1.15926000e+05 8.21292600e+06 6.81712824e+08 6.04761087e+10] [5.24159200e+06 4.05314208e+08 3.51159108e+10 3.20291609e+12] [2.58647094e+08 2.12854401e+10 1.90199788e+12 1.77032210e+14]] | [[ 2.92000000e+03 -7.07700565e-12 2.87487520e+06 -2.88746825e+07] [-2.29363195e-11 1.00232880e+06 -5.61053909e+06 1.84168345e+09] [ 6.39250399e+05 -2.99094173e+05 8.87970176e+08 -7.49330681e+09] [-2.05055868e+05 4.93768809e+08 -4.36912388e+09 9.18971474e+11]] | [4.12146463e-01 1.24026585e-01 4.98947062e-03 4.16864442e-03 1.89838376e-05 1.38528921e-03 1.02774124e-06] | [[ nan nan 0.33717339 -0.06267006] [ nan 0.11755592 -0.0121772 0.07397184] [ 0.07497307 -0.00064916 0.03566562 -0.00556972] [-0.00044506 0.01983239 -0.00324754 0.01264069]] | 2920 | 653.28868 | 60.97425 | 28.84082 |  |  |  | 28.84082 | 3.56995 | 0.2794326 | 171.4032 | 3.578681 | 3.56995 | 0.2794326 | 0.2794326 | 0.6692643 | 0.337963 | 63.20266 | 17.70407 | 40.45336 | 15.24566 | 0.5286138 | 0.4563229 | 1.89174 | 2.055154 | 0.04003383 | 45.49858 | 17.70407
S6 | 6 | 2 | 600 | 3 | 100x3.tiff | 1600 | 1200 | 429559.68 | 2137 | 243.8 | 75.0139 | 39.19941 | (np.float64(943.0519419747309), np.float64(180.54656059897053)) | (918, 147, 974, 217) | 478.108873 | 115.3174 | 35.48158 | 18.54132 | (np.float64(446.06356855404766), np.float64(85.39852316331306)) | (434.214, 69.53099999999999, 460.702, 102.64099999999999) | 0.8526014 | 0.8648321 | 0.5451531 | 0.8493134 | 1 | 2471 | 552.834359 | 137.4338 | [[2.13700000e+03 7.16890000e+04 2.91814300e+06 1.33036375e+08] [5.35360000e+04 2.06688800e+06 9.16212140e+07 4.43286867e+09] [1.78475600e+06 7.38391720e+07 3.40285795e+09 1.68785855e+11] [6.73325080e+07 2.89841363e+09 1.36481894e+11 6.85286860e+12]] | [[ 2.13700000e+03 1.57029945e-12 5.13223617e+05 7.08939662e+05] [-8.77520279e-12 2.70939332e+05 3.37899466e+05 1.51320632e+08] [ 4.43575234e+05 3.91633855e+05 1.18242260e+08 2.07447716e+08] [ 3.96062180e+05 1.00081596e+08 2.00379702e+08 4.91483659e+10]] | [ 2.09513302e-01 1.43120574e-02 1.34310656e-05 3.92650314e-05 8.10893570e-10 4.53138199e-06 -3.94363192e-10] | [[ nan nan 0.11238222 0.00335813] [ nan 0.05932845 0.00160058 0.01550546] [0.09713109 0.00185511 0.012116 0.00045983] [0.00187608 0.01025512 0.00044416 0.00235663]] | 2137 | 478.108873 | 52.16237 | 24.6728 |  |  |  | 24.6728 | 1.913649 | 0.4518007 | 115.3174 | 2.213366 | 1.913649 | 0.4518007 | 0.4518007 | 0.8648321 | 0.5451531 | 35.48158 | 18.54132 | 27.01145 | 16.5841 | 0.6721612 | 0.6953694 | 1.487738 | 4.772335 | 0.1473986 | 16.94026 | 18.54132
S6 | 6 | 2 | 600 | 3 | 100x3.tiff | 1600 | 1200 | 429559.68 | 674 | 107.4386 | 40.91985 | 21.57119 | (np.float64(470.22106824925817), np.float64(371.68694362017806)) | (454, 354, 489, 391) | 150.793346 | 50.81846 | 19.35509 | 10.20317 | (np.float64(222.41456528189912), np.float64(175.80792433234421)) | (214.742, 167.44199999999998, 231.297, 184.94299999999998) | 0.8497678 | 0.9426573 | 0.5204633 | -0.8488351 | 1 | 715 | 159.966235 | 65.3544 | [[6.74000000e+02 1.19210000e+04 2.59137000e+05 6.33538100e+06] [1.09330000e+04 1.68109000e+05 3.26474300e+06 7.31392810e+07] [2.19191000e+05 3.06667100e+06 5.40227770e+07 1.10549872e+09] [4.94962300e+06 6.51698290e+07 1.06327286e+09 2.00655424e+10]] | [[ 6.74000000e+02 7.10542736e-14 4.82909451e+04 4.38010443e+04] [-1.35713663e-12 -2.52623546e+04 -4.51082799e+04 -3.52557011e+06] [ 4.18460608e+04 9.41689714e+03 2.86872739e+06 7.10128566e+06] [ 3.65352120e+04 -2.89080657e+06 -3.76353565e+06 -3.27425459e+08]] | [1.98419036e-01 1.25712287e-02 2.14087610e-04 2.08902355e-05 7.53186210e-10 1.01102009e-06 1.17662596e-09] | [[ nan nan 0.1063031 0.00371394] [ nan -0.05561015 -0.00382478 -0.01151462] [ 0.09211594 0.00079847 0.00936935 0.00089336] [ 0.00309786 -0.00944146 -0.00047346 -0.00158662]] | 674 | 150.793346 | 29.29443 | 13.85626 |  |  |  | 13.85626 | 1.896968 | 0.7337516 | 50.81846 | 1.362859 | 1.896968 | 0.7337516 | 0.7337516 | 0.9426573 | 0.5204633 | 19.35509 | 10.20317 | 14.77913 | 11.86918 | 0.856593 | 0.7158976 | 1.167416 | 5.058265 | 0.1502322 | 9.151917 | 10.20317
S6 | 6 | 2 | 600 | 3 | 100x3.tiff | 1600 | 1200 | 429559.68 | 4990 | 681.2641 | 124.9508 | 101.0783 | (np.float64(626.7531062124249), np.float64(1408.3188376753508)) | (563, 1339, 683, 1454) | 1116.40771 | 322.2379 | 59.10174 | 47.81003 | (np.float64(296.454219238477), np.float64(666.1348102204408)) | (266.299, 633.347, 323.05899999999997, 687.742) | 0.587885 | 0.5456534 | 0.3615942 | -0.9496008 | 1 | 9145 | 2046.001705 | 252.3526 | [[4.99000000e+03 3.45901000e+05 2.82766350e+07 2.46299886e+09] [3.18128000e+05 2.12558090e+07 1.69542806e+09 1.45523267e+11] [2.40380540e+07 1.61219036e+09 1.27831337e+11 1.09069884e+13] [1.98173602e+09 1.35405617e+11 1.07526669e+13 9.15058937e+14]] | [[ 4.99000000e+03 -8.18545232e-12 4.29917973e+06 -9.31328941e+07] [-6.19735374e-11 -7.96454192e+05 3.12330422e+06 -6.68943525e+08] [ 3.75640583e+06 4.74532551e+07 1.95421811e+09 2.09803419e+10] [-2.97296651e+07 -1.33043300e+09 -2.30683168e+10 -9.22936154e+11]] | [ 3.23516193e-01 4.56756808e-03 1.84188354e-02 9.03245311e-04 -6.45048862e-07 -4.05463811e-05 3.62726071e-06] | [[ nan nan 0.17265713 -0.05294827] [ nan -0.03198598 0.00177567 -0.00538379] [ 0.15085907 0.0269783 0.01572792 0.00239035] [-0.01690202 -0.01070758 -0.00262823 -0.00148857]] | 4990 | 1116.40771 | 79.70863 | 37.70218 |  |  |  | 37.70218 | 1.236179 | 0.1351075 | 322.2379 | 7.401514 | 1.236179 | 0.1351075 | 0.1351075 | 0.5456534 | 0.3615942 | 59.10174 | 47.81003 | 53.45589 | 13.85818 | 0.3675697 | 0.6379199 | 2.720572 | 4.016355 | 0.412115 | 11.29171 | 47.81003
S6 | 6 | 2 | 600 | 3 | 100x3.tiff | 1600 | 1200 | 429559.68 | 2032 | 268.7351 | 68.9455 | 43.53916 | (np.float64(513.9419291338583), np.float64(140.42864173228347)) | (487, 107, 545, 173) | 454.617328 | 127.1117 | 32.61122 | 20.59402 | (np.float64(243.09453248031494), np.float64(66.42274753937008)) | (230.351, 50.611, 257.78499999999997, 81.829) | 0.7753749 | 0.7218472 | 0.5308255 | -0.8482378 | 1 | 2815 | 629.797135 | 117.1138 | [[2.03200000e+03 6.79270000e+04 2.71567500e+06 1.21140643e+08] [5.47460000e+04 1.65004400e+06 6.07509720e+07 2.52445530e+09] [1.87443600e+06 5.22802840e+07 1.80728549e+09 7.12551288e+10] [7.26369920e+07 1.90566192e+09 6.24291691e+10 2.35590915e+12]] | [[ 2.03200000e+03 4.63273864e-12 4.44967653e+05 6.09987851e+05] [ 2.13020712e-11 -1.80040420e+05 -3.77537987e+05 -9.78740632e+07] [ 3.99473148e+05 -6.78293006e+05 1.03957010e+08 8.57227502e+07] [ 6.10915653e+05 -7.56140060e+07 -9.04412930e+07 -3.54026747e+10]] | [ 2.04513415e-01 7.72650620e-03 2.89673134e-04 1.70684748e-06 3.76138547e-11 6.44172213e-08 -5.06247140e-12] | [[ nan nan 0.10776582 0.00327727] [ nan -0.04360363 -0.00202839 -0.01166532] [ 0.0967476 -0.00364425 0.01239032 0.00022665] [ 0.00328225 -0.00901221 -0.00023913 -0.00207654]] | 2032 | 454.617328 | 50.86475 | 24.05903 |  |  |  | 24.05903 | 1.583528 | 0.3535777 | 127.1117 | 2.828232 | 1.583528 | 0.3535777 | 0.3535777 | 0.7218472 | 0.5308255 | 32.61122 | 20.59402 | 26.60262 | 14.30608 | 0.594624 | 0.737753 | 1.681735 | 5.371824 | 0.2246251 | 12.01719 | 20.59402
S6 | 6 | 2 | 600 | 3 | 100x3.tiff | 1600 | 1200 | 429559.68 | 1927 | 232.0488 | 66.59265 | 45.40468 | (np.float64(1039.1619097042035), np.float64(669.9423975090815)) | (1008, 650, 1080, 705) | 431.125783 | 109.7591 | 31.49832 | 21.47642 | (np.float64(491.5235832900882), np.float64(316.8827540217955)) | (476.784, 307.45, 510.84, 333.465) | 0.7315132 | 0.7782714 | 0.4866162 | -0.3189211 | 1 | 2476 | 553.953004 | 112.966 | [[1.92700000e+03 3.84290000e+04 1.04275500e+06 3.40389770e+07] [6.00490000e+04 1.11243000e+06 2.89996620e+07 9.34983708e+08] [2.37723500e+06 3.95158420e+07 9.39108130e+08 2.86030935e+10] [1.08828085e+08 1.62563983e+09 3.43757651e+10 9.56758263e+11]] | [[ 1.92700000e+03 3.12638804e-12 2.76388606e+05 2.22023938e+06] [ 2.78532752e-12 -8.50910280e+04 -1.00736943e+05 -1.81871052e+07] [ 5.05993484e+05 -2.58872548e+06 4.63384886e+07 -3.11388229e+08] [ 3.21345605e+06 -5.47575569e+07 4.16194864e+08 -8.51602360e+09]] | [ 2.10695602e-01 5.92366700e-03 4.21844269e-03 3.69756013e-04 2.94658573e-07 2.61877338e-05 -3.55570908e-07] | [[ nan nan 0.07443149 0.01362058] [ nan -0.02291503 -0.00061799 -0.00254167] [ 0.13626411 -0.01588114 0.00647585 -0.00099133] [ 0.0197137 -0.00765242 0.00132498 -0.0006176 ]] | 1927 | 431.125783 | 49.53315 | 23.42918 |  |  |  | 23.42918 | 1.466647 | 0.4497105 | 109.7591 | 2.223653 | 1.466647 | 0.4497105 | 0.4497105 | 0.7782714 | 0.4866162 | 31.49832 | 21.47642 | 26.48737 | 15.71171 | 0.6706046 | 0.743823 | 1.491192 | 5.460582 | 0.2684868 | 10.02191 | 21.47642
S6 | 6 | 2 | 600 | 3 | 100x3.tiff | 1600 | 1200 | 429559.68 | 990 | 130.3259 | 43.43201 | 30.66939 | (np.float64(371.7161616161616), np.float64(315.6060606060606)) | (354, 297, 395, 330) | 221.49171 | 61.64415 | 20.54334 | 14.50662 | (np.float64(175.82174444444445), np.float64(149.28166666666667)) | (167.44199999999998, 140.481, 186.83499999999998, 156.09) | 0.708065 | 0.9383886 | 0.7317073 | 0.4919149 | 1 | 1055 | 236.034095 | 64.81118 | [[9.90000000e+02 1.84200000e+04 4.13978000e+05 1.02122580e+07] [1.75390000e+04 3.50693000e+05 8.13479900e+06 2.03533865e+08] [4.14387000e+05 8.74524500e+06 2.07171399e+08 5.22880546e+09] [1.12655950e+07 2.47452839e+08 5.95518580e+09 1.51281965e+11]] | [[ 9.90000000e+02 3.55271368e-13 7.12543636e+04 -1.41767774e+05] [-2.00373051e-12 2.43613030e+04 -1.05837915e+05 3.21894280e+06] [ 1.03663241e+05 1.71957800e+05 6.58306808e+06 8.61831125e+06] [ 2.51218459e+05 5.76690930e+06 4.96449415e+05 6.04027621e+08]] | [1.78469141e-01 3.56469074e-03 7.94906566e-04 2.31831452e-05 3.05429324e-09 1.16207563e-06 7.58819048e-10] | [[ nan nan 7.27011158e-02 -4.59715910e-03] [ nan 2.48559362e-02 -3.43204749e-03 3.31747513e-03] [ 1.05768025e-01 5.57614289e-03 6.78457680e-03 2.82292275e-04] [ 8.14635930e-03 5.94343527e-03 1.62611712e-05 6.28805049e-04]] | 990 | 221.49171 | 35.50362 | 16.79321 |  |  |  | 16.79321 | 1.416135 | 0.7324594 | 61.64415 | 1.365263 | 1.416135 | 0.7324594 | 0.7324594 | 0.9383886 | 0.7317073 | 20.54334 | 14.50662 | 17.52498 | 14.37228 | 0.8558384 | 0.8174529 | 1.168445 | 6.595158 | 0.291935 | 6.036717 | 14.50662
S6 | 6 | 2 | 600 | 3 | 100x3.tiff | 1600 | 1200 | 429559.68 | 3233 | 400.5584 | 102.4966 | 51.12906 | (np.float64(397.2604392205382), np.float64(163.17537890504175)) | (369, 111, 427, 223) | 723.315857 | 189.4641 | 48.48089 | 24.18405 | (np.float64(187.90418775131457), np.float64(77.18195422208474)) | (174.53699999999998, 52.503, 201.971, 105.479) | 0.866696 | 0.7394785 | 0.4976909 | -1.542033 | 1 | 4372 | 978.143188 | 170.0437 | [[3.23300000e+03 1.68683000e+05 1.09225590e+07 8.08529633e+08] [9.13660000e+04 4.72121700e+06 3.03110337e+08 2.25028526e+10] [3.11159000e+06 1.57156553e+08 9.79307798e+09 7.11355393e+11] [1.18296340e+08 5.79115308e+09 3.46691283e+11 2.43272030e+13]] | [[ 3.23300000e+03 7.76765319e-11 2.12145956e+06 1.72650658e+07] [-4.26325641e-14 -4.58386690e+04 -7.82677901e+05 1.50315333e+08] [ 5.29546710e+05 -2.60099241e+06 2.14190016e+08 -2.29039549e+09] [ 4.30994691e+05 -5.06602236e+07 2.48707011e+08 -1.71507262e+09]] | [2.53629255e-01 2.32730729e-02 1.80101448e-03 6.09158696e-04 6.37577166e-07 9.29260392e-05 2.45425394e-08] | [[ nan nan 2.02966026e-01 2.90505244e-02] [ nan -4.38551489e-03 -1.31694856e-03 4.44821909e-03] [ 5.06632289e-02 -4.37647874e-03 6.33843601e-03 -1.19203913e-03] [ 7.25199772e-04 -1.49916691e-03 1.29439868e-04 -1.56985556e-05]] | 3233 | 723.315857 | 64.15905 | 30.34723 |  |  |  | 30.34723 | 2.004664 | 0.2532117 | 189.4641 | 3.949264 | 2.004664 | 0.2532117 | 0.2532117 | 0.7394785 | 0.4976909 | 48.48089 | 24.18405 | 36.33247 | 15.27077 | 0.5032015 | 0.6259627 | 1.987276 | 3.8672 | 0.133304 | 24.29685 | 24.18405
S6 | 6 | 2 | 600 | 3 | 100x3.tiff | 1600 | 1200 | 429559.68 | 668 | 106.5685 | 39.32233 | 22.92321 | (np.float64(315.20359281437123), np.float64(1340.5868263473053)) | (306, 1320, 331, 1362) | 149.450972 | 50.40692 | 18.59946 | 10.84268 | (np.float64(149.09129940119757), np.float64(634.0975688622754)) | (144.738, 624.36, 156.563, 644.226) | 0.8125032 | 0.9681159 | 0.6361905 | 1.407103 | 1 | 690 | 154.37301 | 52.3259 | [[6.68000000e+02 1.37520000e+04 3.46534000e+05 9.70215600e+06] [6.14800000e+03 1.33420000e+05 3.36409400e+06 9.31950640e+07] [7.96540000e+04 1.74724400e+06 4.31620820e+07 1.16157721e+09] [1.19642800e+06 2.61785140e+07 6.31598960e+08 1.64724412e+10]] | [[ 6.68000000e+02 0.00000000e+00 6.34239641e+04 -4.32755506e+04] [ 9.61009050e-13 6.85219162e+03 -1.07393590e+05 1.82081583e+06] [ 2.30703114e+04 -1.87086289e+04 1.58483286e+06 -7.43229562e+06] [ 3.86655139e+04 3.23150625e+05 -5.11220548e+06 8.66631464e+07]] | [1.93836000e-01 9.12146035e-03 9.80195225e-04 6.43983614e-05 1.00009856e-08 1.36795198e-06 1.27185153e-08] | [[ nan nan 0.14213481 -0.00375233] [ nan 0.01535595 -0.00931188 0.00610853] [ 0.05170119 -0.00162219 0.00531685 -0.00096473] [ 0.00335261 0.00108412 -0.00066358 0.00043524]] | 668 | 149.450972 | 29.16374 | 13.79445 |  |  |  | 13.79445 | 1.715393 | 0.7391427 | 50.40692 | 1.352919 | 1.715393 | 0.7391427 | 0.7391427 | 0.9681159 | 0.6361905 | 18.59946 | 10.84268 | 14.72107 | 11.85956 | 0.8597341 | 0.7416587 | 1.16315 | 5.428851 | 0.1874968 | 7.756781 | 10.84268
S6 | 6 | 2 | 600 | 3 | 100x3.tiff | 1600 | 1200 | 429559.68 | 667 | 110.8112 | 39.3837 | 23.82078 | (np.float64(578.4917541229386), np.float64(1522.175412293853)) | (555, 1512, 596, 1540) | 149.227243 | 52.41369 | 18.62849 | 11.26723 | (np.float64(273.62659970014994), np.float64(719.9889700149924)) | (262.515, 715.1759999999999, 281.90799999999996, 728.42) | 0.7963481 | 0.9460993 | 0.5810105 | 0.3746639 | 1 | 705 | 157.728945 | 76.23147 | [[6.67000000e+02 6.78700000e+03 9.82070000e+04 1.67549500e+06] [1.56690000e+04 1.73404000e+05 2.62781000e+06 4.61165200e+07] [4.27261000e+05 4.88280000e+06 7.51603780e+07 1.33196567e+09] [1.26014610e+07 1.45818784e+08 2.24736693e+09 3.98072253e+10]] | [[ 6.67000000e+02 4.97379915e-14 2.91464768e+04 8.30434489e+04] [ 2.98427949e-12 1.39654648e+04 3.65465791e+04 1.30266248e+06] [ 5.91687046e+04 -1.20903361e+05 2.22762057e+06 -2.89089587e+06] [-2.15602681e+05 2.99336952e+06 -1.07822009e+07 1.91545028e+08]] | [1.98510598e-01 8.49544326e-03 2.30636453e-03 2.53713641e-04 1.84510143e-07 2.21035278e-05 6.01902504e-08] | [[ nan nan 0.06551404 0.00722754] [ nan 0.0313909 0.00318077 0.0043899 ] [ 0.13299656 -0.01052262 0.00750695 -0.00037722] [-0.01876461 0.01008748 -0.00140691 0.00096776]] | 667 | 149.227243 | 29.14191 | 13.78412 |  |  |  | 13.78412 | 1.653334 | 0.6826035 | 52.41369 | 1.464979 | 1.653334 | 0.6826035 | 0.6826035 | 0.9460993 | 0.5810105 | 18.62849 | 11.26723 | 14.94786 | 11.38842 | 0.8261982 | 0.7399485 | 1.210363 | 5.403843 | 0.2036519 | 7.36126 | 11.26723
S6 | 6 | 2 | 600 | 3 | 100x3.tiff | 1600 | 1200 | 429559.68 | 2018 | 240.6995 | 81.89627 | 34.73063 | (np.float64(123.1402378592666), np.float64(798.6595639246779)) | (86, 769, 160, 826) | 451.485122 | 113.8509 | 38.73694 | 16.42759 | (np.float64(58.245332507433105), np.float64(377.7659737363726)) | (40.678, 363.73699999999997, 75.67999999999999, 390.698) | 0.9056244 | 0.8062325 | 0.4784258 | 0.7154832 | 1 | 2503 | 559.993687 | 143.6807 | [[2.01800000e+03 5.98530000e+04 2.22589300e+06 9.31430070e+07] [7.49490000e+04 2.56646200e+06 1.02315608e+08 4.43646372e+09] [3.33099900e+06 1.22924202e+08 5.07901713e+09 2.24627289e+11] [1.62714609e+08 6.28549490e+09 2.65897214e+11 1.19263374e+13]] | [[ 2.01800000e+03 -2.27373675e-13 4.50679120e+05 3.90098914e+05] [ 2.61479727e-12 3.43507343e+05 -7.31143490e+05 1.35626826e+08] [ 5.47375313e+05 -1.38766465e+06 1.50150431e+08 -4.13869734e+08] [-1.65878479e+06 1.92565862e+08 -6.07553172e+08 7.44641000e+10]] | [2.45082276e-01 2.90246308e-02 6.27992704e-04 2.00408285e-04 6.23446823e-08 2.73831786e-05 3.41747435e-08] | [[ nan nan 0.11066878 0.00213242] [ nan 0.08435167 -0.00399668 0.01650373] [ 0.1344135 -0.00758545 0.01827103 -0.00112109] [-0.00906749 0.02343235 -0.00164574 0.00449016]] | 2018 | 451.485122 | 50.68922 | 23.976 |  |  |  | 23.976 | 2.358042 | 0.437704 | 113.8509 | 2.284649 | 2.358042 | 0.437704 | 0.437704 | 0.8062325 | 0.4784258 | 38.73694 | 16.42759 | 27.58226 | 15.86233 | 0.661592 | 0.6189442 | 1.511505 | 3.780966 | 0.09437562 | 22.30935 | 16.42759
S6 | 6 | 2 | 600 | 3 | 100x3.tiff | 1600 | 1200 | 429559.68 | 3873 | 525.6478 | 99.45735 | 74.50105 | (np.float64(177.85308546346502), np.float64(1155.0805577072038)) | (132, 1110, 221, 1208) | 866.502417 | 248.6314 | 47.04332 | 35.239 | (np.float64(84.12450942421896), np.float64(546.3531037955073)) | (62.436, 525.03, 104.533, 571.384) | 0.6624848 | 0.6630714 | 0.4440495 | 0.6395165 | 1 | 5841 | 1306.801089 | 163.96 | [[3.87300000e+03 1.74597000e+05 9.58877700e+06 5.96614593e+08] [1.77589000e+05 8.50904500e+06 4.98717003e+08 3.28351559e+10] [1.01631270e+07 5.06772949e+08 3.05566713e+10 2.05269855e+12] [6.41737195e+08 3.29323195e+10 2.01048965e+12 1.35757330e+14]] | [[ 3.87300000e+03 -1.30739863e-12 1.71784687e+06 9.46418856e+06] [-4.45368187e-11 5.03233837e+05 1.36698676e+07 5.61699261e+08] [ 2.02012341e+06 2.46386749e+06 6.54146145e+08 7.33396489e+09] [-9.53131824e+06 4.89365444e+08 3.63154985e+09 3.79013280e+11]] | [ 2.49195875e-01 4.90813019e-03 2.93615207e-03 1.82922650e-04 1.15806228e-07 4.70772756e-06 -6.75298440e-08] | [[ nan nan 0.11452214 0.01013829] [ nan 0.03354863 0.01464352 0.00966855] [ 0.13467374 0.00263936 0.01125984 0.00202849] [-0.0102102 0.00842347 0.00100444 0.00168447]] | 3873 | 866.502417 | 70.22291 | 33.21544 |  |  |  | 33.21544 | 1.334979 | 0.1761439 | 248.6314 | 5.677176 | 1.334979 | 0.1761439 | 0.1761439 | 0.6630714 | 0.4440495 | 47.04332 | 35.239 | 41.14116 | 13.94035 | 0.419695 | 0.7060605 | 2.382682 | 4.92021 | 0.3375152 | 11.80433 | 35.239
S6 | 6 | 2 | 600 | 3 | 100x3.tiff | 1600 | 1200 | 429559.68 | 2290 | 330.7889 | 81.02221 | 50.6666 | (np.float64(471.40349344978165), np.float64(504.87423580786026)) | (436, 468, 505, 546) | 512.33941 | 156.4631 | 38.32351 | 23.9653 | (np.float64(222.9738524017467), np.float64(238.8055135371179)) | (206.22799999999998, 221.36399999999998, 238.86499999999998, 258.258) | 0.7803508 | 0.6893438 | 0.4254924 | 0.7181498 | 1 | 3322 | 743.227738 | 156.1211 | [[2.29000000e+03 8.44420000e+04 3.72886200e+06 1.84624816e+08] [8.10740000e+04 3.27302900e+06 1.56577491e+08 8.23317282e+09] [3.56215000e+06 1.52180427e+08 7.56368040e+09 4.07586286e+11] [1.72939664e+08 7.65641110e+09 3.87767800e+11 2.11081776e+13]] | [[ 2.29000000e+03 6.36646291e-12 6.15127780e+05 1.76114570e+06] [ 1.83035809e-11 2.83487206e+05 3.65600143e+06 1.35992041e+08] [ 6.91847172e+05 7.55993028e+05 1.54218734e+08 1.19834119e+09] [-2.16050384e+06 1.33123920e+08 8.43529760e+08 5.60551537e+10]] | [ 2.49227694e-01 1.19032323e-02 2.74094379e-03 1.36122559e-04 8.31466873e-08 1.19728957e-05 -9.27196297e-11] | [[ nan nan 0.11729902 0.00701789] [ nan 0.05405831 0.01456859 0.01132419] [ 0.13192868 0.00301251 0.01284194 0.00208524] [-0.00860927 0.01108536 0.00146783 0.00203833]] | 2290 | 512.33941 | 53.99739 | 25.54077 |  |  |  | 25.54077 | 1.599125 | 0.2629926 | 156.4631 | 3.802388 | 1.599125 | 0.2629926 | 0.2629926 | 0.6893438 | 0.4254924 | 38.32351 | 23.9653 | 31.1444 | 13.09802 | 0.512828 | 0.6664517 | 1.949971 | 4.383663 | 0.2196492 | 14.35821 | 23.9653
S6 | 6 | 2 | 600 | 3 | 100x3.tiff | 1600 | 1200 | 429559.68 | 864 | 129.397 | 46.5931 | 26.1271 | (np.float64(806.3344907407408), np.float64(734.5763888888889)) | (787, 715, 830, 748) | 193.301856 | 61.20477 | 22.03854 | 12.35812 | (np.float64(381.39621412037036), np.float64(347.45463194444443)) | (372.251, 338.195, 392.59, 353.804) | 0.8279849 | 0.8916409 | 0.6088795 | 0.4444798 | 1 | 969 | 216.793401 | 79.90884 | [[8.64000000e+02 1.69140000e+04 3.82836000e+05 9.36917400e+06] [1.67050000e+04 3.58223000e+05 8.45593100e+06 2.11404293e+08] [4.25353000e+05 9.55606700e+06 2.29966607e+08 5.80105065e+09] [1.25039290e+07 2.88326045e+08 7.02254246e+09 1.78219335e+11]] | [[ 8.64000000e+02 6.18172180e-13 5.17209583e+04 -1.50391605e+05] [ 3.58824082e-12 3.11994236e+04 -1.67552197e+05 4.22615243e+06] [ 1.02370332e+05 2.27413231e+04 5.97481027e+06 -1.63899567e+07] [ 3.21388881e+05 7.23604994e+06 -6.75716873e+06 7.70382845e+08]] | [ 2.06419446e-01 1.15906728e-02 1.50963627e-03 8.29965887e-05 -2.03759331e-08 -5.77979803e-06 2.11637737e-08] | [[ nan nan 0.06928498 -0.00685392] [ nan 0.0417945 -0.007636 0.00655245] [ 0.13713447 0.00103641 0.00926367 -0.00086453] [ 0.01464693 0.01121916 -0.00035642 0.00138246]] | 864 | 193.301856 | 33.16744 | 15.6882 |  |  |  | 15.6882 | 1.783325 | 0.6484484 | 61.20477 | 1.542143 | 1.783325 | 0.6484484 | 0.6484484 | 0.8916409 | 0.6088795 | 22.03854 | 12.35812 | 17.19833 | 12.63312 | 0.8052629 | 0.711853 | 1.24183 | 5.001271 | 0.1720151 | 9.680418 | 12.35812
S6 | 6 | 2 | 600 | 3 | 100x3.tiff | 1600 | 1200 | 429559.68 | 1724 | 249.0782 | 67.89297 | 39.10805 | (np.float64(278.49013921113686), np.float64(484.838747099768)) | (244, 464, 311, 510) | 385.708796 | 117.814 | 32.11338 | 18.49811 | (np.float64(131.72583584686774), np.float64(229.32872737819025)) | (115.41199999999999, 219.47199999999998, 147.10299999999998, 241.23) | 0.8174321 | 0.7447084 | 0.559377 | -0.3771681 | 1 | 2315 | 517.932635 | 91.65245 | [[1.72400000e+03 3.59260000e+04 9.58464000e+05 2.87790760e+07] [5.94610000e+04 1.12545900e+06 2.80577630e+07 8.00175939e+08] [2.50247300e+06 4.49438450e+07 1.05875070e+09 2.85755418e+10] [1.16744971e+08 2.05110430e+09 4.65387303e+10 1.20175943e+12]] | [[ 1.72400000e+03 2.38031816e-13 2.09811172e+05 6.14832085e+04] [-1.66267000e-11 -1.13633741e+05 -2.63824195e+05 -2.78875926e+07] [ 4.51654832e+05 6.33930142e+05 4.09248713e+07 1.42413140e+08] [-7.20947230e+05 -4.17818758e+07 -1.50482433e+08 -9.76538282e+09]] | [2.22552771e-01 1.24678495e-02 2.22705887e-04 9.54313845e-05 1.35285395e-08 9.47434242e-06 3.24562066e-09] | [[ nan nan 0.07059177 0.00049821] [ nan -0.03823251 -0.00213782 -0.00544251] [ 0.151961 0.00513687 0.00798685 0.00066938] [-0.00584198 -0.0081541 -0.0007073 -0.00110545]] | 1724 | 385.708796 | 46.85152 | 22.16077 |  |  |  | 22.16077 | 1.736036 | 0.3492011 | 117.814 | 2.863679 | 1.736036 | 0.3492011 | 0.3492011 | 0.7447084 | 0.559377 | 32.11338 | 18.49811 | 25.30574 | 13.09552 | 0.5909324 | 0.6900791 | 1.692241 | 4.699996 | 0.1825679 | 13.61527 | 18.49811
S6 | 6 | 2 | 600 | 3 | 100x3.tiff | 1600 | 1200 | 429559.68 | 1394 | 169.5158 | 45.88042 | 41.18422 | (np.float64(944.3400286944046), np.float64(752.8651362984218)) | (917, 730, 969, 774) | 311.878226 | 80.18096 | 21.70144 | 19.48014 | (np.float64(446.6728335724534), np.float64(356.1052094691535)) | (433.741, 345.28999999999996, 458.337, 366.102) | 0.4407242 | 0.8739812 | 0.6092657 | 0.1334286 | 1 | 1595 | 356.847755 | 63.17631 | [[1.39400000e+03 3.18740000e+04 8.77210000e+05 2.65233500e+07] [3.81120000e+04 8.76133000e+05 2.44180170e+07 7.46901661e+08] [1.22475200e+06 2.85707490e+07 8.00301237e+08 2.44774403e+10] [4.32316560e+07 1.02842870e+09 2.89236279e+10 8.82569321e+11]] | [[ 1.39400000e+03 1.59161573e-12 1.48406646e+05 -3.20852572e+05] [ 4.17088586e-12 4.69692539e+03 2.20278750e+05 -7.24461533e+05] [ 1.82768826e+05 3.09799438e+05 1.10957159e+07 3.05357144e+07] [-2.46908740e+05 3.98868208e+06 5.85611326e+07 4.49496181e+08]] | [ 1.70424731e-01 3.36056161e-04 4.53483911e-04 1.57927805e-07 -7.01163251e-13 2.51244149e-09 -1.13780548e-12] | [[ nan nan 0.07637088 -0.0044223 ] [ nan 0.00241706 0.0030361 -0.00026744] [ 0.09405385 0.00426996 0.00409607 0.00030192] [-0.00340314 0.00147245 0.00057901 0.00011904]] | 1394 | 311.878226 | 42.12951 | 19.92726 |  |  |  | 19.92726 | 1.114029 | 0.6096105 | 80.18096 | 1.640392 | 1.114029 | 0.6096105 | 0.6096105 | 0.8739812 | 0.6092657 | 21.70144 | 19.48014 | 20.59079 | 15.55872 | 0.7807756 | 0.918246 | 1.280778 | 8.32181 | 0.5592758 | 2.221304 | 19.48014
S6 | 6 | 2 | 600 | 3 | 100x3.tiff | 1600 | 1200 | 429559.68 | 2253 | 285.8061 | 77.84667 | 45.65675 | (np.float64(29.579671549045717), np.float64(1499.9862405681313)) | (0, 1461, 58, 1546) | 504.061437 | 135.1863 | 36.82148 | 21.59564 | (np.float64(13.991184642698624), np.float64(709.493491788726)) | (0.0, 691.053, 27.433999999999997, 731.2579999999999) | 0.8099522 | 0.7223469 | 0.456998 | -1.037663 | 1 | 3119 | 697.810751 | 113.7521 | [[2.25300000e+03 8.78360000e+04 4.13313400e+06 2.16660644e+08] [6.66430000e+04 2.35313100e+06 1.02316655e+08 5.06210403e+09] [2.40940700e+06 8.11714190e+07 3.32800702e+09 1.54773225e+11] [9.62271670e+07 3.17670338e+09 1.24914842e+11 5.49652379e+12]] | [[ 2.25300000e+03 9.29389898e-12 7.08738573e+05 2.63182526e+05] [ 2.49755772e-12 -2.45029030e+05 -8.34569754e+05 -1.31757766e+08] [ 4.38128949e+05 1.73345454e+06 9.02495722e+07 4.49695976e+08] [-9.61721501e+05 -8.54875757e+07 -6.83178156e+08 -3.12149400e+10]] | [2.25938828e-01 1.21628536e-02 4.60865689e-04 1.24257706e-04 2.38329327e-08 1.26274402e-05 1.77814175e-08] | [[ nan nan 0.13962516 0.00109233] [ nan -0.04827198 -0.00346385 -0.01152107] [ 0.08631367 0.00719465 0.00789154 0.00082843] [-0.00399159 -0.00747514 -0.00125855 -0.00121148]] | 2253 | 504.061437 | 53.55939 | 25.33359 |  |  |  | 25.33359 | 1.705042 | 0.3465995 | 135.1863 | 2.885174 | 1.705042 | 0.3465995 | 0.3465995 | 0.7223469 | 0.456998 | 36.82148 | 21.59564 | 29.20856 | 14.91457 | 0.588727 | 0.6880114 | 1.69858 | 4.671872 | 0.1900478 | 15.22583 | 21.59564
S6 | 6 | 2 | 600 | 3 | 100x3.tiff | 1600 | 1200 | 429559.68 | 1451 | 170.8528 | 65.86132 | 28.87894 | (np.float64(286.0820124052378), np.float64(1325.736044107512)) | (264, 1295, 306, 1356) | 324.630779 | 80.81338 | 31.1524 | 13.65974 | (np.float64(135.31679186767747), np.float64(627.0731488628531)) | (124.872, 612.535, 144.738, 641.3879999999999) | 0.8987404 | 0.9265645 | 0.5663544 | 0.9767698 | 1 | 1566 | 350.359614 | 124.8358 | [[1.45100000e+03 4.45980000e+04 1.66460400e+06 6.91709820e+07] [3.20410000e+04 1.13219000e+06 4.55604500e+07 1.98725038e+09] [8.82701000e+05 3.34043640e+07 1.39689246e+09 6.25291775e+10] [2.71892290e+07 1.06946484e+09 4.57472122e+10 2.08026843e+12]] | [[ 1.45100000e+03 -4.76774176e-12 2.93837905e+05 -5.51895761e+04] [-2.20268248e-12 1.47376411e+05 -2.56891900e+05 6.58219894e+07] [ 1.75171241e+05 -2.35108331e+05 4.54135089e+07 -1.14497362e+08] [-3.88524447e+04 3.37615236e+07 -1.05819238e+08 1.54002909e+10]] | [2.22764759e-01 2.27763436e-02 1.48983386e-04 2.67010480e-05 1.67771694e-09 3.70948858e-06 1.46197996e-10] | [[ nan nan 0.13956387 -0.00068816] [ nan 0.06999921 -0.00320318 0.0215461 ] [ 0.08320089 -0.00293156 0.01486561 -0.00098392] [-0.00048445 0.01105146 -0.00090935 0.00347424]] | 1451 | 324.630779 | 42.98221 | 20.33059 |  |  |  | 20.33059 | 2.2806 | 0.6246446 | 80.81338 | 1.60091 | 2.2806 | 0.6246446 | 0.6246446 | 0.9265645 | 0.5663544 | 31.1524 | 13.65974 | 22.40607 | 16.06817 | 0.7903446 | 0.6526169 | 1.265271 | 4.203552 | 0.1012596 | 17.49266 | 13.65974
S6 | 6 | 2 | 600 | 3 | 100x3.tiff | 1600 | 1200 | 429559.68 | 1749 | 207.865 | 74.47312 | 32.56445 | (np.float64(451.1538021726701), np.float64(1376.4734133790737)) | (426, 1338, 479, 1407) | 391.302021 | 98.32015 | 35.22578 | 15.40298 | (np.float64(213.39574842767294), np.float64(651.0719245283018)) | (201.498, 632.874, 226.56699999999998, 665.511) | 0.899333 | 0.860305 | 0.4782609 | 0.9952724 | 1 | 2033 | 454.841057 | 151.1763 | [[1.74900000e+03 6.72900000e+04 3.04989000e+06 1.50905022e+08] [4.39940000e+04 1.91649300e+06 9.22147970e+07 4.72871086e+09] [1.36779600e+06 6.30976450e+07 3.13738186e+09 1.64421506e+11] [4.75946840e+07 2.27346024e+09 1.15632407e+11 6.15587801e+12]] | [[ 1.74900000e+03 8.46966941e-12 4.61014014e+05 -1.90822218e+06] [-7.47490958e-12 2.23893652e+05 -1.72943875e+06 1.38263504e+08] [ 2.61179627e+05 -7.89689176e+05 1.02148792e+08 -1.14604374e+09] [ 5.00926544e+04 7.69395555e+07 -6.16007416e+08 4.90725369e+10]] | [2.36088070e-01 2.56957074e-02 1.68965491e-03 6.17058402e-04 6.30025787e-07 9.88441691e-05 7.41623821e-09] | [[ nan nan 0.15070738 -0.01491607] [ nan 0.07319176 -0.01351857 0.02584271] [ 0.08538069 -0.00617279 0.01909254 -0.00512197] [ 0.00039156 0.01438071 -0.0027531 0.0052442 ]] | 1749 | 391.302021 | 47.19 | 22.32087 |  |  |  | 22.32087 | 2.286945 | 0.5086709 | 98.32015 | 1.965908 | 2.286945 | 0.5086709 | 0.5086709 | 0.860305 | 0.4782609 | 35.22578 | 15.40298 | 25.31438 | 15.9195 | 0.7132117 | 0.6336514 | 1.402108 | 3.962786 | 0.100667 | 19.8228 | 15.40298
S6 | 6 | 2 | 600 | 3 | 100x3.tiff | 1600 | 1200 | 429559.68 | 1093 | 149.5391 | 52.12815 | 27.47096 | (np.float64(505.16285452881976), np.float64(426.7557182067704)) | (479, 415, 533, 443) | 244.535797 | 70.732 | 24.65661 | 12.99376 | (np.float64(238.94203019213174), np.float64(201.85545471180237)) | (226.56699999999998, 196.295, 252.10899999999998, 209.539) | 0.8498722 | 0.9131161 | 0.7228836 | 0.07029958 | 1 | 1197 | 267.803613 | 67.77658 | [[1.09300000e+03 1.28490000e+04 2.03263000e+05 3.65444700e+06] [2.85960000e+04 3.45561000e+05 5.56998700e+06 1.01997321e+08] [9.33120000e+05 1.13170330e+07 1.81478023e+08 3.31498062e+09] [3.40288260e+07 4.09919811e+08 6.48672697e+09 1.17406061e+11]] | [[ 1.09300000e+03 -4.12114787e-13 5.22137768e+04 3.73235579e+04] [-9.23705556e-13 9.39448216e+03 3.11689300e+04 1.39245105e+06] [ 1.84967012e+05 -1.44035713e+05 6.98161916e+06 -7.65508644e+06] [-6.27868676e+04 1.90025089e+06 4.55766854e+06 3.76303559e+08]] | [ 1.98535962e-01 1.25957259e-02 1.56927113e-04 7.94093373e-06 -2.40036214e-10 -6.71956152e-07 -1.44785145e-10] | [[ nan nan 4.37063746e-02 9.45001791e-04] [ nan 7.86380113e-03 7.89171674e-04 1.06639832e-03] [ 1.54829588e-01 -3.64686581e-03 5.34682130e-03 -1.77328905e-04] [-1.58971185e-03 1.45529306e-03 1.05577694e-04 2.63668153e-04]] | 1093 | 244.535797 | 37.30484 | 17.64519 |  |  |  | 17.64519 | 1.897573 | 0.6142151 | 70.732 | 1.628094 | 1.897573 | 0.6142151 | 0.6142151 | 0.9131161 | 0.7228836 | 24.65661 | 12.99376 | 18.82519 | 13.82886 | 0.7837187 | 0.7156371 | 1.275968 | 5.054585 | 0.1501278 | 11.66285 | 12.99376
S6 | 6 | 2 | 600 | 3 | 100x3.tiff | 1600 | 1200 | 429559.68 | 3758 | 579.6539 | 90.8056 | 81.16166 | (np.float64(684.9944119212347), np.float64(190.59739222990953)) | (639, 137, 738, 227) | 840.773582 | 274.1763 | 42.95105 | 38.38946 | (np.float64(324.002356838744), np.float64(90.1525665247472)) | (302.24699999999996, 64.801, 349.07399999999996, 107.371) | 0.4484744 | 0.5853583 | 0.4217733 | 0.115237 | 1 | 6420 | 1436.34018 | 174.893 | [[3.75800000e+03 2.01419000e+05 1.23478550e+07 8.16013931e+08] [1.72847000e+05 9.30864000e+06 5.63556018e+08 3.68108980e+10] [9.88154500e+06 5.35530078e+08 3.21545792e+10 2.07955247e+12] [6.46066433e+08 3.49848222e+10 2.08197093e+12 1.33392501e+14]] | [[ 3.75800000e+03 1.34576794e-11 1.55232185e+06 -1.21997032e+07] [ 1.53477231e-11 4.44915452e+04 -9.14557282e+06 3.65923715e+08] [ 1.93154888e+06 1.81230988e+06 6.92444572e+08 -4.72805428e+09] [ 1.38896719e+07 -1.75085923e+08 -8.22617274e+08 1.71944688e+11]] | [ 2.46688260e-01 7.60759855e-04 2.69361502e-03 1.73983644e-04 -9.19439454e-08 -3.88777448e-06 -7.57122074e-08] | [[ nan nan 0.10991785 -0.0140915 ] [ nan 0.00315039 -0.01056377 0.00689478] [ 0.13677041 0.00209334 0.01304712 -0.00145323] [ 0.01604353 -0.00329899 -0.00025284 0.00086211]] | 3758 | 840.773582 | 69.1725 | 32.71859 |  |  |  | 32.71859 | 1.118824 | 0.1405494 | 274.1763 | 7.114934 | 1.118824 | 0.1405494 | 0.1405494 | 0.5853583 | 0.4217733 | 42.95105 | 38.38946 | 40.67026 | 12.26617 | 0.3748992 | 0.7617646 | 2.667383 | 5.727187 | 0.5515256 | 4.561587 | 38.38946
S6 | 6 | 2 | 600 | 3 | 100x3.tiff | 1600 | 1200 | 429559.68 | 1988 | 217.0366 | 75.39278 | 37.58557 | (np.float64(1014.4210261569416), np.float64(248.84808853118713)) | (986, 216, 1053, 278) | 444.773252 | 102.6583 | 35.66078 | 17.77797 | (np.float64(479.82114537223333), np.float64(117.7051458752515)) | (466.378, 102.16799999999999, 498.06899999999996, 131.494) | 0.8668724 | 0.8696413 | 0.4785749 | 0.6526231 | 1 | 2286 | 511.444494 | 154.1527 | [[1.98800000e+03 6.53020000e+04 2.51629000e+06 1.05787978e+08] [5.65010000e+04 2.11200900e+06 8.64596050e+07 3.74558122e+09] [2.11634300e+06 8.34916530e+07 3.49797950e+09 1.52755405e+11] [9.16373750e+07 3.71581582e+09 1.57279718e+11 6.87299549e+12]] | [[ 1.98800000e+03 -7.81597009e-13 3.71244123e+05 -1.25665831e+06] [-2.04636308e-12 2.56059150e+05 -1.87804616e+06 9.51879123e+07] [ 5.10526601e+05 -5.81096820e+05 1.03302464e+08 -1.09382753e+09] [ 2.46935547e+06 1.34750349e+08 -7.38347209e+08 4.55874697e+10]] | [ 2.23111993e-01 1.80329591e-02 2.12239437e-03 1.20026295e-04 -5.07743898e-08 -1.25059224e-05 -3.30434601e-08] | [[ nan nan 0.09393487 -0.00713142] [ nan 0.06478993 -0.01065774 0.01211526] [ 0.12917713 -0.00329767 0.01314806 -0.00312242] [ 0.01401337 0.01715066 -0.00210767 0.00291864]] | 1988 | 444.773252 | 50.31103 | 23.79712 |  |  |  | 23.79712 | 2.005897 | 0.5303473 | 102.6583 | 1.885557 | 2.005897 | 0.5303473 | 0.5303473 | 0.8696413 | 0.4785749 | 35.66078 | 17.77797 | 26.71938 | 17.33024 | 0.7282495 | 0.667319 | 1.373156 | 4.395079 | 0.1331276 | 17.88281 | 17.77797
S6 | 6 | 2 | 600 | 3 | 100x3.tiff | 1600 | 1200 | 429559.68 | 2222 | 277.4214 | 86.1099 | 38.48387 | (np.float64(1179.946894689469), np.float64(408.52925292529255)) | (1147, 371, 1200, 459) | 497.125838 | 131.2203 | 40.72998 | 18.20287 | (np.float64(558.1148811881188), np.float64(193.23433663366336)) | (542.531, 175.483, 567.6, 217.107) | 0.894576 | 0.8062409 | 0.4764151 | 1.223644 | 1 | 2756 | 616.597124 | 166.8943 | [[2.22200000e+03 8.33900000e+04 4.06392400e+06 2.28456740e+08] [7.32080000e+04 3.01108300e+06 1.57691373e+08 9.32498565e+09] [2.71303800e+06 1.19111675e+08 6.53919484e+09 3.99807710e+11] [1.07730410e+08 4.97702105e+09 2.82827042e+11 1.77146090e+13]] | [[ 2.22200000e+03 -3.48165941e-12 9.34359599e+05 5.80907294e+06] [ 5.38591394e-12 2.63641452e+05 4.00916349e+06 2.32689450e+08] [ 3.01061734e+05 -7.89485974e+04 1.41590489e+08 1.81711690e+09] [-1.49386574e+06 8.32358747e+07 5.24665889e+08 6.18123230e+10]] | [2.50222862e-01 2.78582172e-02 4.05020652e-03 7.22992896e-04 1.23212698e-06 1.19607973e-04 1.11914955e-07] | [[ nan nan 0.18924567 0.02496012] [ nan 0.05339807 0.01722636 0.02121019] [ 0.0609772 -0.00033922 0.0129063 0.00351381] [-0.00641876 0.00758715 0.00101456 0.00253571]] | 2222 | 497.125838 | 53.18964 | 25.1587 |  |  |  | 25.1587 | 2.237558 | 0.3628057 | 131.2203 | 2.756296 | 2.237558 | 0.3628057 | 0.3628057 | 0.8062409 | 0.4764151 | 40.72998 | 18.20287 | 29.46643 | 15.15393 | 0.6023336 | 0.6176949 | 1.66021 | 3.765718 | 0.105424 | 22.52711 | 18.20287
S6 | 6 | 2 | 600 | 3 | 100x3.tiff | 1600 | 1200 | 429559.68 | 997 | 127.3381 | 40.39569 | 32.78554 | (np.float64(21.221664994984955), np.float64(726.6258776328987)) | (6, 706, 42, 750) | 223.057813 | 60.23092 | 19.10716 | 15.50756 | (np.float64(10.037847542627883), np.float64(343.694040120361)) | (2.838, 333.938, 19.866, 354.75) | 0.5841996 | 0.9441288 | 0.6294192 | -1.465024 | 1 | 1056 | 236.257824 | 68.34554 | [[9.97000000e+02 2.05640000e+04 5.25446000e+05 1.50584540e+07] [1.51760000e+04 3.09375000e+05 7.64748900e+06 2.11252617e+08] [2.98370000e+05 6.03566300e+06 1.43687237e+08 3.79140951e+09] [6.74223200e+06 1.35750561e+08 3.12919554e+09 7.91505794e+10]] | [[ 9.97000000e+02 9.52127266e-13 1.01295452e+05 4.20538911e+04] [-3.58824082e-12 -3.64331896e+03 -2.00380683e+05 -9.13145905e+05] [ 6.73660120e+04 -7.56534807e+03 4.27033837e+06 3.50007407e+06] [ 1.49698081e+05 -4.35958615e+05 -1.54013661e+07 -5.60140210e+07]] | [ 1.69678005e-01 1.21886268e-03 5.76549970e-04 3.81506947e-06 2.42050536e-11 -2.17773348e-08 -1.77280673e-10] | [[ nan nan 1.01905971e-01 1.33988736e-03] [ nan -3.66527764e-03 -6.38436866e-03 -9.21413776e-04] [ 6.77720343e-02 -2.41041054e-04 4.30900318e-03 1.11852110e-04] [ 4.76956023e-03 -4.39905902e-04 -4.92182527e-04 -5.66912610e-05]] | 997 | 223.057813 | 35.62892 | 16.85248 |  |  |  | 16.85248 | 1.232119 | 0.7726598 | 60.23092 | 1.294231 | 1.232119 | 0.7726598 | 0.7726598 | 0.9441288 | 0.6294192 | 19.10716 | 15.50756 | 17.30736 | 14.81351 | 0.8790107 | 0.8819981 | 1.137643 | 7.677768 | 0.4158004 | 3.599598 | 15.50756
S6 | 6 | 2 | 600 | 3 | 100x3.tiff | 1600 | 1200 | 429559.68 | 903 | 150.468 | 49.93584 | 27.15252 | (np.float64(79.25027685492802), np.float64(480.1351052048727)) | (59, 459, 105, 495) | 202.027287 | 71.17138 | 23.61965 | 12.84314 | (np.float64(37.48538095238095), np.float64(227.10390476190477)) | (27.907, 217.107, 49.665, 234.135) | 0.8392484 | 0.8105925 | 0.5452899 | 0.5582059 | 1 | 1114 | 249.234106 | 108.3421 | [[9.03000000e+02 1.90850000e+04 4.72781000e+05 1.27695170e+07] [1.82860000e+04 4.31009000e+05 1.11980690e+07 3.09698201e+08] [4.83220000e+05 1.18851750e+07 3.15874747e+08 8.85599668e+09] [1.45381180e+07 3.66932201e+08 9.92011181e+09 2.81449892e+11]] | [[ 9.03000000e+02 3.62376795e-13 6.94175172e+04 -1.57052231e+05] [ 2.84217094e-13 4.45324662e+04 -2.58273859e+05 7.81090301e+06] [ 1.12923437e+05 -1.31320077e+05 1.13306673e+07 -5.90525837e+07] [ 1.79317475e+05 1.28605701e+07 -4.31826766e+07 2.20951270e+09]] | [ 2.23619012e-01 1.47773318e-02 1.60977854e-03 1.48889234e-04 3.86188243e-08 1.44849590e-06 -6.18205842e-08] | [[ nan nan 0.08513214 -0.00640951] [ nan 0.05461366 -0.0105405 0.01060811] [ 0.13848687 -0.00535935 0.01538836 -0.0026689 ] [ 0.00731818 0.01746614 -0.00195165 0.00332312]] | 903 | 202.027287 | 33.90775 | 16.03836 |  |  |  | 16.03836 | 1.839087 | 0.5011977 | 71.17138 | 1.995221 | 1.839087 | 0.5011977 | 0.5011977 | 0.8105925 | 0.5452899 | 23.61965 | 12.84314 | 18.2314 | 11.35441 | 0.7079532 | 0.6790263 | 1.412523 | 4.550645 | 0.1607516 | 10.77651 | 12.84314
S6 | 6 | 2 | 600 | 3 | 100x3.tiff | 1600 | 1200 | 429559.68 | 824 | 157.196 | 50.1897 | 27.97463 | (np.float64(90.87257281553399), np.float64(507.05946601941747)) | (67, 494, 111, 534) | 184.352696 | 74.35369 | 23.73973 | 13.232 | (np.float64(42.98272694174757), np.float64(239.83912742718445)) | (31.691, 233.66199999999998, 52.503, 252.582) | 0.8302589 | 0.789272 | 0.4681818 | 0.6781458 | 1 | 1044 | 233.573076 | 107.4072 | [[8.24000000e+02 1.07610000e+04 2.16031000e+05 5.33361900e+06] [1.96710000e+04 3.00581000e+05 6.78468900e+06 1.81099505e+08] [5.64131000e+05 9.53025700e+06 2.31559357e+08 6.48689777e+09] [1.77109710e+07 3.23151869e+08 8.27081532e+09 2.39487808e+11]] | [[ 8.24000000e+02 -2.70006240e-13 7.54980862e+04 5.40440115e+05] [-2.48689958e-13 4.36882439e+04 4.86382948e+05 1.23635478e+07] [ 9.45336201e+04 7.71058061e+04 1.26028044e+07 1.36141238e+08] [-2.69808836e+05 1.16401475e+07 8.97315166e+07 3.10266228e+09]] | [ 2.50423736e-01 1.73467599e-02 8.12078858e-03 1.12740217e-03 3.16542867e-06 6.59329638e-05 -1.27157165e-06] | [[ nan nan 0.11119404 0.0277287 ] [ nan 0.06434431 0.02495516 0.02209843] [ 0.13922969 0.00395612 0.02252608 0.00847704] [-0.01384325 0.02080544 0.00558727 0.00673016]] | 824 | 184.352696 | 32.39058 | 15.32074 |  |  |  | 15.32074 | 1.794115 | 0.4190389 | 74.35369 | 2.386413 | 1.794115 | 0.4190389 | 0.4190389 | 0.789272 | 0.4681818 | 23.73973 | 13.232 | 18.48587 | 9.917609 | 0.6473321 | 0.6453629 | 1.544802 | 4.110624 | 0.1697411 | 10.50773 | 13.232
S6 | 6 | 2 | 600 | 3 | 100x3.tiff | 1600 | 1200 | 429559.68 | 1121 | 142.6041 | 48.62407 | 30.91943 | (np.float64(574.3889384478144), np.float64(577.3380909901873)) | (560, 555, 593, 603) | 250.800209 | 67.45173 | 22.99918 | 14.62489 | (np.float64(271.68596788581624), np.float64(273.08091703835856)) | (264.88, 262.515, 280.489, 285.219) | 0.7717818 | 0.9226337 | 0.707702 | -1.083143 | 1 | 1215 | 271.830735 | 67.17318 | [[1.12100000e+03 2.50410000e+04 7.03355000e+05 2.23644390e+07] [1.61300000e+04 3.19471000e+05 8.12145900e+06 2.34951673e+08] [3.20736000e+05 5.96176900e+06 1.42066201e+08 3.82766169e+09] [7.26003800e+06 1.30685737e+08 2.99330805e+09 7.68314179e+10]] | [[ 1.12100000e+03 1.36424205e-12 1.43986864e+05 2.20047694e+05] [-1.01607611e-12 -4.08424077e+04 -1.74389964e+05 -1.40223496e+07] [ 8.86424228e+04 -2.75031717e+04 1.09685896e+07 1.46869071e+07] [ 9.40467059e+04 -4.93420197e+06 -1.66567188e+07 -1.63404978e+09]] | [ 1.85119924e-01 6.16498567e-03 2.66913888e-04 2.45892320e-05 1.98705870e-09 1.89784695e-06 -1.41110018e-10] | [[ nan nan 0.11458075 0.00523001] [ nan -0.03250125 -0.00414484 -0.00995414] [ 0.07053918 -0.00065369 0.00778635 0.00031139] [ 0.00223527 -0.00350268 -0.00035316 -0.00103477]] | 1121 | 250.800209 | 37.77964 | 17.86977 |  |  |  | 17.86977 | 1.572605 | 0.6927102 | 67.45173 | 1.443605 | 1.572605 | 0.6927102 | 0.6927102 | 0.9226337 | 0.707702 | 22.99918 | 14.62489 | 18.81204 | 14.87287 | 0.8322921 | 0.7769742 | 1.201501 | 5.958171 | 0.2282182 | 8.374292 | 14.62489
S6 | 6 | 2 | 600 | 3 | 100x3.tiff | 1600 | 1200 | 429559.68 | 2999 | 441.0143 | 115.0314 | 48.41531 | (np.float64(1013.5621873957986), np.float64(297.9123041013671)) | (973, 258, 1061, 343) | 670.963271 | 208.5998 | 54.40985 | 22.90044 | (np.float64(479.4149146382127), np.float64(140.91251983994664)) | (460.229, 122.03399999999999, 501.85299999999995, 162.239) | 0.9071127 | 0.6378137 | 0.4009358 | 0.5355927 | 1 | 4702 | 1051.973758 | 211.819 | [[2.99900000e+03 1.19697000e+05 5.74830100e+06 3.08665587e+08] [1.21646000e+05 5.75087100e+06 3.06578897e+08 1.77589238e+10] [6.88288600e+06 3.53123665e+08 1.98680127e+10 1.19876653e+12] [4.47045956e+08 2.40425421e+10 1.39989991e+12 8.67399190e+13]] | [[2.99900000e+03 1.49000812e-11 9.70917936e+05 1.73450559e+06] [1.49924517e-11 8.95698855e+05 1.91642444e+06 7.28782261e+08] [1.94865815e+06 5.74881624e+06 8.91525663e+08 7.81203426e+09] [9.77736998e+06 1.07929836e+09 1.01123575e+10 9.32234374e+11]] | [ 3.24613716e-01 5.14893798e-02 1.05874258e-03 7.94512331e-04 6.73677507e-07 1.79876152e-04 -2.77769522e-07] | [[ nan nan 0.10795173 0.00352156] [ nan 0.09958848 0.0038909 0.02701895] [0.21666199 0.01167178 0.03305251 0.00528867] [0.01985093 0.04001401 0.00684597 0.01152442]] | 2999 | 670.963271 | 61.79357 | 29.22836 |  |  |  | 29.22836 | 2.37593 | 0.1937675 | 208.5998 | 5.160823 | 2.37593 | 0.1937675 | 0.1937675 | 0.6378137 | 0.4009358 | 54.40985 | 22.90044 | 38.65515 | 12.86604 | 0.4401903 | 0.5371887 | 2.271745 | 2.848089 | 0.0928873 | 31.50941 | 22.90044
S6 | 6 | 2 | 600 | 3 | 100x3.tiff | 1600 | 1200 | 429559.68 | 982 | 133.8823 | 40.13699 | 33.51456 | (np.float64(1003.0784114052954), np.float64(1250.582484725051)) | (989, 1228, 1026, 1271) | 219.701878 | 63.3263 | 18.9848 | 15.85239 | (np.float64(474.4560885947047), np.float64(591.5255152749492)) | (467.79699999999997, 580.8439999999999, 485.298, 601.183) | 0.5502433 | 0.9160448 | 0.6172219 | 1.017337 | 1 | 1072 | 239.837488 | 81.34828 | [[9.82000000e+02 2.21760000e+04 5.91392000e+05 1.73079420e+07] [1.38250000e+04 3.25589000e+05 8.69062700e+06 2.51882489e+08] [2.71843000e+05 6.52395500e+06 1.73070989e+08 4.94068127e+09] [6.18067300e+06 1.49372981e+08 3.92120154e+09 1.09919993e+11]] | [[ 9.82000000e+02 -1.49213975e-12 9.06028187e+04 -1.39232347e+05] [ 1.64845915e-12 1.33861487e+04 -2.39817874e+05 3.98166421e+06] [ 7.72089623e+04 8.15318850e+03 5.84303892e+06 -1.85570867e+07] [ 1.79596337e+05 1.49420459e+06 -3.02754359e+07 4.21077391e+08]] | [ 1.74020123e-01 9.63685636e-04 9.14478914e-04 2.27866676e-05 3.27332736e-09 6.86148666e-07 -3.24115831e-10] | [[ nan nan 0.09395475 -0.00460746] [ nan 0.01388138 -0.00793602 0.00420465] [ 0.08006537 0.0002698 0.00617027 -0.00062534] [ 0.00594318 0.00157789 -0.00102023 0.00045281]] | 982 | 219.701878 | 35.35988 | 16.72522 |  |  |  | 16.72522 | 1.197599 | 0.6884547 | 63.3263 | 1.452528 | 1.197599 | 0.6884547 | 0.6884547 | 0.9160448 | 0.6172219 | 18.9848 | 15.85239 | 17.41859 | 13.87745 | 0.8297317 | 0.8809799 | 1.205209 | 7.660052 | 0.4497567 | 3.132408 | 15.85239
S6 | 6 | 2 | 600 | 3 | 100x3.tiff | 1600 | 1200 | 429559.68 | 1388 | 196.066 | 51.25993 | 40.34295 | (np.float64(320.67939481268013), np.float64(1424.220461095101)) | (296, 1403, 342, 1454) | 310.535852 | 92.73923 | 24.24595 | 19.08221 | (np.float64(151.6813537463977), np.float64(673.6562780979827)) | (140.00799999999998, 663.6189999999999, 161.766, 687.742) | 0.6169186 | 0.7886364 | 0.5916454 | -1.520408 | 1 | 1760 | 393.76304 | 74.86309 | [[1.38800000e+03 2.94540000e+04 8.52750000e+05 2.83207500e+07] [3.42550000e+04 7.22543000e+05 2.13068770e+07 7.27459961e+08] [9.86803000e+05 2.05891010e+07 6.07948363e+08 2.09122562e+10] [3.08257930e+07 6.29888261e+08 1.84306757e+10 6.33122976e+11]] | [[ 1.38800000e+03 -1.42108547e-13 2.27722539e+05 5.60247247e+05] [-5.30064881e-12 -4.36389481e+03 4.46730794e+05 5.97677991e+06] [ 1.41410331e+05 -1.35917104e+05 1.77435505e+07 -4.21421766e+07] [-5.07750603e+05 -6.21243913e+06 2.57418683e+07 -5.36974849e+07]] | [ 1.91603654e-01 2.02770471e-03 8.44759378e-04 3.56738272e-05 3.34590095e-10 1.57902100e-06 -6.18381193e-09] | [[ nan nan 1.18202615e-01 7.80559593e-03] [ nan -2.26514152e-03 6.22403784e-03 2.23510981e-03] [ 7.34010387e-02 -1.89365320e-03 6.63547671e-03 -4.23013114e-04] [-7.07419102e-03 -2.32323824e-03 2.58390732e-04 -1.44675863e-05]] | 1388 | 310.535852 | 42.03875 | 19.88433 |  |  |  | 19.88433 | 1.270605 | 0.4537271 | 92.73923 | 2.203968 | 1.270605 | 0.4537271 | 0.4537271 | 0.7886364 | 0.5916454 | 24.24595 | 19.08221 | 21.66408 | 13.39394 | 0.6735926 | 0.8201094 | 1.484577 | 6.638092 | 0.3830814 | 5.163734 | 19.08221
S6 | 6 | 2 | 600 | 3 | 100x3.tiff | 1600 | 1200 | 429559.68 | 1711 | 221.7584 | 71.44172 | 34.97593 | (np.float64(548.1537112799532), np.float64(319.40444184687317)) | (518, 288, 577, 345) | 382.800319 | 104.8917 | 33.79193 | 16.54362 | (np.float64(259.27670543541785), np.float64(151.078300993571)) | (245.01399999999998, 136.224, 272.921, 163.185) | 0.8719623 | 0.8082192 | 0.5087719 | 0.8607435 | 1 | 2117 | 473.634293 | 132.0977 | [[1.71100000e+03 5.37330000e+04 2.05691300e+06 8.75421690e+07] [5.15930000e+04 1.82538900e+06 7.42127170e+07 3.25547553e+09] [1.86288100e+06 7.03039730e+07 2.95102553e+09 1.31696442e+11] [7.42233050e+07 2.92596425e+09 1.25639359e+11 5.67980083e+12]] | [[ 1.71100000e+03 1.41753276e-12 3.69458126e+05 -2.59288173e+05] [-5.67013103e-12 2.05139632e+05 -6.95435004e+05 7.43233865e+07] [ 3.07160574e+05 -5.70207491e+05 7.85687570e+07 -2.64108575e+08] [-4.73533349e+05 8.70370456e+07 -2.75216443e+08 2.93992936e+10]] | [2.31123432e-01 2.00936336e-02 3.21019486e-04 1.40109209e-04 2.52162430e-08 1.75497933e-05 1.57188292e-08] | [[ nan nan 0.1262017 -0.0021412 ] [ nan 0.07007281 -0.0057429 0.014838 ] [ 0.10492173 -0.00470877 0.01568555 -0.0012747 ] [-0.00391044 0.01737617 -0.00132831 0.00343034]] | 1711 | 382.800319 | 46.67454 | 22.07706 |  |  |  | 22.07706 | 2.042596 | 0.4372197 | 104.8917 | 2.28718 | 2.042596 | 0.4372197 | 0.4372197 | 0.8082192 | 0.5087719 | 33.79193 | 16.54362 | 25.16777 | 14.59792 | 0.6612259 | 0.6533233 | 1.512342 | 4.212657 | 0.1280377 | 17.24832 | 16.54362
S6 | 6 | 2 | 600 | 3 | 100x3.tiff | 1600 | 1200 | 429559.68 | 1361 | 165.4802 | 48.05905 | 37.55216 | (np.float64(898.2747979426892), np.float64(1002.6774430565761)) | (877, 979, 920, 1029) | 304.495169 | 78.27215 | 22.73193 | 17.76217 | (np.float64(424.883979426892), np.float64(474.26643056576046)) | (414.82099999999997, 463.06699999999995, 435.15999999999997, 486.717) | 0.6240613 | 0.8707614 | 0.6330233 | 1.483539 | 1 | 1563 | 349.688427 | 70.61762 | [[1.36100000e+03 3.22250000e+04 9.58891000e+05 3.21581570e+07] [2.89550000e+04 6.92223000e+05 2.04871830e+07 6.78112677e+08] [7.36545000e+05 1.76376810e+07 5.13161505e+08 1.66087352e+10] [2.08935710e+07 5.01002115e+08 1.43312814e+10 4.53621902e+11]] | [[ 1.36100000e+03 -1.30029321e-12 1.95885398e+05 1.77939260e+05] [-2.19202434e-12 6.64263630e+03 -2.27590559e+05 -1.05133824e+06] [ 1.20533226e+05 -8.44627861e+04 1.18767725e+07 9.09679370e+06] [ 9.50849106e+04 2.66685264e+06 -1.54755215e+07 4.55991872e+07]] | [ 1.70822780e-01 1.70629247e-03 1.69411609e-04 5.63108948e-06 -4.03220362e-11 -1.14881673e-07 -1.69185668e-10] | [[ nan nan 1.05751324e-01 2.60391299e-03] [ nan 3.58611509e-03 -3.33049611e-03 -4.17030754e-04] [ 6.50714566e-02 -1.23600461e-03 4.71111886e-03 9.78103713e-05] [ 1.39144578e-03 1.05785135e-03 -1.66395606e-04 1.32899884e-05]] | 1361 | 304.495169 | 41.62786 | 19.68998 |  |  |  | 19.68998 | 1.279795 | 0.6245623 | 78.27215 | 1.601121 | 1.279795 | 0.6245623 | 0.6245623 | 0.8707614 | 0.6330233 | 22.73193 | 17.76217 | 20.24705 | 15.56084 | 0.7902925 | 0.8661816 | 1.265354 | 7.404873 | 0.3759387 | 4.969759 | 17.76217
S6 | 6 | 2 | 600 | 3 | 100x3.tiff | 1600 | 1200 | 429559.68 | 1703 | 253.2792 | 81.80899 | 35.1573 | (np.float64(193.95772166764533), np.float64(591.0939518496771)) | (161, 554, 217, 624) | 381.010487 | 119.8011 | 38.69565 | 16.6294 | (np.float64(91.74200234879623), np.float64(279.58743922489725)) | (76.15299999999999, 262.042, 102.64099999999999, 295.152) | 0.9029486 | 0.7609473 | 0.4344388 | 0.9315543 | 1 | 2238 | 500.705502 | 143.4902 | [[1.70300000e+03 6.31710000e+04 2.84890300e+06 1.41881553e+08] [5.61270000e+04 2.36005100e+06 1.11552293e+08 5.67692787e+09] [2.18809300e+06 9.61212410e+07 4.63089261e+09 2.37955319e+11] [9.19585110e+07 4.12239500e+09 2.00489576e+11 1.03475554e+13]] | [[ 1.70300000e+03 5.74118530e-12 5.05640968e+05 -1.30796112e+06] [-3.97903932e-13 2.78078765e+05 -2.97113974e+06 1.83592254e+08] [ 3.38274956e+05 -3.37346043e+06 1.57201451e+08 -2.96245174e+09] [-2.45359277e+06 1.38678147e+08 -2.77353419e+09 1.01393897e+11]] | [2.90984520e-01 4.01039195e-02 8.33465880e-03 3.58436017e-03 1.95467171e-05 6.49693218e-04 1.31968424e-06] | [[ nan nan 0.17434639 -0.01092844] [ nan 0.09588232 -0.02482484 0.03717153] [ 0.11663813 -0.02818636 0.03182824 -0.0145345 ] [-0.02050057 0.02807787 -0.01360762 0.01205461]] | 1703 | 381.010487 | 46.5653 | 22.02539 |  |  |  | 22.02539 | 2.326942 | 0.3335995 | 119.8011 | 2.997606 | 2.326942 | 0.3335995 | 0.3335995 | 0.7609473 | 0.4344388 | 38.69565 | 16.6294 | 27.66253 | 12.72144 | 0.5775807 | 0.5691954 | 1.73136 | 3.197588 | 0.09705145 | 22.06625 | 16.6294
S6 | 6 | 2 | 600 | 3 | 100x3.tiff | 1600 | 1200 | 429559.68 | 1682 | 249.4214 | 78.00394 | 33.64922 | (np.float64(482.7681331747919), np.float64(1353.8608799048752)) | (446, 1323, 517, 1376) | 376.312178 | 117.9763 | 36.89586 | 15.91608 | (np.float64(228.34932699167655), np.float64(640.376196195006)) | (210.958, 625.779, 244.541, 650.848) | 0.9021711 | 0.7393407 | 0.4469838 | 0.5548943 | 1 | 2275 | 508.983475 | 161.7565 | [[1.68200000e+03 5.19080000e+04 1.86546600e+06 7.27935800e+07] [6.18440000e+04 2.14169300e+06 8.21576450e+07 3.34408322e+09] [2.76902400e+06 1.01407861e+08 4.02684314e+09 1.67682787e+11] [1.36630364e+08 5.20020746e+09 2.11191746e+11 8.92124942e+12]] | [[ 1.68200000e+03 3.21165317e-12 2.63539446e+05 -1.04246057e+06] [ 1.60298441e-11 2.33132743e+05 -8.21420498e+05 7.75458380e+07] [ 4.95135572e+05 -1.19036761e+06 1.09099462e+08 -1.07178842e+09] [-1.59190049e+06 1.69463586e+08 -1.45067997e+09 6.62358089e+10]] | [ 2.68166053e-01 3.38633449e-02 5.31474508e-04 8.02936628e-04 4.95068235e-07 1.37031683e-04 -1.73291752e-07] | [[ nan nan 0.09315231 -0.00898452] [ nan 0.08240457 -0.00707947 0.01629598] [ 0.17501374 -0.01025926 0.02292686 -0.00549184] [-0.0137199 0.03561217 -0.00743328 0.0082754 ]] | 1682 | 376.312178 | 46.2773 | 21.88917 |  |  |  | 21.88917 | 2.31815 | 0.3397571 | 117.9763 | 2.943279 | 2.31815 | 0.3397571 | 0.3397571 | 0.7393407 | 0.4469838 | 36.89586 | 15.91608 | 26.40597 | 12.75891 | 0.5828869 | 0.5932688 | 1.715599 | 3.473784 | 0.09782892 | 20.97978 | 15.91608
S6 | 6 | 2 | 600 | 3 | 100x3.tiff | 1600 | 1200 | 429559.68 | 1951 | 273.3625 | 70.78781 | 46.40853 | (np.float64(811.9513070220399), np.float64(249.33572526909276)) | (779, 223, 846, 278) | 436.495279 | 129.3005 | 33.48264 | 21.95123 | (np.float64(384.05296822142486), np.float64(117.93579805228087)) | (368.467, 105.479, 400.15799999999996, 131.494) | 0.7551079 | 0.7271711 | 0.5294437 | 0.6333577 | 1 | 2683 | 600.264907 | 120.4485 | [[1.95100000e+03 5.13810000e+04 1.73781900e+06 6.55118250e+07] [6.42880000e+04 1.85927700e+06 6.64722910e+07 2.58875183e+09] [2.60735200e+06 7.81324010e+07 2.86363394e+09 1.13099240e+11] [1.16890180e+08 3.58970059e+09 1.33551420e+11 5.31165893e+12]] | [[ 1.95100000e+03 -8.14992518e-12 3.84663100e+05 -5.15662194e+05] [-8.07887091e-12 1.66205894e+05 4.54578063e+05 4.83101653e+07] [ 4.88978374e+05 -1.48750783e+06 1.09048576e+08 -8.26345599e+08] [-1.25042934e+06 1.16965492e+08 -4.74887159e+08 3.69632970e+10]] | [ 2.29519032e-01 8.37751964e-03 7.92840519e-04 1.64361216e-04 -5.05972651e-08 6.57419555e-06 -3.09879135e-08] | [[ nan nan 0.1010569 -0.00306706] [ nan 0.04366484 0.00270374 0.00650529] [ 0.12846213 -0.00884741 0.01468413 -0.00251919] [-0.00743731 0.0157502 -0.00144774 0.00255118]] | 1951 | 436.495279 | 49.84065 | 23.57463 |  |  |  | 23.57463 | 1.525319 | 0.3280872 | 129.3005 | 3.04797 | 1.525319 | 0.3280872 | 0.3280872 | 0.7271711 | 0.5294437 | 33.48264 | 21.95123 | 27.71694 | 13.50329 | 0.572789 | 0.7040852 | 1.745844 | 4.892718 | 0.2448921 | 11.5314 | 21.95123
S6 | 6 | 2 | 600 | 3 | 100x3.tiff | 1600 | 1200 | 429559.68 | 4515 | 692.8915 | 238.5365 | 43.54472 | (np.float64(81.27397563676634), np.float64(442.3813953488372)) | (0, 347, 152, 514) | 1010.136435 | 327.7377 | 112.8278 | 20.59665 | (np.float64(38.442590476190475), np.float64(209.2464)) | (0.0, 164.131, 71.896, 243.12199999999999) | 0.9831967 | 0.5147646 | 0.1778679 | 0.7381747 | 1 | 8771 | 1962.327059 | 425.575 | [[4.51500000e+03 4.30647000e+05 4.86395510e+07 5.97967763e+09] [3.66952000e+05 4.27264580e+07 5.31218730e+09 6.90929954e+11] [3.88512480e+07 4.83879441e+09 6.27666624e+11 8.40865930e+13] [4.50428065e+09 5.80487126e+11 7.71872448e+13 1.05369859e+16]] | [[ 4.51500000e+03 -2.85638180e-11 7.56383924e+06 -1.02529694e+08] [-2.84813950e-10 7.72606421e+06 -1.14787954e+08 2.69175150e+10] [ 9.02760009e+06 -1.22747749e+08 2.67541401e+10 -8.63182303e+11] [-1.20732633e+08 2.76885418e+10 -8.79134303e+11 1.16983340e+14]] | [ 8.13895325e-01 5.79729466e-01 6.42852254e-02 5.66131088e-02 3.41469398e-03 4.30513411e-02 -6.52620129e-05] | [[ nan nan 0.37104517 -0.07485232] [ nan 0.37900314 -0.08380153 0.29245678] [ 0.44285016 -0.08961261 0.29068173 -0.13957267] [-0.08814147 0.30083393 -0.14215204 0.28150946]] | 4515 | 1010.136435 | 75.82003 | 35.86287 |  |  |  | 35.86287 | 5.477965 | 0.1181781 | 327.7377 | 8.461801 | 5.477965 | 0.1181781 | 0.1181781 | 0.5147646 | 0.1778679 | 112.8278 | 20.59665 | 66.71221 | 12.3286 | 0.3437705 | 0.3178551 | 2.908918 | 0.9971442 | 0.01680334 | 92.2311 | 20.59665
S6 | 6 | 2 | 600 | 3 | 100x3.tiff | 1600 | 1200 | 429559.68 | 1287 | 186.7939 | 53.90208 | 38.2021 | (np.float64(298.14529914529913), np.float64(1537.1289821289822)) | (281, 1508, 323, 1573) | 287.939223 | 88.35353 | 25.49568 | 18.06959 | (np.float64(141.0227264957265), np.float64(727.0620085470085)) | (132.91299999999998, 713.284, 152.779, 744.029) | 0.7054783 | 0.7900552 | 0.4714286 | 1.375657 | 1 | 1629 | 364.454541 | 95.43653 | [[1.28700000e+03 3.74890000e+04 1.32134900e+06 5.22944710e+07] [2.20660000e+04 6.64886000e+05 2.27451020e+07 8.48515046e+08] [5.00092000e+05 1.52148900e+07 5.04421130e+08 1.78509078e+10] [1.33557940e+07 4.07491148e+08 1.32313997e+10 4.52240569e+11]] | [[ 1.28700000e+03 -1.42108547e-13 2.29332589e+05 4.44469822e+05] [-3.97903932e-13 2.21258803e+04 -1.19883063e+06 3.51575647e+05] [ 1.21763829e+05 -1.10990605e+05 1.60531913e+07 -2.44374982e+06] [ 6.06212511e+05 4.64690815e+06 -1.00175527e+08 7.30148168e+08]] | [ 2.11967513e-01 4.93128089e-03 5.17342093e-03 1.30957214e-04 -2.31065208e-08 -7.40450443e-06 -1.05285411e-07] | [[ nan nan 1.38455012e-01 7.47990206e-03] [ nan 1.33580623e-02 -2.01749033e-02 1.64923728e-04] [ 7.35125018e-02 -1.86784078e-03 7.53053342e-03 -3.19544854e-05] [ 1.02018405e-02 2.17985922e-03 -1.30989572e-03 2.66131825e-04]] | 1287 | 287.939223 | 40.48036 | 19.14721 |  |  |  | 19.14721 | 1.410972 | 0.463514 | 88.35353 | 2.157432 | 1.410972 | 0.463514 | 0.463514 | 0.7900552 | 0.4714286 | 25.49568 | 18.06959 | 21.78264 | 13.03578 | 0.6808186 | 0.750998 | 1.46882 | 5.566438 | 0.2945217 | 7.42609 | 18.06959
S6 | 6 | 2 | 600 | 3 | 100x3.tiff | 1600 | 1200 | 429559.68 | 1798 | 310.3036 | 67.47799 | 46.20285 | (np.float64(86.8976640711902), np.float64(948.5183537263626)) | (57, 910, 120, 976) | 402.264742 | 146.7736 | 31.91709 | 21.85395 | (np.float64(41.10259510567297), np.float64(448.6491813125695)) | (26.961, 430.42999999999995, 56.76, 461.64799999999997) | 0.7288157 | 0.6306559 | 0.4324194 | 0.5173593 | 1 | 2851 | 637.851379 | 145.5038 | [[1.79800000e+03 6.92560000e+04 2.97399800e+06 1.35825274e+08] [5.37560000e+04 2.18742300e+06 9.62097430e+07 4.46062931e+09] [2.05237000e+06 8.58715810e+07 3.81800435e+09 1.77622355e+11] [9.02269640e+07 3.82227346e+09 1.70469681e+11 7.91606369e+12]] | [[ 1.79800000e+03 -1.46371804e-12 3.06370894e+05 -2.33003790e+06] [ 6.03961325e-12 1.16830377e+05 -1.70607773e+06 7.69058891e+07] [ 4.45191170e+05 -1.68243372e+05 7.59267274e+07 -1.15903497e+09] [ 2.24554308e+06 4.86759829e+07 -5.41930330e+08 3.40123569e+10]] | [ 2.32479935e-01 7.06805699e-03 3.06301647e-03 3.47637384e-04 -1.38050688e-07 -2.39657994e-05 -3.31100064e-07] | [[ nan nan 0.0947694 -0.01699765] [ nan 0.03613902 -0.01244585 0.01323093] [ 0.13771054 -0.00122734 0.01306248 -0.00470254] [ 0.01638126 0.00837425 -0.00219877 0.00325445]] | 1798 | 402.264742 | 47.84647 | 22.63138 |  |  |  | 22.63138 | 1.460472 | 0.2346529 | 146.7736 | 4.261614 | 1.460472 | 0.2346529 | 0.2346529 | 0.6306559 | 0.4324194 | 31.91709 | 21.85395 | 26.88552 | 10.96286 | 0.4844098 | 0.7090678 | 2.064368 | 4.962211 | 0.2711843 | 10.06314 | 21.85395
S6 | 6 | 2 | 600 | 3 | 100x3.tiff | 1600 | 1200 | 429559.68 | 2599 | 300.0904 | 101.2475 | 37.60457 | (np.float64(621.0850327048865), np.float64(89.4140053866872)) | (585, 43, 659, 129) | 581.471671 | 141.9428 | 47.89006 | 17.78696 | (np.float64(293.77322046941134), np.float64(42.29282454790304)) | (276.705, 20.339, 311.707, 61.016999999999996) | 0.928468 | 0.7933455 | 0.4083909 | 0.7848584 | 1 | 3276 | 732.936204 | 169.5162 | [[2.59900000e+03 1.20630000e+05 6.54557600e+06 3.86291556e+08] [9.37850000e+04 5.07066300e+06 2.99418061e+08 1.86416052e+10] [4.33243900e+06 2.51901989e+08 1.54899459e+10 9.90446722e+11] [2.25807539e+08 1.36289251e+10 8.56836115e+11 5.56117674e+13]] | [[ 2.59900000e+03 -1.84741111e-12 9.46654530e+05 -5.39090065e+06] [ 1.07078790e-11 7.17725505e+05 -3.40429393e+06 5.37780677e+08] [ 9.48204208e+05 -9.82154712e+05 4.52606148e+08 -3.40070382e+09] [ 1.03937630e+06 4.50901204e+08 -2.04101928e+09 3.27581203e+11]] | [ 2.80520290e-01 4.51598134e-02 1.11808476e-03 3.89665604e-04 2.46397320e-07 5.39501967e-05 -7.37670229e-08] | [[ nan nan 0.14014544 -0.01565473] [ nan 0.10625413 -0.00988579 0.03063278] [ 0.14037485 -0.0028521 0.02578111 -0.00379968] [ 0.00301826 0.02568399 -0.00228047 0.00717949]] | 2599 | 581.471671 | 57.52521 | 27.20942 |  |  |  | 27.20942 | 2.692425 | 0.3626702 | 141.9428 | 2.757326 | 2.692425 | 0.3626702 | 0.3626702 | 0.7933455 | 0.4083909 | 47.89006 | 17.78696 | 32.83851 | 16.38609 | 0.6022211 | 0.5681643 | 1.66052 | 3.186014 | 0.07153199 | 30.1031 | 17.78696
S6 | 6 | 2 | 600 | 3 | 100x3.tiff | 1600 | 1200 | 429559.68 | 1449 | 164.267 | 58.05485 | 32.80372 | (np.float64(1045.648033126294), np.float64(401.6949620427881)) | (1019, 380, 1072, 422) | 324.183321 | 77.6983 | 27.45995 | 15.51616 | (np.float64(494.591519668737), np.float64(190.00171704623878)) | (481.98699999999997, 179.73999999999998, 507.056, 199.606) | 0.8250587 | 0.9141956 | 0.6509434 | -0.512649 | 1 | 1585 | 354.610465 | 121.1874 | [[1.44900000e+03 3.14360000e+04 8.29442000e+05 2.43843200e+07] [3.86130000e+04 7.48897000e+05 1.83108310e+07 5.08489531e+08] [1.28420300e+06 2.29256130e+07 5.27891407e+08 1.39486939e+10] [4.79765250e+07 8.00586955e+08 1.75093497e+10 4.42126718e+11]] | [[ 1.44900000e+03 7.81597009e-14 1.47439173e+05 -7.76724008e+03] [ 7.36122274e-12 -8.88105694e+04 6.13169701e+04 -1.98936649e+07] [ 2.55242497e+05 -2.01868352e+05 2.96212796e+07 -8.52495688e+07] [ 1.51619890e+05 -3.49258866e+07 6.44195579e+07 -7.58228678e+09]] | [1.91789616e-01 9.79302383e-03 5.61168309e-05 1.39783833e-05 2.97425315e-10 1.19360625e-06 2.54579236e-10] | [[ nan nan 7.02224724e-02 -9.71842227e-05] [ nan -4.22987841e-02 7.67201994e-04 -6.53897449e-03] [ 1.21567144e-01 -2.52579020e-03 9.73640564e-03 -7.36127160e-04] [ 1.89707812e-03 -1.14800105e-02 5.56260716e-04 -1.71999294e-03]] | 1449 | 324.183321 | 42.95258 | 20.31657 |  |  |  | 20.31657 | 1.769764 | 0.6748037 | 77.6983 | 1.481912 | 1.769764 | 0.6748037 | 0.6748037 | 0.9141956 | 0.6509434 | 27.45995 | 15.51616 | 21.48805 | 16.68934 | 0.8214644 | 0.739862 | 1.217338 | 5.402579 | 0.1749413 | 11.94378 | 15.51616
S6 | 6 | 2 | 600 | 3 | 100x3.tiff | 1600 | 1200 | 429559.68 | 1286 | 174.7939 | 52.59671 | 33.58834 | (np.float64(377.142301710731), np.float64(1490.0800933125972)) | (354, 1468, 407, 1512) | 287.715494 | 82.67753 | 24.87825 | 15.88728 | (np.float64(178.38830870917573), np.float64(704.8078841368584)) | (167.44199999999998, 694.3639999999999, 192.511, 715.1759999999999) | 0.7695377 | 0.8742352 | 0.551458 | 0.654205 | 1 | 1471 | 329.105359 | 104.8788 | [[1.28600000e+03 2.83950000e+04 7.66401000e+05 2.29198470e+07] [2.97610000e+04 7.20709000e+05 2.08079790e+07 6.54891277e+08] [8.62329000e+05 2.25660010e+07 6.83714447e+08 2.22918676e+10] [2.84618470e+07 7.95317983e+08 2.50518013e+10 8.39980054e+11]] | [[ 1.28600000e+03 2.64321898e-12 1.39436750e+05 -1.59911514e+05] [-1.98951966e-13 6.35833429e+04 2.63843537e+05 1.39997320e+07] [ 1.73590959e+05 5.82766402e+05 2.07178438e+07 1.62215324e+08] [ 4.70980423e+05 2.42588232e+07 2.15925477e+08 5.60982613e+09]] | [1.89278308e-01 6.33916443e-03 1.06446990e-03 2.04355634e-04 9.39263964e-08 1.57065800e-05 1.61916303e-08] | [[ nan nan 0.08431315 -0.00269636] [ nan 0.03844691 0.00444881 0.00658259] [ 0.10496516 0.00982635 0.00974141 0.00212691] [ 0.00794146 0.01140635 0.00283113 0.00205109]] | 1286 | 287.715494 | 40.46463 | 19.13977 |  |  |  | 19.13977 | 1.565922 | 0.5289299 | 82.67753 | 1.89061 | 1.565922 | 0.5289299 | 0.5289299 | 0.8742352 | 0.551458 | 24.87825 | 15.88728 | 20.38276 | 13.91989 | 0.7272756 | 0.7693376 | 1.374994 | 5.841624 | 0.2304623 | 8.990962 | 15.88728
S6 | 6 | 2 | 600 | 3 | 100x3.tiff | 1600 | 1200 | 429559.68 | 1032 | 141.196 | 43.54709 | 33.13274 | (np.float64(575.5242248062016), np.float64(1258.3468992248063)) | (559, 1241, 596, 1287) | 230.888328 | 66.78569 | 20.59777 | 15.67179 | (np.float64(272.22295833333334), np.float64(595.1980833333333)) | (264.407, 586.9929999999999, 281.90799999999996, 608.751) | 0.6489294 | 0.9044698 | 0.6063455 | -1.087931 | 1 | 1141 | 255.274789 | 78.39324 | [[1.03200000e+03 1.79020000e+04 4.21754000e+05 1.16294800e+07] [1.70530000e+04 2.74635000e+05 5.96781300e+06 1.51490295e+08] [3.63699000e+05 5.47438700e+06 1.09737689e+08 2.55690731e+09] [8.87907100e+06 1.27638849e+08 2.40566912e+09 5.22690978e+10]] | [[ 1.03200000e+03 8.24229573e-13 1.11209810e+05 4.55065128e+05] [ 1.95399252e-12 -2.11816725e+04 -2.66472233e+05 -7.68880260e+06] [ 8.19113944e+04 -1.34641465e+05 7.69351755e+06 1.94157385e+07] [ 1.62182372e+05 -2.35999596e+06 -1.56419721e+07 -7.63959457e+08]] | [ 1.81330378e-01 2.33898088e-03 1.42027523e-03 9.70018125e-05 3.58162590e-08 4.42833484e-06 -3.67629122e-09] | [[ nan nan 0.10442 0.01330069] [ nan -0.01988845 -0.00778848 -0.00699551] [ 0.07691037 -0.00393532 0.0069998 0.00054989] [ 0.00474028 -0.0021472 -0.00044301 -0.00067352]] | 1032 | 230.888328 | 36.24891 | 17.14573 |  |  |  | 17.14573 | 1.314322 | 0.6504966 | 66.78569 | 1.537287 | 1.314322 | 0.6504966 | 0.6504966 | 0.9044698 | 0.6063455 | 20.59777 | 15.67179 | 18.13478 | 13.82861 | 0.8065337 | 0.8324072 | 1.239874 | 6.838666 | 0.3510706 | 4.925984 | 15.67179
S6 | 6 | 2 | 600 | 3 | 100x3.tiff | 1600 | 1200 | 429559.68 | 1928 | 264.0071 | 64.93208 | 51.50682 | (np.float64(940.2997925311204), np.float64(1414.7977178423237)) | (911, 1390, 969, 1452) | 431.349512 | 124.8754 | 30.71287 | 24.36272 | (np.float64(444.7618018672199), np.float64(669.1993205394191)) | (430.90299999999996, 657.4699999999999, 458.337, 686.7959999999999) | 0.6089072 | 0.67507 | 0.5361513 | 0.5158045 | 1 | 2856 | 638.970024 | 131.7526 | [[1.92800000e+03 4.78100000e+04 1.55108600e+06 5.83360460e+07] [5.64900000e+04 1.48164500e+06 5.18409130e+07 2.10367643e+09] [2.11736800e+06 5.66119710e+07 2.07375323e+09 8.81130427e+10] [8.81012520e+07 2.37260531e+09 8.96000203e+10 3.92572150e+12]] | [[ 1.92800000e+03 -1.25055521e-12 3.65507110e+05 1.74516866e+06] [ 1.79198878e-11 8.08219191e+04 2.38601671e+06 6.78403858e+07] [ 4.62222720e+05 -6.30054155e+05 1.14484870e+08 5.15767303e+08] [-1.02325071e+06 3.51252123e+07 7.03589980e+08 2.96418962e+10]] | [2.22676583e-01 2.56795732e-03 3.00860153e-03 1.16389074e-04 4.70818500e-09 5.56046474e-06 6.87121477e-08] | [[ nan nan 0.09832903 0.01069227] [ nan 0.02174278 0.0146186 0.00946602] [ 0.12434755 -0.0038602 0.01597449 0.001639 ] [-0.00626923 0.00490115 0.00223586 0.00214525]] | 1928 | 431.349512 | 49.546 | 23.43526 |  |  |  | 23.43526 | 1.26065 | 0.3476046 | 124.8754 | 2.876832 | 1.26065 | 0.3476046 | 0.3476046 | 0.67507 | 0.5361513 | 30.71287 | 24.36272 | 27.5378 | 13.81696 | 0.58958 | 0.7630434 | 1.696123 | 5.746432 | 0.3910928 | 6.35015 | 24.36272
S6 | 6 | 2 | 600 | 3 | 100x3.tiff | 1600 | 1200 | 429559.68 | 2032 | 242.2498 | 63.63799 | 51.14373 | (np.float64(257.81496062992125), np.float64(1567.4606299212599)) | (218, 1541, 285, 1600) | 454.617328 | 114.5841 | 30.10077 | 24.19098 | (np.float64(121.94647637795275), np.float64(741.4088779527559)) | (103.11399999999999, 728.8929999999999, 134.805, 756.8) | 0.5950799 | 0.7647723 | 0.51404 | 0.3614738 | 1 | 2657 | 594.447953 | 123.1572 | [[2.03200000e+03 5.37680000e+04 1.77770600e+06 6.62665820e+07] [8.09040000e+04 2.20102000e+06 7.63957460e+07 2.99931540e+09] [3.71273400e+06 1.04692744e+08 3.76971700e+09 1.52798753e+11] [1.83762090e+08 5.36568742e+09 1.98749353e+11 8.22999530e+12]] | [[ 2.03200000e+03 3.10507176e-12 3.54970850e+05 4.41856815e+05] [-4.74642547e-12 6.02491969e+04 2.42798820e+06 4.16226341e+07] [ 4.91544425e+05 1.65382483e+06 7.27199190e+07 6.58106679e+08] [-3.20191191e+06 1.91591516e+07 8.17088165e+08 1.45300183e+10]] | [ 2.05015828e-01 1.94571629e-03 3.76352054e-03 1.44063872e-04 -1.05521671e-07 -6.35394052e-06 -1.08604547e-08] | [[ nan nan 0.08596967 0.00237395] [ nan 0.01459163 0.0130448 0.00496088] [ 0.11904615 0.00888547 0.00866727 0.00174006] [-0.01720284 0.00228352 0.00216041 0.00085226]] | 2032 | 454.617328 | 50.86475 | 24.05903 |  |  |  | 24.05903 | 1.244297 | 0.4351177 | 114.5841 | 2.298229 | 1.244297 | 0.4351177 | 0.4351177 | 0.7647723 | 0.51404 | 30.10077 | 24.19098 | 27.14588 | 15.87016 | 0.6596345 | 0.7992828 | 1.515991 | 6.305226 | 0.4049201 | 5.909788 | 24.19098
S6 | 6 | 2 | 600 | 3 | 100x3.tiff | 1600 | 1200 | 429559.68 | 749 | 115.1543 | 39.42426 | 25.25416 | (np.float64(299.9759679572764), np.float64(1007.2176234979974)) | (286, 988, 312, 1029) | 167.573021 | 54.468 | 18.64767 | 11.94522 | (np.float64(141.88863284379173), np.float64(476.4139359145527)) | (135.278, 467.32399999999996, 147.576, 486.717) | 0.7678963 | 0.9269802 | 0.7026266 | 1.319644 | 1 | 808 | 180.773032 | 64.91169 | [[7.49000000e+02 1.43940000e+04 3.46728000e+05 9.45727800e+06] [1.04680000e+04 2.11498000e+05 5.31288800e+06 1.50046186e+08] [1.78806000e+05 3.69816800e+06 9.43093700e+07 2.69999121e+09] [3.38194000e+06 7.07034760e+07 1.81378139e+09 5.22638010e+10]] | [[ 7.49000000e+02 -1.03739239e-12 7.01095274e+04 9.93128386e+04] [ 2.23820962e-13 1.03279172e+04 7.00725327e+04 2.38886120e+06] [ 3.25055674e+04 -2.67436675e+04 2.55248016e+06 4.94599375e+06] [-2.56404640e+04 7.79947967e+05 5.81094582e+06 1.48807102e+08]] | [1.82914281e-01 5.84871915e-03 3.72740777e-04 3.07156046e-05 2.45335386e-09 1.94339473e-06 2.18690554e-09] | [[ nan nan 0.1249722 0.00646846] [ nan 0.0184098 0.00456398 0.0056852 ] [ 0.05794208 -0.00174187 0.00607459 0.0004301 ] [-0.00167002 0.00185618 0.00050531 0.00047282]] | 749 | 167.573021 | 30.88133 | 14.60687 |  |  |  | 14.60687 | 1.561099 | 0.7097921 | 54.468 | 1.408863 | 1.561099 | 0.7097921 | 0.7097921 | 0.9269802 | 0.7026266 | 18.64767 | 11.94522 | 15.29645 | 12.30616 | 0.8424916 | 0.7833078 | 1.186955 | 6.055704 | 0.2321037 | 6.702455 | 11.94522
S6 | 6 | 2 | 600 | 3 | 100x3.tiff | 1600 | 1200 | 429559.68 | 2617 | 309.6051 | 107.5114 | 34.00706 | (np.float64(368.10890332441727), np.float64(575.8230798624379)) | (326, 541, 414, 615) | 585.498793 | 146.4432 | 50.85289 | 16.08534 | (np.float64(174.11551127244937), np.float64(272.3643167749331)) | (154.19799999999998, 255.893, 195.822, 290.895) | 0.9486555 | 0.818836 | 0.4018735 | 0.6353628 | 1 | 3196 | 715.037884 | 214.1297 | [[2.61700000e+03 9.11320000e+04 3.96190200e+06 1.94027446e+08] [1.10199000e+05 4.65016200e+06 2.25406988e+08 1.18235434e+10] [5.93168100e+06 2.77180680e+08 1.42927157e+10 7.81041597e+11] [3.60789651e+08 1.79971887e+10 9.66467876e+11 5.42913298e+13]] | [[ 2.61700000e+03 -8.41282599e-12 7.88405086e+05 1.15242970e+06] [ 6.59383659e-12 8.12693422e+05 1.97466381e+06 4.90438396e+08] [ 1.29132196e+06 2.17802132e+06 6.16910322e+08 2.42861998e+09] [ 2.26076586e+06 8.35133862e+08 3.23990342e+09 5.60685722e+11]] | [3.03667906e-01 6.17170047e-02 3.45266726e-04 2.36504778e-04 6.66156704e-08 5.86418615e-05 1.13934026e-08] | [[ nan nan 0.11511766 0.00328931] [ nan 0.11866409 0.00563617 0.0273636 ] [0.18855024 0.0062166 0.03442 0.00264878] [0.00645277 0.0465956 0.00353361 0.01195376]] | 2617 | 585.498793 | 57.72407 | 27.30348 |  |  |  | 27.30348 | 3.161444 | 0.3430815 | 146.4432 | 2.914759 | 3.161444 | 0.3430815 | 0.3430815 | 0.818836 | 0.4018735 | 50.85289 | 16.08534 | 33.46912 | 15.99251 | 0.5857316 | 0.5369111 | 1.707267 | 2.845146 | 0.05134451 | 34.76756 | 16.08534
S6 | 6 | 2 | 600 | 3 | 100x3.tiff | 1600 | 1200 | 429559.68 | 672 | 115.0477 | 33.96054 | 27.60483 | (np.float64(498.4017857142857), np.float64(1388.0074404761904)) | (484, 1375, 515, 1408) | 150.345888 | 54.41757 | 16.06334 | 13.05708 | (np.float64(235.74404464285715), np.float64(656.527519345238)) | (228.932, 650.375, 243.595, 665.9839999999999) | 0.5824731 | 0.9068826 | 0.6568915 | -1.179505 | 1 | 741 | 165.783189 | 70.36429 | [[6.72000000e+02 8.74100000e+03 1.59747000e+05 3.39390500e+06] [9.67800000e+03 1.20092000e+05 2.12211000e+06 4.37718200e+07] [1.73776000e+05 2.00069400e+06 3.34214960e+07 6.56173734e+08] [3.52813200e+06 3.78639980e+07 5.97455820e+08 1.11099704e+10]] | [[ 6.72000000e+02 -7.10542736e-15 4.60489628e+04 1.18047121e+05] [ 1.01074704e-12 -5.79400893e+03 -2.78016100e+04 -1.08066310e+06] [ 3.43955179e+04 -9.27988262e+04 2.02515512e+06 -8.29647001e+06] [ 3.47335303e+04 -4.13331493e+05 1.61438704e+06 -7.14779805e+07]] | [1.78138465e-01 1.32441250e-03 1.24871999e-03 5.00240419e-06 1.81637535e-10 4.54485416e-08 3.51173854e-10] | [[ nan nan 0.10197209 0.01008399] [ nan -0.01283041 -0.00237491 -0.00356109] [ 0.07616638 -0.00792719 0.00667345 -0.00105463] [ 0.00296706 -0.00136204 0.00020522 -0.00035051]] | 672 | 150.345888 | 29.25093 | 13.83569 |  |  |  | 13.83569 | 1.230239 | 0.6380035 | 54.41757 | 1.56739 | 1.230239 | 0.6380035 | 0.6380035 | 0.9068826 | 0.6568915 | 16.06334 | 13.05708 | 14.56021 | 11.05127 | 0.7987512 | 0.8613211 | 1.251954 | 7.322004 | 0.4175269 | 3.006253 | 13.05708
S6 | 6 | 2 | 600 | 3 | 100x3.tiff | 1600 | 1200 | 429559.68 | 1642 | 205.2792 | 68.06574 | 35.36825 | (np.float64(913.9951278928137), np.float64(432.3489646772229)) | (886, 403, 947, 462) | 367.363018 | 97.09707 | 32.1951 | 16.72918 | (np.float64(432.31969549330086), np.float64(204.50106029232643)) | (419.078, 190.619, 447.931, 218.52599999999998) | 0.8543981 | 0.8230576 | 0.4562378 | 0.5757153 | 1 | 1995 | 446.339355 | 127.3585 | [[1.64200000e+03 4.81910000e+04 1.64560900e+06 6.15133070e+07] [4.59680000e+04 1.50761600e+06 5.42803140e+07 2.09182239e+09] [1.65945800e+06 5.64260360e+07 2.05978338e+09 7.97121391e+10] [6.76995500e+07 2.32442440e+09 8.47296905e+10 3.25644268e+12]] | [[ 1.64200000e+03 1.26476607e-12 2.31253043e+05 -3.57688209e+05] [ 8.17124146e-12 1.58502792e+05 -1.09250609e+06 5.63565476e+07] [ 3.72577961e+05 -1.15195008e+06 5.70159114e+07 -6.62016233e+08] [ 3.82075719e+05 6.15908309e+07 -6.89047924e+08 2.22606441e+10]] | [ 2.23959301e-01 1.65717837e-02 1.92617861e-03 2.33216696e-04 9.04447162e-08 1.33373039e-05 -1.27485995e-07] | [[ nan nan 0.08577113 -0.00327395] [ nan 0.05878826 -0.00999979 0.0127299 ] [ 0.13818817 -0.01054389 0.01287884 -0.00369031] [ 0.00349717 0.01391223 -0.00384099 0.00306228]] | 1642 | 367.363018 | 45.72373 | 21.62732 |  |  |  | 21.62732 | 1.924487 | 0.4896582 | 97.09707 | 2.042241 | 1.924487 | 0.4896582 | 0.4896582 | 0.8230576 | 0.4562378 | 32.1951 | 16.72918 | 24.46214 | 15.13385 | 0.6997558 | 0.6717583 | 1.42907 | 4.45375 | 0.1456019 | 15.46591 | 16.72918
S6 | 6 | 2 | 600 | 3 | 100x3.tiff | 1600 | 1200 | 429559.68 | 1176 | 194.93 | 51.7421 | 34.41526 | (np.float64(963.1692176870748), np.float64(1232.4302721088436)) | (938, 1212, 982, 1258) | 263.105304 | 92.20188 | 24.47401 | 16.27842 | (np.float64(455.57903996598634), np.float64(582.939518707483)) | (443.674, 573.276, 464.486, 595.034) | 0.7467269 | 0.820656 | 0.5810277 | 0.6144518 | 1 | 1433 | 320.603657 | 102.0165 | [[1.17600000e+03 2.40260000e+04 6.14380000e+05 1.77401780e+07] [2.95990000e+04 6.56402000e+05 1.76738640e+07 5.31818828e+08] [9.05293000e+05 2.06978720e+07 5.70592922e+08 1.75569105e+10] [3.02816410e+07 7.02773480e+08 1.96473157e+10 6.13218323e+11]] | [[ 1.17600000e+03 -2.34479103e-12 1.23522282e+05 1.41039743e+05] [ 2.91677793e-12 5.16863759e+04 9.84665915e+04 1.45562659e+07] [ 1.60309326e+05 -3.99321619e+05 1.95255763e+07 -3.95531440e+07] [-5.73596218e+05 1.60348206e+07 -5.99109813e+07 3.86977995e+09]] | [ 2.05232490e-01 6.29460943e-03 1.13286381e-03 1.30024872e-04 4.38271178e-08 1.00370721e-05 -2.38645003e-08] | [[ nan nan 0.08931629 0.00297388] [ nan 0.0373733 0.00207621 0.0089501 ] [ 0.1159162 -0.00841985 0.01200555 -0.00070918] [-0.0120945 0.00985921 -0.00107419 0.00202328]] | 1176 | 263.105304 | 38.69534 | 18.3029 |  |  |  | 18.3029 | 1.503464 | 0.3889197 | 92.20188 | 2.571225 | 1.503464 | 0.3889197 | 0.3889197 | 0.820656 | 0.5810277 | 24.47401 | 16.27842 | 20.37621 | 11.41431 | 0.6236343 | 0.7478503 | 1.603504 | 5.519874 | 0.2532731 | 8.195595 | 16.27842
S6 | 6 | 2 | 600 | 3 | 100x3.tiff | 1600 | 1200 | 429559.68 | 1624 | 210.1076 | 62.77402 | 37.39197 | (np.float64(950.6410098522167), np.float64(1320.5338669950738)) | (931, 1285, 976, 1348) | 363.335896 | 99.38092 | 29.69211 | 17.6864 | (np.float64(449.6531976600985), np.float64(624.6125190886698)) | (440.363, 607.805, 461.64799999999997, 637.6039999999999) | 0.8032367 | 0.8384099 | 0.5728395 | 1.138452 | 1 | 1937 | 433.363073 | 127.0663 | [[1.62400000e+03 5.77070000e+04 2.40521700e+06 1.08925169e+08] [3.18970000e+04 1.23160000e+06 5.33934900e+07 2.47120702e+09] [8.13707000e+05 3.32107940e+07 1.47859864e+09 6.93738465e+10] [2.39918590e+07 1.01953379e+09 4.63482016e+10 2.19937023e+12]] | [[ 1.62400000e+03 -9.57811608e-12 3.54664137e+05 -1.74666854e+06] [ 9.64206492e-12 9.81762445e+04 -8.24564019e+05 4.78181620e+07] [ 1.87217709e+05 4.40076520e+05 4.13865624e+07 -1.58947243e+08] [ 6.55542072e+05 2.74594837e+07 1.41020836e+07 1.13541357e+10]] | [ 2.05462492e-01 9.57374627e-03 1.69951573e-03 1.53658762e-04 7.20304141e-08 1.23456591e-05 -3.12654669e-08] | [[ nan nan 1.34476137e-01 -1.64340815e-02] [ nan 3.72249708e-02 -7.75817046e-03 1.11643850e-02] [ 7.09863549e-02 4.14059864e-03 9.66276196e-03 -9.20877608e-04] [ 6.16787420e-03 6.41112570e-03 8.17019076e-05 1.63233759e-03]] | 1624 | 363.335896 | 45.47242 | 21.50845 |  |  |  | 21.50845 | 1.67881 | 0.4622875 | 99.38092 | 2.163156 | 1.67881 | 0.4622875 | 0.4622875 | 0.8384099 | 0.5728395 | 29.69211 | 17.6864 | 23.68926 | 14.62397 | 0.6799173 | 0.7243828 | 1.470767 | 5.178882 | 0.1967633 | 12.00571 | 17.6864
S6 | 6 | 2 | 600 | 3 | 100x3.tiff | 1600 | 1200 | 429559.68 | 1019 | 149.8112 | 47.67123 | 31.40647 | (np.float64(179.3532875368008), np.float64(1452.7458292443573)) | (163, 1423, 197, 1473) | 227.979851 | 70.86069 | 22.54849 | 14.85526 | (np.float64(84.83410500490677), np.float64(687.148777232581)) | (77.09899999999999, 673.079, 93.181, 696.7289999999999) | 0.7523059 | 0.8679727 | 0.5994118 | 1.469866 | 1 | 1174 | 262.657846 | 98.22973 | [[1.01900000e+03 3.03110000e+04 1.04552700e+06 3.89239910e+07] [1.66640000e+04 5.03896000e+05 1.73650880e+07 6.44297638e+08] [3.36162000e+05 1.05434340e+07 3.69381802e+08 1.38352763e+10] [7.61986400e+06 2.47195390e+08 8.81493641e+09 3.33739905e+11]] | [[ 1.01900000e+03 -7.49622586e-13 1.43901170e+05 -7.36995861e+05] [-2.77111667e-12 8.21150147e+03 -2.21231500e+05 5.70760115e+06] [ 6.36508165e+04 2.75446460e+05 8.32862411e+06 2.23082561e+07] [ 4.07099471e+04 4.34845254e+05 -9.40317474e+06 2.81481419e+08]] | [1.99884227e-01 6.22321857e-03 2.67612473e-03 2.23555584e-04 1.32790910e-07 1.50917673e-05 1.10751997e-07] | [[ nan nan 0.13858491 -0.02223461] [ nan 0.00790814 -0.00667439 0.00539425] [ 0.06129931 0.00831001 0.00787138 0.00066047] [ 0.00122819 0.00041097 -0.0002784 0.00026107]] | 1019 | 227.979851 | 36.01987 | 17.0374 |  |  |  | 17.0374 | 1.517879 | 0.5705525 | 70.86069 | 1.752687 | 1.517879 | 0.5705525 | 0.5705525 | 0.8679727 | 0.5994118 | 22.54849 | 14.85526 | 18.70188 | 12.86919 | 0.7553492 | 0.7555893 | 1.323891 | 5.634707 | 0.2476941 | 7.693232 | 14.85526
S6 | 6 | 2 | 600 | 3 | 100x3.tiff | 1600 | 1200 | 429559.68 | 667 | 104.7696 | 33.15312 | 28.02049 | (np.float64(576.1274362818591), np.float64(1097.7571214392804)) | (560, 1087, 592, 1116) | 149.227243 | 49.556 | 15.68143 | 13.25369 | (np.float64(272.50827736131936), np.float64(519.2391184407796)) | (264.88, 514.151, 280.01599999999996, 527.8679999999999) | 0.5344752 | 0.9394366 | 0.71875 | 0.3141456 | 1 | 710 | 158.84759 | 42.73108 | [[6.67000000e+02 7.17500000e+03 1.11163000e+05 2.01865700e+06] [1.07570000e+04 1.19561000e+05 1.90334900e+06 3.51816350e+07] [2.18053000e+05 2.36527100e+06 3.70382110e+07 6.75633677e+08] [4.89438500e+06 5.09659310e+07 7.74779687e+08 1.38070185e+10]] | [[ 6.67000000e+02 -1.98951966e-13 3.39806537e+04 9.17950731e+04] [-1.49213975e-12 3.84664468e+03 2.78171527e+04 3.92824285e+05] [ 4.45701679e+04 -1.04424635e+05 1.64793372e+06 -6.51436232e+06] [-5.98559498e+04 3.67272208e+05 6.70149946e+05 2.77367170e+07]] | [1.76562742e-01 8.65597853e-04 1.39844250e-03 8.98363270e-06 1.00146298e-09 2.62320913e-07 1.04807569e-10] | [[ nan nan 7.63800716e-02 7.98922749e-03] [ nan 8.64630206e-03 2.42101840e-03 1.32379528e-03] [ 1.00182670e-01 -9.08841985e-03 5.55344198e-03 -8.50024594e-04] [-5.20946041e-03 1.23768624e-03 8.74443127e-05 1.40136646e-04]] | 667 | 149.227243 | 29.14191 | 13.78412 |  |  |  | 13.78412 | 1.183174 | 0.7635993 | 49.556 | 1.309587 | 1.183174 | 0.7635993 | 0.7635993 | 0.9394366 | 0.71875 | 15.68143 | 13.25369 | 14.46756 | 12.04514 | 0.8738417 | 0.8790095 | 1.144372 | 7.625825 | 0.4655248 | 2.427733 | 13.25369
S6 | 6 | 2 | 600 | 3 | 100x3.tiff | 1600 | 1200 | 429559.68 | 748 | 113.5391 | 41.16798 | 23.99913 | (np.float64(163.27272727272728), np.float64(982.7954545454545)) | (144, 968, 184, 1001) | 167.349292 | 53.704 | 19.47246 | 11.35159 | (np.float64(77.228), np.float64(464.86224999999996)) | (68.112, 457.864, 87.032, 473.47299999999996) | 0.8125037 | 0.9361702 | 0.5666667 | 0.5352911 | 1 | 799 | 178.759471 | 74.08421 | [[7.48000000e+02 1.10670000e+04 2.04277000e+05 4.24953900e+06] [1.44160000e+04 2.36240000e+05 4.56363400e+06 9.70003520e+07] [3.43458000e+05 5.88642000e+06 1.15085134e+08 2.44387289e+09] [9.15325000e+06 1.60486190e+08 3.13962233e+09 6.60832373e+10]] | [[ 7.48000000e+02 1.84741111e-13 4.05357045e+04 2.76795837e+04] [-3.16902060e-12 2.29487273e+04 -5.24146116e+04 2.35583368e+06] [ 6.56223636e+04 -7.97663512e+04 3.04929495e+06 -1.21107804e+07] [ 4.43380165e+03 4.09955186e+06 -1.36915880e+07 3.52071812e+08]] | [ 1.89736031e-01 8.73969938e-03 4.16033096e-04 2.14180218e-05 1.88937394e-09 1.67239001e-06 -7.19613176e-10] | [[ nan nan 0.07244936 0.00180886] [ nan 0.0410162 -0.0034253 0.00562911] [ 0.11728667 -0.00521274 0.00728609 -0.00105808] [ 0.00028975 0.00979561 -0.00119618 0.00112467]] | 748 | 167.349292 | 30.86071 | 14.59711 |  |  |  | 14.59711 | 1.715395 | 0.7291561 | 53.704 | 1.371448 | 1.715395 | 0.7291561 | 0.7291561 | 0.9361702 | 0.5666667 | 19.47246 | 11.35159 | 15.41202 | 12.46457 | 0.8539064 | 0.7496288 | 1.171089 | 5.546159 | 0.1874963 | 8.120869 | 11.35159
S6 | 6 | 2 | 600 | 3 | 100x3.tiff | 1600 | 1200 | 429559.68 | 903 | 117.7401 | 36.19771 | 32.8584 | (np.float64(230.41860465116278), np.float64(594.4706533776301)) | (216, 577, 249, 614) | 202.027287 | 55.69107 | 17.12152 | 15.54202 | (np.float64(108.98799999999999), np.float64(281.18461904761904)) | (102.16799999999999, 272.921, 117.777, 290.42199999999997) | 0.4195161 | 0.9386694 | 0.7395577 | -1.315865 | 1 | 962 | 215.227298 | 51.22354 | [[9.03000000e+02 1.57760000e+04 3.48738000e+05 8.66187800e+06] [1.30200000e+04 2.24292000e+05 4.78031200e+06 1.13929074e+08] [2.49492000e+05 4.28351000e+06 8.85052660e+07 2.02785685e+09] [5.48225400e+06 9.43515720e+07 1.90597193e+09 4.23026121e+10]] | [[ 9.03000000e+02 -1.56319402e-12 7.31209723e+04 1.42549585e+04] [-3.04467562e-12 -3.17590698e+03 -1.37033009e+05 -8.72865302e+05] [ 6.17617674e+04 1.63060417e+04 3.73478800e+06 3.21090875e+06] [ 1.03890474e+05 -1.51541873e+05 -1.27520811e+07 -6.92105301e+07]] | [ 1.65417281e-01 2.54743804e-04 4.43732355e-04 3.38509563e-06 8.75973014e-11 2.24667990e-08 -9.76668583e-11] | [[ nan nan 0.08967398 0.00058176] [ nan -0.00389486 -0.0055925 -0.00118545] [ 0.0757433 0.00066547 0.00507227 0.00014512] [ 0.00423991 -0.00020581 -0.00057633 -0.00010409]] | 903 | 202.027287 | 33.90775 | 16.03836 |  |  |  | 16.03836 | 1.101627 | 0.8185566 | 55.69107 | 1.221663 | 1.101627 | 0.8185566 | 0.8185566 | 0.9386694 | 0.7395577 | 17.12152 | 15.54202 | 16.33177 | 14.51057 | 0.9047412 | 0.9367372 | 1.105288 | 8.660348 | 0.5804839 | 1.579496 | 15.54202
S6 | 6 | 2 | 600 | 3 | 100x3.tiff | 1600 | 1200 | 429559.68 | 1502 | 183.2376 | 64.03039 | 32.52167 | (np.float64(352.65113182423437), np.float64(248.70905459387484)) | (329, 225, 373, 284) | 336.040958 | 86.67138 | 30.28638 | 15.38275 | (np.float64(166.80398535286284), np.float64(117.63938282290279)) | (155.617, 106.425, 176.429, 134.332) | 0.8614102 | 0.8850913 | 0.5785824 | 1.048346 | 1 | 1697 | 379.668113 | 116.3987 | [[1.50200000e+03 3.56110000e+04 1.15806700e+06 4.39349890e+07] [3.55240000e+04 9.65740000e+05 3.41373880e+07 1.36936691e+09] [1.01058400e+06 2.97294600e+07 1.10038959e+09 4.55751255e+10] [3.15122560e+07 9.78127312e+08 3.73296140e+10 1.57987816e+12]] | [[ 1.50200000e+03 6.30961949e-12 3.13763857e+05 1.60022645e+06] [-1.07576170e-11 1.23499545e+05 8.91677831e+05 5.85677589e+07] [ 1.70401193e+05 -7.23392472e+04 4.10531892e+07 3.08153105e+08] [-4.49561564e+05 2.88861720e+07 1.02042806e+08 1.29079058e+10]] | [ 2.14611787e-01 1.60252554e-02 1.70913118e-03 3.30944173e-04 2.43984660e-07 3.71300444e-05 -4.92061343e-08] | [[ nan nan 0.13907948 0.01830234] [ nan 0.05474261 0.01019843 0.01728418] [ 0.07553231 -0.00082737 0.01211538 0.00234651] [-0.00514179 0.00852472 0.00077703 0.00253616]] | 1502 | 336.040958 | 43.73106 | 20.68479 |  |  |  | 20.68479 | 1.968853 | 0.562148 | 86.67138 | 1.778891 | 1.968853 | 0.562148 | 0.562148 | 0.8850913 | 0.5785824 | 30.28638 | 15.38275 | 22.83456 | 15.50874 | 0.7497653 | 0.6829735 | 1.333751 | 4.603704 | 0.1385898 | 14.90363 | 15.38275
S6 | 6 | 2 | 600 | 3 | 100x3.tiff | 1600 | 1200 | 429559.68 | 1505 | 217.8356 | 56.07843 | 38.3979 | (np.float64(618.1687707641196), np.float64(758.0325581395349)) | (596, 729, 639, 791) | 336.712145 | 103.0362 | 26.5251 | 18.16221 | (np.float64(292.39382857142857), np.float64(358.5494)) | (281.90799999999996, 344.817, 302.24699999999996, 374.143) | 0.7288082 | 0.7883709 | 0.5645161 | 1.185629 | 1 | 1909 | 427.098661 | 83.15654 | [[1.50500000e+03 4.36940000e+04 1.54217600e+06 6.11652860e+07] [3.33640000e+04 1.02335000e+06 3.76484800e+07 1.54112265e+09] [9.00504000e+05 2.87763800e+07 1.08071531e+09 4.46954281e+10] [2.68549060e+07 8.82257804e+08 3.34588736e+10 1.38549560e+12]] | [[ 1.50500000e+03 -9.09494702e-13 2.73627405e+05 5.03764550e+05] [ 8.38440428e-12 5.47077302e+04 2.83723061e+05 2.21141202e+07] [ 1.60865132e+05 2.06839004e+05 2.17817942e+07 6.90480096e+07] [-2.40525229e+05 8.17602108e+06 1.80963390e+07 2.38524385e+09]] | [ 1.91826817e-01 4.81197766e-03 1.56120061e-04 6.56408526e-05 5.01916551e-10 3.62790669e-06 -6.62595114e-09] | [[ nan nan 0.12080547 0.00573306] [ nan 0.02415326 0.00322889 0.00648724] [ 0.07102135 0.00235392 0.00638975 0.00052212] [-0.00273728 0.00239846 0.00013684 0.00046493]] | 1505 | 336.712145 | 43.77471 | 20.70544 |  |  |  | 20.70544 | 1.460456 | 0.3985555 | 103.0362 | 2.509061 | 1.460456 | 0.3985555 | 0.3985555 | 0.7883709 | 0.5645161 | 26.5251 | 18.16221 | 22.34365 | 13.0716 | 0.6313125 | 0.780598 | 1.584002 | 6.013878 | 0.2711918 | 8.36289 | 18.16221
S6 | 6 | 2 | 600 | 3 | 100x3.tiff | 1600 | 1200 | 429559.68 | 1104 | 154.6041 | 50.69696 | 31.1138 | (np.float64(707.8034420289855), np.float64(437.69746376811594)) | (693, 418, 725, 468) | 246.996816 | 73.12773 | 23.97966 | 14.71683 | (np.float64(334.79102807971014), np.float64(207.03090036231882)) | (327.789, 197.714, 342.92499999999995, 221.36399999999998) | 0.7895229 | 0.8686074 | 0.69 | -1.461821 | 1 | 1271 | 284.359559 | 73.68238 | [[1.10400000e+03 2.17460000e+04 6.04376000e+05 1.97539220e+07] [1.63430000e+04 3.09964000e+05 8.49616600e+06 2.77922974e+08] [3.10037000e+05 5.48301200e+06 1.42672574e+08 4.51798180e+09] [6.67474700e+06 1.10169208e+08 2.68892352e+09 8.10573426e+10]] | [[ 1.10400000e+03 4.38404868e-12 1.76034953e+05 9.14363424e+05] [ 2.86348723e-12 -1.19516504e+04 2.01553203e+04 -1.78272594e+06] [ 6.81043469e+04 -2.70079448e+05 7.78762412e+06 -4.78465031e+07] [ 6.87747405e+04 -1.45474089e+06 8.38266043e+06 -2.84478417e+08]] | [2.00308578e-01 8.22637573e-03 1.81360359e-03 2.57932268e-04 1.61345087e-07 2.06164379e-05 7.13385039e-08] | [[ nan nan 0.14443111 0.02257856] [ nan -0.00980595 0.0004977 -0.00132488] [ 0.05587746 -0.00666912 0.00578759 -0.00107018] [ 0.00169827 -0.00108113 0.0001875 -0.0001915 ]] | 1104 | 246.996816 | 37.49209 | 17.73376 |  |  |  | 17.73376 | 1.629404 | 0.5804129 | 73.12773 | 1.722911 | 1.629404 | 0.5804129 | 0.5804129 | 0.8686074 | 0.69 | 23.97966 | 14.71683 | 19.34825 | 13.51043 | 0.7618483 | 0.7395331 | 1.312597 | 5.397778 | 0.2104771 | 9.262837 | 14.71683
S6 | 6 | 2 | 600 | 3 | 100x3.tiff | 1600 | 1200 | 429559.68 | 2155 | 301.7412 | 96.20777 | 35.14002 | (np.float64(830.1048723897912), np.float64(1302.799535962877)) | (807, 1255, 859, 1349) | 482.135995 | 142.7236 | 45.50628 | 16.62123 | (np.float64(392.63960464037126), np.float64(616.2241805104408)) | (381.71099999999996, 593.615, 406.30699999999996, 638.077) | 0.9309089 | 0.7292724 | 0.4408756 | 1.113484 | 1 | 2955 | 661.119195 | 195.2156 | [[2.15500000e+03 1.03008000e+05 5.95977400e+06 3.79596672e+08] [4.97910000e+04 2.80798300e+06 1.78960573e+08 1.22536851e+10] [1.52734900e+06 9.44490010e+07 6.37010067e+09 4.55341323e+11] [5.35729410e+07 3.50548563e+09 2.45555187e+11 1.80738956e+13]] | [[ 2.15500000e+03 1.68256520e-11 1.03603940e+06 -4.32216472e+06] [-3.86535248e-12 4.27996305e+05 3.44705725e+05 5.00069878e+08] [ 3.76934299e+05 1.66482753e+06 2.61541171e+08 1.66187349e+09] [ 8.65699512e+05 1.43888641e+08 1.37785220e+09 1.76014983e+11]] | [ 3.04256264e-01 5.41171513e-02 1.86820631e-03 1.83457526e-04 3.24190335e-08 -8.42261819e-06 -1.02393230e-07] | [[ nan nan 0.22309083 -0.02004856] [ nan 0.09216064 0.00159893 0.04996764] [ 0.08116543 0.00772238 0.02613354 0.00357711] [ 0.00401559 0.01437754 0.00296577 0.00816132]] | 2155 | 482.135995 | 52.38159 | 24.77649 |  |  |  | 24.77649 | 2.737841 | 0.2974322 | 142.7236 | 3.36211 | 2.737841 | 0.2974322 | 0.2974322 | 0.7292724 | 0.4408756 | 45.50628 | 16.62123 | 31.06375 | 13.51244 | 0.5453735 | 0.5444632 | 1.833606 | 2.925747 | 0.06909105 | 28.88505 | 16.62123
S6 | 6 | 2 | 600 | 3 | 100x3.tiff | 1600 | 1200 | 429559.68 | 734 | 114.669 | 43.08408 | 22.46566 | (np.float64(822.3910081743869), np.float64(510.8174386920981)) | (801, 498, 843, 523) | 164.217086 | 54.23846 | 20.37877 | 10.62626 | (np.float64(388.990946866485), np.float64(241.6166485013624)) | (378.873, 235.554, 398.739, 247.379) | 0.8532894 | 0.895122 | 0.6990476 | 0.03315888 | 1 | 820 | 183.45778 | 46.02127 | [[7.34000000e+02 9.40800000e+03 1.43808000e+05 2.43340800e+06] [1.57010000e+04 2.03301000e+05 3.12977300e+06 5.30923170e+07] [4.20947000e+05 5.50951900e+06 8.50094550e+07 1.44039799e+09] [1.26273350e+07 1.67457807e+08 2.59102868e+09 4.38774659e+10]] | [[ 7.34000000e+02 4.08562073e-13 2.32215368e+04 -5.12347158e+03] [ 1.95043981e-12 2.05439510e+03 9.10730089e+02 -8.28268642e+03] [ 8.50867807e+04 2.61654703e+04 2.26505615e+06 3.30604143e+06] [-1.73297590e+04 1.10847650e+06 -1.12601620e+06 3.92374605e+07]] | [ 2.01034081e-01 1.32440456e-02 3.47091653e-05 3.34359189e-06 6.50426390e-12 -1.18076224e-07 3.54277381e-11] | [[ nan nan 4.31021405e-02 -3.51013793e-04] [ nan 3.81321989e-03 6.23949636e-05 -2.09451290e-05] [ 1.57931941e-01 1.79262065e-03 5.72783887e-03 3.08583060e-04] [-1.18727787e-03 2.80309818e-03 -1.05101382e-04 1.35181310e-04]] | 734 | 164.217086 | 30.57054 | 14.45986 |  |  |  | 14.45986 | 1.917775 | 0.7014771 | 54.23846 | 1.425563 | 1.917775 | 0.7014771 | 0.7014771 | 0.895122 | 0.6990476 | 20.37877 | 10.62626 | 15.50252 | 12.11075 | 0.8375423 | 0.7095553 | 1.19397 | 4.969037 | 0.1467106 | 9.752512 | 10.62626
S6 | 6 | 2 | 600 | 3 | 100x3.tiff | 1600 | 1200 | 429559.68 | 2380 | 298.4335 | 82.11317 | 57.27832 | (np.float64(39.76470588235294), np.float64(220.87100840336134)) | (10, 185, 73, 275) | 532.47502 | 141.1591 | 38.83953 | 27.09264 | (np.float64(18.80870588235294), np.float64(104.47198697478991)) | (4.7299999999999995, 87.505, 34.528999999999996, 130.075) | 0.7165329 | 0.6765208 | 0.4197531 | 1.378611 | 1 | 3518 | 787.078622 | 175.0646 | [[2.38000000e+03 8.53730000e+04 4.04658700e+06 2.30277719e+08] [7.08400000e+04 2.63764700e+06 1.25082465e+08 7.11529478e+09] [2.61533800e+06 9.37271970e+07 4.25261170e+09 2.35056573e+11] [1.09044088e+08 3.68397754e+09 1.56717398e+11 8.24925523e+12]] | [[ 2.38000000e+03 5.25801624e-12 9.84171400e+05 1.45161216e+07] [ 1.16244792e-11 9.65447647e+04 -2.28932301e+06 1.34826259e+08] [ 5.06806235e+05 -5.83486743e+06 1.58032930e+08 -2.37602972e+09] [ 1.02944458e+06 3.68775315e+07 -1.24746192e+09 4.32348807e+10]] | [ 2.63218988e-01 8.26422112e-03 1.42436964e-02 1.00770201e-03 3.74866597e-06 7.16554778e-05 -7.23088134e-07] | [[ nan nan 0.1737468 0.0525301 ] [ nan 0.01704413 -0.00828447 0.010001 ] [ 0.08947218 -0.02111488 0.0117224 -0.00361271] [ 0.00372529 0.00273546 -0.00189674 0.00134749]] | 2380 | 532.47502 | 55.04825 | 26.03782 |  |  |  | 26.03782 | 1.433582 | 0.3358084 | 141.1591 | 2.977889 | 1.433582 | 0.3358084 | 0.3358084 | 0.6765208 | 0.4197531 | 38.83953 | 27.09264 | 32.96609 | 15.08865 | 0.5794898 | 0.6703949 | 1.725656 | 4.43569 | 0.2834671 | 11.74689 | 27.09264
S6 | 6 | 2 | 600 | 3 | 100x3.tiff | 1600 | 1200 | 429559.68 | 697 | 105.3553 | 33.11609 | 27.85167 | (np.float64(923.8550932568149), np.float64(1441.5810616929698)) | (910, 1429, 941, 1457) | 155.939113 | 49.83308 | 15.66391 | 13.17384 | (np.float64(436.98345911047346), np.float64(681.8678421807747)) | (430.42999999999995, 675.9169999999999, 445.09299999999996, 689.161) | 0.5409866 | 0.9470109 | 0.8029954 | -0.1564783 | 1 | 736 | 164.664544 | 50.81237 | [[6.97000000e+02 8.76900000e+03 1.44455000e+05 2.70557100e+06] [9.65700000e+03 1.19343000e+05 1.92154100e+06 3.53892390e+07] [1.81233000e+05 2.16021700e+06 3.35422390e+07 5.99901865e+08] [3.86220300e+06 4.43940570e+07 6.64809431e+08 1.15387779e+10]] | [[ 6.97000000e+02 -9.91207116e-13 3.41316700e+04 2.93484409e+04] [-2.11741735e-12 -2.15231277e+03 -2.57397370e+04 -1.03175564e+05] [ 4.74343644e+04 -6.02455655e+04 2.03393013e+06 -3.98816059e+06] [ 3.67877986e+04 -4.52936246e+05 -1.41449556e+06 -1.67028870e+07]] | [ 1.67897331e-01 8.28317279e-04 3.47316887e-04 6.54527031e-06 -2.68779203e-10 -1.01816198e-07 1.58576356e-10] | [[ nan nan 7.02573851e-02 2.28824799e-03] [ nan -4.43036825e-03 -2.00688349e-03 -3.04704255e-04] [ 9.76399458e-02 -4.69724422e-03 6.00672426e-03 -4.46126391e-04] [ 2.86828205e-03 -1.33763844e-03 -1.58229285e-04 -7.07718308e-05]] | 697 | 155.939113 | 29.79006 | 14.0907 |  |  |  | 14.0907 | 1.189016 | 0.7890955 | 49.83308 | 1.267274 | 1.189016 | 0.7890955 | 0.7890955 | 0.9470109 | 0.8029954 | 15.66391 | 13.17384 | 14.41888 | 12.51692 | 0.8883105 | 0.8995646 | 1.125733 | 7.986647 | 0.4590134 | 2.490073 | 13.17384
S6 | 6 | 2 | 600 | 3 | 100x3.tiff | 1600 | 1200 | 429559.68 | 732 | 113.598 | 39.66092 | 25.00834 | (np.float64(184.67349726775956), np.float64(1482.464480874317)) | (166, 1471, 202, 1500) | 163.769628 | 53.73184 | 18.75961 | 11.82894 | (np.float64(87.35056420765027), np.float64(701.2056994535519)) | (78.518, 695.783, 95.54599999999999, 709.5) | 0.7761457 | 0.9277567 | 0.7011494 | 0.497556 | 1 | 789 | 176.522181 | 74.82733 | [[7.32000000e+02 8.39200000e+03 1.34698000e+05 2.48242600e+06] [1.36690000e+04 1.74890000e+05 3.01256000e+06 5.83680680e+07] [3.17337000e+05 4.29042000e+06 7.64093500e+07 1.51469821e+09] [8.11347700e+06 1.13759024e+08 2.06627759e+09 4.14818185e+10]] | [[ 7.32000000e+02 7.46069873e-13 3.84880765e+04 5.56917213e+04] [ 2.97717406e-12 1.81820109e+04 8.03826319e+04 2.07863661e+06] [ 6.20889658e+04 -2.67274300e+04 3.32062453e+06 3.22070587e+06] [-1.31150871e+05 3.21933151e+06 3.56668773e+06 3.27821514e+08]] | [ 1.87705370e-01 6.54578855e-03 7.47364794e-04 1.62557203e-05 -5.88266710e-10 -5.85332217e-07 1.69241963e-09] | [[ nan nan 0.0718297 0.00384161] [ nan 0.0339328 0.00554478 0.00529963] [ 0.11587567 -0.00184365 0.00846616 0.0003035 ] [-0.00904677 0.00820791 0.00033611 0.00114181]] | 732 | 163.769628 | 30.52886 | 14.44015 |  |  |  | 14.44015 | 1.585908 | 0.7128198 | 53.73184 | 1.402879 | 1.585908 | 0.7128198 | 0.7128198 | 0.9277567 | 0.7011494 | 18.75961 | 11.82894 | 15.29428 | 12.19163 | 0.8442865 | 0.7697467 | 1.184432 | 5.847839 | 0.2238543 | 6.930672 | 11.82894
S6 | 6 | 2 | 600 | 3 | 100x3.tiff | 1600 | 1200 | 429559.68 | 884 | 127.5685 | 42.74496 | 27.21712 | (np.float64(348.84841628959276), np.float64(1369.4920814479638)) | (337, 1350, 365, 1392) | 197.776436 | 60.33992 | 20.21836 | 12.8737 | (np.float64(165.00530090497736), np.float64(647.7697545248868)) | (159.40099999999998, 638.55, 172.64499999999998, 658.4159999999999) | 0.7710845 | 0.8974619 | 0.7517007 | 1.52423 | 1 | 985 | 220.373065 | 54.28937 | [[8.84000000e+02 1.72310000e+04 4.36687000e+05 1.24788290e+07] [1.04740000e+04 2.06951000e+05 5.23437100e+06 1.49394035e+08] [1.65158000e+05 3.27248500e+06 8.15617930e+07 2.29746226e+09] [2.95898800e+06 5.84779730e+07 1.43225456e+09 3.97110917e+10]] | [[ 8.84000000e+02 -7.74491582e-13 1.00818945e+05 3.65482706e+04] [-1.45128354e-12 2.79093891e+03 -4.84807815e+04 1.19346986e+06] [ 4.10576878e+04 -1.29246000e+04 3.73241646e+06 1.54401119e+06] [ 2.91901090e+04 8.51284076e+04 -3.16658366e+06 8.06860505e+07]] | [ 1.81554217e-01 5.89933130e-03 6.70017399e-05 1.72313253e-06 1.16430545e-11 1.42819876e-08 -1.43958437e-11] | [[ nan nan 1.29014231e-01 1.57302697e-03] [ nan 3.57146009e-03 -2.08659878e-03 1.72764561e-03] [ 5.25399866e-02 -5.56271036e-04 5.40297927e-03 7.51739750e-05] [ 1.25633383e-03 1.23230359e-04 -1.54172899e-04 1.32126338e-04]] | 884 | 197.776436 | 33.54912 | 15.86874 |  |  |  | 15.86874 | 1.570517 | 0.6826136 | 60.33992 | 1.464958 | 1.570517 | 0.6826136 | 0.6826136 | 0.8974619 | 0.7517007 | 20.21836 | 12.8737 | 16.54603 | 13.11082 | 0.8262043 | 0.7848674 | 1.210354 | 6.079843 | 0.2289155 | 7.344667 | 12.8737
S6 | 6 | 2 | 600 | 3 | 100x3.tiff | 1600 | 1200 | 429559.68 | 1191 | 147.4092 | 43.93333 | 35.90395 | (np.float64(596.1335012594459), np.float64(714.9219143576826)) | (575, 696, 617, 736) | 266.461239 | 69.72453 | 20.78046 | 16.98257 | (np.float64(281.97114609571787), np.float64(338.15806549118383)) | (271.97499999999997, 329.20799999999997, 291.841, 348.128) | 0.5763015 | 0.8995468 | 0.7089286 | -0.1513565 | 1 | 1324 | 296.217196 | 54.7124 | [[1.19100000e+03 2.25360000e+04 5.23466000e+05 1.35456120e+07] [2.51700000e+04 4.69152000e+05 1.08782020e+07 2.83184400e+08] [6.74520000e+05 1.26149400e+07 2.91440070e+08 7.56164617e+09] [2.01211200e+07 3.77812026e+08 8.66715569e+09 2.23006677e+11]] | [[ 1.19100000e+03 -2.99493763e-12 9.70417380e+04 -3.17977336e+04] [ 6.29540864e-12 -7.11258438e+03 8.47000548e+04 -2.50125364e+05] [ 1.42589773e+05 1.52357949e+05 8.62553014e+06 2.27984866e+07] [-1.60691577e+05 -3.04768283e+06 -2.85824283e+06 -3.03050234e+08]] | [ 1.68935299e-01 1.13164958e-03 1.71527328e-04 8.47500442e-06 -1.79011393e-10 -4.07013886e-08 2.69012216e-10] | [[ nan nan 6.84124342e-02 -6.49556246e-04] [ nan -5.01422605e-03 1.73023179e-03 -1.48054786e-04] [ 1.00522864e-01 3.11233055e-03 5.10564380e-03 3.91034300e-04] [-3.28256783e-03 -1.80399149e-03 -4.90239113e-05 -1.50614775e-04]] | 1191 | 266.461239 | 38.94134 | 18.41926 |  |  |  | 18.41926 | 1.223635 | 0.6887675 | 69.72453 | 1.451869 | 1.223635 | 0.6887675 | 0.6887675 | 0.8995468 | 0.7089286 | 20.78046 | 16.98257 | 18.88152 | 15.28651 | 0.8299202 | 0.8863736 | 1.204935 | 7.754136 | 0.4236985 | 3.797897 | 16.98257
S6 | 6 | 2 | 600 | 3 | 100x3.tiff | 1600 | 1200 | 429559.68 | 1492 | 183.3087 | 59.14363 | 35.34628 | (np.float64(396.0180965147453), np.float64(928.921581769437)) | (374, 900, 417, 957) | 333.803668 | 86.705 | 27.97493 | 16.71879 | (np.float64(187.31655965147453), np.float64(439.3799081769437)) | (176.902, 425.7, 197.24099999999999, 452.661) | 0.8017685 | 0.8684517 | 0.6087311 | -1.109985 | 1 | 1718 | 384.366422 | 93.86939 | [[1.49200000e+03 4.31510000e+04 1.53271900e+06 6.07052510e+07] [3.28510000e+04 8.66588000e+05 2.98027480e+07 1.17464632e+09] [8.81281000e+05 2.15226200e+07 7.14784908e+08 2.78222720e+10] [2.61775090e+07 5.96464736e+08 1.90848604e+10 7.30643373e+11]] | [[ 1.49200000e+03 5.40012479e-13 2.84723825e+05 -9.27336648e+04] [-1.70530257e-12 -8.35148827e+04 8.85958146e+05 -2.92676422e+07] [ 1.57964511e+05 -2.87743008e+05 2.99555682e+07 -1.73442534e+08] [-1.82776830e+05 -2.01603840e+07 1.73388078e+08 -6.76178666e+09]] | [ 1.98865952e-01 8.87258602e-03 1.17171592e-03 8.64590839e-05 4.98011072e-09 2.73710333e-06 -2.70642669e-08] | [[ nan nan 0.1279046 -0.00107849] [ nan -0.03751684 0.01030365 -0.00881214] [ 0.07096135 -0.00334644 0.00901926 -0.00135196] [-0.00212569 -0.00607005 0.00135154 -0.00136454]] | 1492 | 333.803668 | 43.58524 | 20.61582 |  |  |  | 20.61582 | 1.673263 | 0.5579724 | 86.705 | 1.792203 | 1.673263 | 0.5579724 | 0.5579724 | 0.8684517 | 0.6087311 | 27.97493 | 16.71879 | 22.34686 | 15.39951 | 0.7469755 | 0.736939 | 1.338732 | 5.359975 | 0.1982315 | 11.25614 | 16.71879
S6 | 6 | 2 | 600 | 3 | 100x3.tiff | 1600 | 1200 | 429559.68 | 6665 | 846.0874 | 166.4837 | 91.08678 | (np.float64(1123.2519129782445), np.float64(997.7474868717179)) | (1041, 947, 1200, 1052) | 1491.153785 | 400.1994 | 78.74679 | 43.08405 | (np.float64(531.2981548387096), np.float64(471.93456129032256)) | (492.393, 447.931, 567.6, 497.59599999999995) | 0.8370534 | 0.5522413 | 0.3992213 | -0.253795 | 1 | 12069 | 2700.185301 | 260.4204 | [[6.66500000e+03 3.38232000e+05 2.11305380e+07 1.49142111e+09] [5.48209000e+05 2.58541500e+07 1.54731289e+09 1.07629116e+11] [5.61270510e+07 2.51224409e+09 1.42719846e+11 9.56361541e+12] [6.40105842e+09 2.76580052e+11 1.49479630e+13 9.55774249e+14]] | [[ 6.66500000e+03 -8.60964633e-11 3.96611402e+06 1.65587719e+07] [ 1.31819888e-10 -1.96607903e+06 8.83286081e+06 -1.19808647e+09] [ 1.10358120e+07 -1.26351731e+07 3.99881293e+09 -5.20475185e+09] [-3.09322024e+07 -5.23597576e+09 -1.18362664e+10 -3.27475223e+12]] | [3.37712171e-01 3.31634151e-02 4.76317267e-04 3.83033091e-05 1.45346317e-09 6.89046616e-06 4.96535846e-09] | [[ nan nan 8.92822010e-02 4.56591412e-03] [ nan -4.42589049e-02 2.43557217e-03 -4.04657601e-03] [ 2.48429970e-01 -3.48402139e-03 1.35061207e-02 -2.15327496e-04] [-8.52924243e-03 -1.76846784e-02 -4.89682061e-04 -1.65950220e-03]] | 6665 | 1491.153785 | 92.12026 | 43.57288 |  |  |  | 43.57288 | 1.827748 | 0.1169983 | 400.1994 | 8.547133 | 1.827748 | 0.1169983 | 0.1169983 | 0.5522413 | 0.3992213 | 78.74679 | 43.08405 | 60.91542 | 14.90411 | 0.3420501 | 0.553329 | 2.923548 | 3.021806 | 0.1629466 | 35.66275 | 43.08405
S6 | 6 | 2 | 600 | 3 | 100x3.tiff | 1600 | 1200 | 429559.68 | 866 | 115.4975 | 37.16068 | 30.4199 | (np.float64(966.0184757505774), np.float64(611.6812933025404)) | (952, 592, 980, 630) | 193.749314 | 54.63031 | 17.577 | 14.38861 | (np.float64(456.9267390300231), np.float64(289.3252517321016)) | (450.296, 280.01599999999996, 463.53999999999996, 297.99) | 0.5743578 | 0.9474836 | 0.8139098 | -1.370705 | 1 | 914 | 204.488306 | 45.94084 | [[8.66000000e+02 1.70440000e+04 4.09216000e+05 1.09284520e+07] [1.21400000e+04 2.34128000e+05 5.59872200e+06 1.49639900e+08] [2.21244000e+05 4.22614200e+06 1.00280056e+08 2.66189115e+09] [4.50232400e+06 8.55313460e+07 2.01335190e+09 5.30169660e+10]] | [[ 8.66000000e+02 4.72510919e-12 7.37680370e+04 -2.91488633e+04] [ 3.67705866e-13 -4.80290069e+03 5.11920217e+04 -1.00165655e+06] [ 5.10597044e+04 6.43263836e+03 3.69577996e+06 -8.69406326e+05] [-3.07381046e+04 -5.19176092e+05 1.77700525e+06 -8.31786343e+07]] | [ 1.66446753e-01 1.08090867e-03 7.45662105e-05 1.91839722e-06 1.45240688e-11 3.05086638e-08 -1.77623787e-11] | [[ nan nan 9.83631532e-02 -1.32076908e-03] [ nan -6.40424331e-03 2.31957036e-03 -1.54228686e-03] [ 6.80836001e-02 2.91470366e-04 5.69052623e-03 -4.54893963e-05] [-1.39277946e-03 -7.99394229e-04 9.29771197e-05 -1.47890480e-04]] | 866 | 193.749314 | 33.2058 | 15.70635 |  |  |  | 15.70635 | 1.221591 | 0.8157983 | 54.63031 | 1.225793 | 1.221591 | 0.8157983 | 0.8157983 | 0.9474836 | 0.8139098 | 17.577 | 14.38861 | 15.98281 | 14.18621 | 0.9032155 | 0.8935736 | 1.107155 | 7.880621 | 0.4256422 | 3.188391 | 14.38861
S6 | 6 | 2 | 600 | 3 | 100x3.tiff | 1600 | 1200 | 429559.68 | 4490 | 711.0042 | 168.894 | 58.51694 | (np.float64(1124.229398663697), np.float64(745.0465478841871)) | (1052, 681, 1186, 816) | 1004.54321 | 336.305 | 79.88686 | 27.67851 | (np.float64(531.7605055679287), np.float64(352.4070171492205)) | (497.59599999999995, 322.113, 560.978, 385.96799999999996) | 0.9380606 | 0.4812949 | 0.2482034 | 0.7737029 | 1 | 9329 | 2087.167841 | 279.8623 | [[4.49000000e+03 2.87569000e+05 2.28183310e+07 2.03196962e+09] [3.24310000e+05 2.42919500e+07 2.07046722e+09 1.90854120e+11] [2.79899920e+07 2.24976006e+09 1.98244013e+11 1.85911683e+13] [2.62744415e+09 2.19195690e+11 1.96863621e+13 1.86409529e+15]] | [[ 4.49000000e+03 1.66210157e-10 4.40052927e+06 6.85687257e+06] [-3.02406988e-11 3.52101406e+06 -2.87046933e+07 6.27230582e+09] [ 4.56527572e+06 -5.15437548e+07 6.06782300e+09 -1.09378822e+11] [-5.37503847e+07 6.97758588e+09 -1.37220090e+11 1.16358531e+13]] | [4.44730184e-01 1.22080915e-01 1.48645335e-02 4.81993890e-03 3.92242413e-05 1.43209346e-03 1.12217894e-05] | [[ nan nan 0.21827914 0.00507587] [ nan 0.17465261 -0.02124893 0.06929281] [ 0.22645105 -0.03815577 0.06703381 -0.01803313] [-0.03978925 0.07708434 -0.02262328 0.02862944]] | 4490 | 1004.54321 | 75.60982 | 35.76345 |  |  |  | 35.76345 | 2.886241 | 0.1116123 | 336.305 | 8.959589 | 2.886241 | 0.1116123 | 0.1116123 | 0.4812949 | 0.2482034 | 79.88686 | 27.67851 | 53.78269 | 11.948 | 0.3340842 | 0.4476762 | 2.993257 | 1.978007 | 0.06193945 | 52.20835 | 27.67851
S6 | 6 | 2 | 600 | 3 | 100x3.tiff | 1600 | 1200 | 429559.68 | 1153 | 216.2498 | 63.60552 | 33.80785 | (np.float64(547.4726799653079), np.float64(1197.2029488291414)) | (520, 1172, 571, 1234) | 257.959537 | 102.2861 | 30.08541 | 15.99112 | (np.float64(258.9545776235906), np.float64(566.2769947961839)) | (245.95999999999998, 554.356, 270.08299999999997, 583.682) | 0.8470433 | 0.6373687 | 0.3646426 | -0.9346968 | 1 | 1809 | 404.725761 | 94.85075 | [[1.15300000e+03 2.90590000e+04 9.50093000e+05 3.59439970e+07] [3.16760000e+04 6.98369000e+05 2.13645530e+07 8.01674063e+08] [1.02641000e+06 2.04325950e+07 5.80512259e+08 2.11296734e+10] [3.62934020e+07 6.64835189e+08 1.74321935e+10 6.04538779e+11]] | [[ 1.15300000e+03 -1.79056769e-12 2.17720510e+05 1.02445399e+06] [-2.41584530e-12 -9.99596071e+04 3.01505800e+05 -1.81207514e+07] [ 1.56185389e+05 5.63528836e+04 2.16624323e+07 -3.55007064e+07] [-4.86493881e+05 -2.81770747e+07 -8.74751746e+06 -4.89582442e+09]] | [ 2.81257235e-01 2.47572924e-02 1.30861999e-03 5.90050881e-04 2.21802515e-08 5.52675024e-05 -5.18016062e-07] | [[ nan nan 0.16377241 0.02269443] [ nan -0.07519101 0.00667917 -0.01182193] [ 0.11748483 0.00124837 0.01413251 -0.00068208] [-0.01077715 -0.01838264 -0.00016807 -0.00277018]] | 1153 | 257.959537 | 38.31508 | 18.12303 |  |  |  | 18.12303 | 1.881383 | 0.3098331 | 102.2861 | 3.227544 | 1.881383 | 0.3098331 | 0.3098331 | 0.6373687 | 0.3646426 | 30.08541 | 15.99112 | 23.03826 | 10.08776 | 0.5566265 | 0.602386 | 1.796537 | 3.581373 | 0.1529567 | 14.0943 | 15.99112
S6 | 6 | 2 | 600 | 3 | 100x3.tiff | 1600 | 1200 | 429559.68 | 2062 | 258.0488 | 82.70402 | 38.00122 | (np.float64(776.1658583899127), np.float64(1435.0421920465567)) | (744, 1402, 804, 1471) | 461.329198 | 122.0571 | 39.119 | 17.97457 | (np.float64(367.1264510184287), np.float64(678.7749568380212)) | (351.912, 663.146, 380.292, 695.783) | 0.8881858 | 0.7217361 | 0.4980676 | 1.018489 | 1 | 2857 | 639.193753 | 151.9443 | [[2.06200000e+03 6.81330000e+04 2.94134900e+06 1.42840665e+08] [6.63260000e+04 2.50215000e+06 1.13155306e+08 5.57977715e+09] [2.51095400e+06 1.01892250e+08 4.73052984e+09 2.35480875e+11] [1.04367008e+08 4.44037385e+09 2.09748631e+11 1.05053385e+13]] | [[ 2.06200000e+03 8.10018719e-12 6.90085329e+05 4.81825081e+04] [-6.96331881e-12 3.10593570e+05 -1.98109421e+06 1.64258072e+08] [ 3.77521276e+05 -1.05619189e+06 1.51924438e+08 -9.06180943e+08] [-6.86574621e+05 1.29719209e+08 -1.22157331e+09 6.84488410e+10]] | [2.51092610e-01 2.67488110e-02 1.01886704e-03 2.18163904e-04 6.39183086e-09 9.04769123e-06 1.02658026e-07] | [[ nan nan 0.1623026 0.00024956] [ nan 0.07304915 -0.01026085 0.0187353 ] [ 0.08879001 -0.00547043 0.01732853 -0.00227617] [-0.00355604 0.0147958 -0.00306838 0.00378627]] | 2062 | 461.329198 | 51.23885 | 24.23598 |  |  |  | 24.23598 | 2.176352 | 0.3891302 | 122.0571 | 2.569834 | 2.176352 | 0.3891302 | 0.3891302 | 0.7217361 | 0.4980676 | 39.119 | 17.97457 | 28.54679 | 15.11848 | 0.623803 | 0.6195449 | 1.60307 | 3.788308 | 0.1118142 | 21.14443 | 17.97457
S6 | 6 | 2 | 600 | 3 | 100x3.tiff | 1600 | 1200 | 429559.68 | 1114 | 149.9239 | 50.05375 | 29.04433 | (np.float64(931.8626570915619), np.float64(851.4165170556553)) | (914, 829, 950, 876) | 249.234106 | 70.914 | 23.67542 | 13.73797 | (np.float64(440.7710368043088), np.float64(402.72001256732494)) | (432.322, 392.11699999999996, 449.34999999999997, 414.34799999999996) | 0.8144293 | 0.9042208 | 0.6583924 | -1.018008 | 1 | 1232 | 275.634128 | 80.83786 | [[1.11400000e+03 2.49720000e+04 7.02324000e+05 2.22248700e+07] [1.98990000e+04 3.94363000e+05 1.02406230e+07 3.04880389e+08] [4.46081000e+05 8.08462500e+06 1.96553741e+08 5.53333926e+09] [1.12468650e+07 1.90689043e+08 4.39205014e+09 1.17730811e+11]] | [[ 1.11400000e+03 -5.59197133e-12 1.42538736e+05 9.07680583e+04] [-2.71427325e-12 -5.17032729e+04 1.32648180e+04 -1.50641751e+07] [ 9.06319865e+04 -6.78416764e+04 1.22969124e+07 -1.28155478e+07] [ 4.08168679e+04 -8.29940960e+06 1.03679177e+07 -2.26763231e+09]] | [ 1.87889987e-01 8.69260166e-03 5.04823322e-05 2.01117332e-06 -1.88832173e-11 -1.78930980e-07 -7.35454362e-12] | [[ nan nan 0.11485834 0.00219139] [ nan -0.04166272 0.00032025 -0.01089657] [ 0.07303165 -0.00163789 0.00889489 -0.00027774] [ 0.00098543 -0.00600332 0.00022469 -0.00147242]] | 1114 | 249.234106 | 37.6615 | 17.81389 |  |  |  | 17.81389 | 1.723357 | 0.6228069 | 70.914 | 1.605634 | 1.723357 | 0.6228069 | 0.6228069 | 0.9042208 | 0.6583924 | 23.67542 | 13.73797 | 18.7067 | 14.05839 | 0.7891812 | 0.7524212 | 1.267136 | 5.587555 | 0.1855707 | 9.937457 | 13.73797
S6 | 6 | 2 | 600 | 3 | 100x3.tiff | 1600 | 1200 | 429559.68 | 1211 | 175.8234 | 51.62299 | 36.60644 | (np.float64(972.2865400495458), np.float64(787.7514450867052)) | (953, 768, 1007, 809) | 270.935819 | 83.16446 | 24.41767 | 17.31485 | (np.float64(459.89153344343515), np.float64(372.60643352601153)) | (450.769, 363.264, 476.311, 382.657) | 0.7050966 | 0.7858533 | 0.5469738 | 0.4235161 | 1 | 1541 | 344.766389 | 96.59402 | [[1.21100000e+03 2.39190000e+04 5.90795000e+05 1.62007170e+07] [2.33560000e+04 4.98885000e+05 1.26050490e+07 3.47080137e+08] [6.35222000e+05 1.46367390e+07 3.83097551e+08 1.07510065e+10] [2.09260420e+07 5.17627803e+08 1.41146755e+10 4.07058849e+11]] | [[ 1.21100000e+03 -1.84741111e-12 1.18360185e+05 -1.43907388e+05] [-4.17088586e-12 3.75702486e+04 -2.73475831e+05 6.85831923e+06] [ 1.84765571e+05 6.40986342e+05 1.92388925e+07 7.53783589e+07] [ 1.54783030e+06 2.52959205e+07 1.73440890e+08 4.28705516e+09]] | [ 2.06697180e-01 4.67561496e-03 3.79368966e-03 7.18403730e-04 1.09321191e-06 4.88619399e-05 -4.59867091e-07] | [[ nan nan 0.08070814 -0.00281983] [ nan 0.02561862 -0.00535869 0.00386176] [ 0.12598904 0.01255996 0.01083297 0.00121967] [ 0.03032934 0.01424354 0.00280638 0.00199335]] | 1211 | 270.935819 | 39.26695 | 18.57327 |  |  |  | 18.57327 | 1.410216 | 0.4922671 | 83.16446 | 2.031418 | 1.410216 | 0.4922671 | 0.4922671 | 0.7858533 | 0.5469738 | 24.41767 | 17.31485 | 20.86626 | 13.03133 | 0.7016175 | 0.7606485 | 1.425278 | 5.710416 | 0.2949034 | 7.102826 | 17.31485
S6 | 6 | 2 | 600 | 3 | 100x3.tiff | 1600 | 1200 | 429559.68 | 1161 | 144.1665 | 47.23896 | 33.31945 | (np.float64(1052.659776055125), np.float64(761.4823428079242)) | (1034, 737, 1071, 788) | 259.749369 | 68.19077 | 22.34403 | 15.7601 | (np.float64(497.908074074074), np.float64(360.1811481481481)) | (489.082, 348.601, 506.58299999999997, 372.724) | 0.7088709 | 0.9006982 | 0.6152623 | 1.175378 | 1 | 1289 | 288.386681 | 68.82716 | [[1.16100000e+03 2.84240000e+04 8.45738000e+05 2.82856160e+07] [2.16640000e+04 5.59309000e+05 1.74952730e+07 6.09382171e+08] [4.96876000e+05 1.31915190e+07 4.20113459e+08 1.48262720e+10] [1.25288080e+07 3.39048547e+08 1.08763130e+10 3.85247902e+11]] | [[ 1.16100000e+03 3.26849658e-13 1.49851888e+05 2.42517772e+05] [-1.81898940e-12 2.89235254e+04 2.97759990e+05 7.70033308e+06] [ 9.26306115e+04 -5.25825787e+04 8.72616884e+06 2.74392983e+07] [-1.99719822e+05 5.04510434e+06 1.13726117e+07 1.06967809e+09]] | [1.79893703e-01 3.64389261e-03 6.42293682e-04 2.16587776e-05 2.49857573e-09 1.29026954e-06 5.31925824e-10] | [[ nan nan 0.1111726 0.00528035] [ nan 0.02145788 0.00648315 0.00492054] [ 0.0687211 -0.00114488 0.00557605 0.00051459] [-0.00434851 0.00322384 0.00021328 0.00058874]] | 1161 | 259.749369 | 38.44777 | 18.1858 |  |  |  | 18.1858 | 1.417759 | 0.7019614 | 68.19077 | 1.42458 | 1.417759 | 0.7019614 | 0.7019614 | 0.9006982 | 0.6152623 | 22.34403 | 15.7601 | 19.05206 | 15.23663 | 0.8378314 | 0.8138995 | 1.193558 | 6.537946 | 0.2911291 | 6.58393 | 15.7601
S6 | 6 | 2 | 600 | 3 | 100x3.tiff | 1600 | 1200 | 429559.68 | 575 | 101.0122 | 36.88667 | 20.96645 | (np.float64(439.88695652173914), np.float64(475.7704347826087)) | (422, 467, 460, 489) | 128.644175 | 47.77877 | 17.4474 | 9.917129 | (np.float64(208.0665304347826), np.float64(225.0394156521739)) | (199.606, 220.891, 217.57999999999998, 231.297) | 0.8227512 | 0.9126984 | 0.687799 | -0.099691 | 1 | 630 | 140.94927 | 50.64583 | [[5.75000000e+02 5.04300000e+03 6.03550000e+04 8.27157000e+05] [1.02850000e+04 8.69260000e+04 9.95302000e+05 1.30409440e+07] [2.32537000e+05 1.88838600e+06 2.05824820e+07 2.55910488e+08] [5.94984100e+06 4.70794120e+07 4.93175956e+08 5.85973909e+09]] | [[ 5.75000000e+02 -5.68434189e-14 1.61256974e+04 1.49586541e+04] [-2.13162821e-12 -3.27792174e+03 -2.67676632e+04 -2.93666767e+05] [ 4.85696522e+04 -3.38005058e+04 1.14369451e+06 -1.03044876e+06] [ 5.29352779e+04 -1.43269480e+05 -2.93652168e+06 -1.46050052e+07]] | [1.95675916e-01 1.00225077e-02 4.97846936e-04 1.65422144e-05 6.07354340e-10 8.25852303e-07 1.37285119e-09] | [[ nan nan 4.87733759e-02 1.88678714e-03] [ nan -9.91431906e-03 -3.37629859e-03 -1.54472533e-03] [ 1.46902540e-01 -4.26337552e-03 6.01598167e-03 -2.26041897e-04] [ 6.67691097e-03 -7.53616068e-04 -6.44162969e-04 -1.33607346e-04]] | 575 | 128.644175 | 27.05758 | 12.79824 |  |  |  | 12.79824 | 1.759319 | 0.7081579 | 47.77877 | 1.412114 | 1.759319 | 0.7081579 | 0.7081579 | 0.9126984 | 0.687799 | 17.4474 | 9.917129 | 13.68226 | 10.76999 | 0.8415212 | 0.7335327 | 1.188324 | 5.310541 | 0.1772488 | 7.530267 | 9.917129
S6 | 6 | 2 | 600 | 3 | 100x3.tiff | 1600 | 1200 | 429559.68 | 957 | 137.6396 | 45.13451 | 29.01595 | (np.float64(568.3103448275862), np.float64(1061.3521421107628)) | (551, 1042, 591, 1077) | 214.108653 | 65.10354 | 21.34862 | 13.72454 | (np.float64(268.81079310344825), np.float64(502.0195632183908)) | (260.623, 492.866, 279.543, 509.421) | 0.7659692 | 0.8935574 | 0.6835714 | 0.6073459 | 1 | 1071 | 239.613759 | 65.50563 | [[9.57000000e+02 1.85200000e+04 4.32042000e+05 1.10591260e+07] [1.65660000e+04 3.54089000e+05 8.61296500e+06 2.24996369e+08] [3.85326000e+05 8.66853300e+06 2.14513457e+08 5.63680220e+09] [1.04035860e+07 2.40916283e+08 6.01712962e+09 1.58492373e+11]] | [[ 9.57000000e+02 1.13686838e-12 7.36403281e+04 -1.52008371e+05] [-1.43529633e-12 3.35014138e+04 -1.62479241e+05 5.35266700e+06] [ 9.85628276e+04 5.18074391e+04 6.86972494e+06 -1.02523325e+07] [ 3.21147004e+05 6.77829562e+06 -3.82883418e+06 9.42014571e+08]] | [ 1.88025707e-01 6.09279382e-03 9.32243450e-04 4.38708914e-05 -4.11540191e-09 -2.38491673e-06 7.85994196e-09] | [[ nan nan 0.08040663 -0.00536522] [ nan 0.03657963 -0.0057348 0.00610709] [ 0.10761908 0.00182857 0.00783797 -0.00037812] [ 0.01133507 0.00773365 -0.00014121 0.00112308]] | 957 | 214.108653 | 34.90688 | 16.51095 |  |  |  | 16.51095 | 1.555507 | 0.6347971 | 65.10354 | 1.575307 | 1.555507 | 0.6347971 | 0.6347971 | 0.8935574 | 0.6835714 | 21.34862 | 13.72454 | 17.53658 | 13.15496 | 0.7967416 | 0.7733966 | 1.255112 | 5.903428 | 0.2340308 | 7.62408 | 13.72454
S6 | 6 | 2 | 600 | 3 | 100x3.tiff | 1600 | 1200 | 429559.68 | 1227 | 149.6812 | 52.66826 | 30.9329 | (np.float64(974.4490627546862), np.float64(853.3879380603097)) | (959, 825, 995, 880) | 274.515483 | 70.79923 | 24.91208 | 14.63126 | (np.float64(460.91440668296656), np.float64(403.65249470252644)) | (453.60699999999997, 390.22499999999997, 470.635, 416.23999999999995) | 0.8093579 | 0.9253394 | 0.619697 | 1.194565 | 1 | 1326 | 296.664654 | 84.12946 | [[1.22700000e+03 3.48320000e+04 1.18272400e+06 4.42149920e+07] [1.89560000e+04 5.85740000e+05 2.06913440e+07 7.92043820e+08] [3.85042000e+05 1.24203120e+07 4.44123164e+08 1.70166678e+10] [8.94534200e+06 2.94802748e+08 1.05538451e+10 4.01406395e+11]] | [[ 1.22700000e+03 1.60227387e-12 1.93915341e+05 -3.69817060e+05] [ 1.43529633e-12 4.76182461e+04 -2.84200941e+05 1.80442038e+07] [ 9.21895664e+04 1.84490080e+04 1.17436161e+07 -5.68195384e+07] [ 1.48319185e+05 5.91222761e+06 -3.08219811e+07 1.75647935e+09]] | [ 1.90036132e-01 8.56700443e-03 4.25224716e-04 5.10306465e-05 7.50270779e-09 4.72280742e-06 -4.66483318e-10] | [[ nan nan 0.12880213 -0.00701254] [ nan 0.03162891 -0.00538907 0.00976796] [ 0.061234 0.00034983 0.00635723 -0.0008781 ] [ 0.00281246 0.0032005 -0.00047633 0.00077493]] | 1227 | 274.515483 | 39.5255 | 18.69556 |  |  |  | 18.69556 | 1.702661 | 0.6882079 | 70.79923 | 1.453049 | 1.702661 | 0.6882079 | 0.6882079 | 0.9253394 | 0.619697 | 24.91208 | 14.63126 | 19.77167 | 15.50952 | 0.829583 | 0.7504615 | 1.205425 | 5.558487 | 0.1906421 | 10.28082 | 14.63126
S6 | 6 | 2 | 600 | 3 | 100x3.tiff | 1600 | 1200 | 429559.68 | 1506 | 187.3381 | 73.12063 | 28.04524 | (np.float64(290.94621513944224), np.float64(222.7144754316069)) | (273, 185, 306, 262) | 336.935874 | 88.61092 | 34.58606 | 13.2654 | (np.float64(137.61755976095617), np.float64(105.34394687915005)) | (129.129, 87.505, 144.738, 123.92599999999999) | 0.9235211 | 0.8890201 | 0.59268 | 1.417854 | 1 | 1694 | 378.996926 | 105.7903 | [[1.50600000e+03 5.67980000e+04 2.63539600e+06 1.37298524e+08] [2.70270000e+04 1.08393600e+06 5.30172740e+07 2.87841363e+09] [5.69027000e+05 2.38757020e+07 1.19920804e+09 6.62387103e+10] [1.30352670e+07 5.65698702e+08 2.88524952e+10 1.60644827e+12]] | [[ 1.50600000e+03 -5.11590770e-13 4.93289224e+05 6.97657634e+05] [-1.19371180e-12 6.46268725e+04 8.47153215e+05 4.28027285e+07] [ 8.39946434e+04 9.55316729e+04 1.83840605e+07 1.51200306e+08] [-1.91385845e+05 6.49467049e+06 6.41168465e+07 3.09890116e+09]] | [2.54530293e-01 3.58143545e-02 9.85874518e-04 1.36724065e-04 3.99301457e-08 1.22913290e-05 3.04192059e-08] | [[ nan nan 0.21749621 0.00792647] [ nan 0.02849464 0.00962497 0.01253131] [ 0.03703409 0.00108539 0.00538228 0.00114068] [-0.00217444 0.00190144 0.00048371 0.00060243]] | 1506 | 336.935874 | 43.78925 | 20.71232 |  |  |  | 20.71232 | 2.607239 | 0.5392407 | 88.61092 | 1.85446 | 2.607239 | 0.5392407 | 0.5392407 | 0.8890201 | 0.59268 | 34.58606 | 13.2654 | 23.92573 | 15.20968 | 0.7343301 | 0.5988632 | 1.361785 | 3.539607 | 0.07647887 | 21.32066 | 13.2654
S6 | 6 | 2 | 600 | 3 | 100x3.tiff | 1600 | 1200 | 429559.68 | 852 | 122.0833 | 39.97609 | 28.35303 | (np.float64(433.7523474178404), np.float64(454.4835680751174)) | (413, 440, 454, 468) | 190.617108 | 57.74538 | 18.90869 | 13.41098 | (np.float64(205.1648603286385), np.float64(214.9707276995305)) | (195.349, 208.11999999999998, 214.742, 221.36399999999998) | 0.7049573 | 0.9015873 | 0.7421603 | -0.1876268 | 1 | 945 | 211.423905 | 46.00478 | [[8.52000000e+02 1.23400000e+04 2.23006000e+05 4.49261800e+06] [1.76810000e+04 2.48334000e+05 4.48985800e+06 9.12489960e+07] [4.50549000e+05 6.23104600e+06 1.12412222e+08 2.28909328e+09] [1.27346090e+07 1.74855288e+08 3.15395694e+09 6.43790891e+10]] | [[ 8.52000000e+02 7.05213665e-13 4.42787700e+04 -1.99337400e+04] [-4.51905180e-12 -7.74996714e+03 8.64543649e+04 -8.62657721e+05] [ 8.36267453e+04 2.71489083e+04 3.77266112e+06 1.53107936e+06] [-8.62429208e+04 -1.26469833e+06 1.79861919e+07 -1.16257924e+08]] | [ 1.76201695e-01 3.39416747e-03 2.88944242e-04 1.16056049e-07 -1.31834748e-13 -6.42519703e-09 -6.59003478e-13] | [[ nan nan 6.09981071e-02 -9.40783737e-04] [ nan -1.06762976e-02 4.08026094e-03 -1.39482502e-03] [ 1.15203588e-01 1.28130755e-03 6.09998844e-03 8.48123545e-05] [-4.07028172e-03 -2.04488158e-03 9.96324111e-04 -2.20629806e-04]] | 852 | 190.617108 | 32.9363 | 15.57887 |  |  |  | 15.57887 | 1.409941 | 0.7183519 | 57.74538 | 1.392075 | 1.409941 | 0.7183519 | 0.7183519 | 0.9015873 | 0.7421603 | 18.90869 | 13.41098 | 16.15983 | 13.20397 | 0.8475564 | 0.8239002 | 1.179862 | 6.699601 | 0.2950427 | 5.497707 | 13.41098
S6 | 6 | 2 | 600 | 3 | 100x3.tiff | 1600 | 1200 | 429559.68 | 1230 | 189.8234 | 71.69365 | 26.09749 | (np.float64(695.539837398374), np.float64(397.5650406504065)) | (663, 366, 724, 419) | 275.18667 | 89.78646 | 33.91109 | 12.34411 | (np.float64(328.99034308943084), np.float64(188.04826422764228)) | (313.599, 173.118, 342.452, 198.18699999999998) | 0.9313935 | 0.8023483 | 0.3804516 | 0.7189304 | 1 | 1533 | 342.976557 | 155.847 | [[1.23000000e+03 3.88250000e+04 1.42654300e+06 5.67979490e+07] [4.00240000e+04 1.43323600e+06 5.56233600e+07 2.27928054e+09] [1.54883800e+06 5.83161500e+07 2.32753835e+09 9.70484515e+10] [6.52068640e+07 2.52654963e+09 1.02707769e+11 4.33569462e+12]] | [[ 1.23000000e+03 7.42517159e-13 2.01030297e+05 -9.21997762e+05] [ 5.14432941e-12 1.69876813e+05 -1.52045428e+06 6.72929215e+07] [ 2.46463548e+05 -1.62851218e+06 7.53141169e+07 -1.16180351e+09] [-1.23184023e+06 8.76492667e+07 -1.27330948e+09 4.24424781e+10]] | [2.95785475e-01 5.13340168e-02 9.51774456e-03 5.00131338e-03 3.44929425e-05 1.13131640e-03 9.44862638e-07] | [[ nan nan 0.13287745 -0.01737669] [ nan 0.11228555 -0.02865567 0.03616213] [ 0.16290802 -0.03069221 0.0404726 -0.01780184] [-0.02321622 0.04710131 -0.0195104 0.01854301]] | 1230 | 275.18667 | 39.57379 | 18.7184 |  |  |  | 18.7184 | 2.747147 | 0.4289588 | 89.78646 | 2.331226 | 2.747147 | 0.4289588 | 0.4289588 | 0.8023483 | 0.3804516 | 33.91109 | 12.34411 | 23.1276 | 12.25961 | 0.6549495 | 0.5519846 | 1.526835 | 3.00714 | 0.06860653 | 21.56698 | 12.34411
S6 | 6 | 2 | 600 | 3 | 100x3.tiff | 1600 | 1200 | 429559.68 | 1979 | 256.7351 | 65.88337 | 42.99512 | (np.float64(830.7928246589187), np.float64(1226.6371905002527)) | (804, 1196, 859, 1261) | 442.759691 | 121.4357 | 31.16284 | 20.33669 | (np.float64(392.9650060636685), np.float64(580.1993911066195)) | (380.292, 565.708, 406.30699999999996, 596.453) | 0.7577075 | 0.808415 | 0.5535664 | 0.9311842 | 1 | 2448 | 547.688592 | 120.4153 | [[1.97900000e+03 6.06310000e+04 2.28462900e+06 9.68468710e+07] [5.30230000e+04 1.77208800e+06 7.13375280e+07 3.16835427e+09] [1.75909700e+06 6.23568580e+07 2.59730411e+09 1.17725520e+11] [6.46920070e+07 2.39806588e+09 1.02182979e+11 4.68940874e+12]] | [[ 1.97900000e+03 3.35376171e-12 4.27065503e+05 6.84082775e+05] [-1.75930381e-11 1.47612248e+05 1.08101466e+06 5.85321314e+07] [ 3.38461058e+05 5.53169941e+05 6.30823702e+07 3.80378235e+08] [-5.75826047e+05 5.37288062e+07 3.52904183e+08 2.02076500e+10]] | [ 1.95464852e-01 6.19409904e-03 5.11786247e-04 5.88375894e-05 8.07889455e-09 4.05506950e-06 -6.24307462e-09] | [[ nan nan 0.10904428 0.0039264 ] [ nan 0.03769041 0.00620465 0.00755191] [ 0.08642057 0.003175 0.00813899 0.0011032 ] [-0.00330504 0.00693218 0.00102352 0.00131745]] | 1979 | 442.759691 | 50.19702 | 23.74319 |  |  |  | 23.74319 | 1.532346 | 0.3772987 | 121.4357 | 2.65042 | 1.532346 | 0.3772987 | 0.3772987 | 0.808415 | 0.5535664 | 31.16284 | 20.33669 | 25.74976 | 14.58417 | 0.6142464 | 0.7619073 | 1.628011 | 5.729332 | 0.2422925 | 10.82615 | 20.33669
S6 | 6 | 2 | 600 | 3 | 100x3.tiff | 1600 | 1200 | 429559.68 | 850 | 131.0538 | 40.33901 | 29.36629 | (np.float64(64.78235294117647), np.float64(1267.2423529411765)) | (48, 1248, 78, 1291) | 190.16965 | 61.98846 | 19.08035 | 13.89026 | (np.float64(30.64205294117647), np.float64(599.4056329411765)) | (22.704, 590.304, 36.894, 610.6429999999999) | 0.6855905 | 0.8629442 | 0.6589147 | 1.22807 | 1 | 985 | 220.373065 | 54.7024 | [[8.50000000e+02 1.63560000e+04 3.96586000e+05 1.09375080e+07] [1.42650000e+04 2.87353000e+05 7.24611700e+06 2.06340001e+08] [2.89803000e+05 5.93271100e+06 1.51251763e+08 4.33634272e+09] [6.45203100e+06 1.32595795e+08 3.38100814e+09 9.67324623e+10]] | [[ 8.50000000e+02 -1.71951342e-12 8.18580753e+04 1.55976265e+05] [ 8.52651283e-13 1.28608353e+04 9.55253128e+04 2.98261315e+06] [ 5.04027353e+04 -7.54507635e+04 3.97655413e+06 -1.37330272e+07] [-1.03298215e+05 1.37560002e+06 -7.60652873e+05 3.09206032e+08]] | [ 1.83059945e-01 3.16287928e-03 6.72015798e-04 1.47502727e-05 6.87170739e-10 5.29881628e-07 -1.29786216e-09] | [[ nan nan 1.13298374e-01 7.40476366e-03] [ nan 1.78004641e-02 4.53493591e-03 4.85668740e-03] [ 6.97615713e-02 -3.58192365e-03 6.47515430e-03 -7.67008261e-04] [-4.90394402e-03 2.23993490e-03 -4.24834981e-05 5.92341628e-04]] | 850 | 190.16965 | 32.89762 | 15.56058 |  |  |  | 15.56058 | 1.37365 | 0.6219127 | 61.98846 | 1.607943 | 1.37365 | 0.6219127 | 0.6219127 | 0.8629442 | 0.6589147 | 19.08035 | 13.89026 | 16.48531 | 12.27129 | 0.7886144 | 0.8155287 | 1.268047 | 6.564146 | 0.3144095 | 5.190097 | 13.89026
S6 | 6 | 2 | 600 | 3 | 100x3.tiff | 1600 | 1200 | 429559.68 | 1413 | 219.7168 | 69.90942 | 32.48357 | (np.float64(151.05095541401275), np.float64(34.76291578202406)) | (134, 0, 170, 61) | 316.129077 | 103.926 | 33.06716 | 15.36473 | (np.float64(71.44710191082802), np.float64(16.442859164897378)) | (63.382, 0.0, 80.41, 28.852999999999998) | 0.8854932 | 0.7580472 | 0.6434426 | 1.402007 | 1 | 1864 | 417.030856 | 88.78263 | [[1.41300000e+03 4.91200000e+04 2.12961600e+06 1.00552858e+08] [2.40930000e+04 8.93587000e+05 3.94856830e+07 1.87813170e+09] [5.13545000e+05 2.02504630e+07 9.13695383e+08 4.38945912e+10] [1.24664910e+07 5.14188751e+08 2.35734290e+10 1.14216846e+12]] | [[ 1.41300000e+03 5.70565817e-12 4.22061577e+05 -2.82298575e+06] [-5.65592018e-12 5.60440701e+04 -7.22815040e+05 3.58097741e+07] [ 1.02736331e+05 4.86931535e+05 2.83051227e+07 4.78239336e+07] [ 2.06552896e+05 7.02729892e+06 -2.04473879e+07 4.45743318e+09]] | [2.62849873e-01 2.87315844e-02 4.25936244e-03 1.01616498e-03 2.09148944e-06 1.71427193e-04 3.08137859e-07] | [[ nan nan 2.11393434e-01 -3.76143258e-02] [ nan 2.80701894e-02 -9.63100872e-03 1.26933161e-02] [ 5.14564391e-02 6.48802473e-03 1.00331789e-02 4.50970079e-04] [ 2.75217398e-03 2.49093240e-03 -1.92814757e-04 1.11819152e-03]] | 1413 | 316.129077 | 42.41565 | 20.0626 |  |  |  | 20.0626 | 2.152147 | 0.3678117 | 103.926 | 2.718782 | 2.152147 | 0.3678117 | 0.3678117 | 0.7580472 | 0.6434426 | 33.06716 | 15.36473 | 24.21594 | 12.16746 | 0.6064749 | 0.6067229 | 1.648873 | 3.633127 | 0.1145068 | 17.70243 | 15.36473
S6 | 6 | 2 | 600 | 3 | 100x3.tiff | 1600 | 1200 | 429559.68 | 705 | 118.669 | 37.27449 | 28.27985 | (np.float64(154.30070921985816), np.float64(74.0950354609929)) | (140, 61, 171, 95) | 157.728945 | 56.13046 | 17.63084 | 13.37637 | (np.float64(72.9842354609929), np.float64(35.04695177304964)) | (66.22, 28.852999999999998, 80.883, 44.934999999999995) | 0.6514499 | 0.8768657 | 0.6688805 | -1.288987 | 1 | 804 | 179.878116 | 59.28402 | [[7.05000000e+02 9.23200000e+03 1.80104000e+05 4.15114000e+06] [1.00820000e+04 1.25084000e+05 2.31662000e+06 5.11891760e+07] [1.81428000e+05 2.04500600e+06 3.50325180e+07 7.30590002e+08] [3.70869800e+06 3.79880000e+07 5.97427448e+08 1.16573791e+10]] | [[ 7.05000000e+02 5.29354338e-13 5.92106326e+04 2.41941066e+05] [-1.26476607e-12 -6.94014752e+03 -7.72319776e+04 -1.57071509e+06] [ 3.72482496e+04 -1.32302030e+05 2.68469167e+06 -5.59146735e+06] [ 4.87961534e+04 -6.43498601e+05 -2.47829788e+06 -1.02118501e+08]] | [ 1.94072496e-01 2.73245490e-03 2.79515775e-03 7.36644336e-05 3.14274885e-08 3.84459814e-06 -1.13859085e-08] | [[ nan nan 0.11913009 0.01833314] [ nan -0.01396338 -0.00585227 -0.0044826 ] [ 0.07494241 -0.01002522 0.00766173 -0.00060099] [ 0.00369754 -0.00183645 -0.00026637 -0.00041338]] | 705 | 157.728945 | 29.96054 | 14.17133 |  |  |  | 14.17133 | 1.318059 | 0.6291063 | 56.13046 | 1.589556 | 1.318059 | 0.6291063 | 0.6291063 | 0.8768657 | 0.6688805 | 17.63084 | 13.37637 | 15.5036 | 11.24017 | 0.7931622 | 0.8037812 | 1.260776 | 6.376398 | 0.3485501 | 4.254468 | 13.37637
S6 | 6 | 2 | 600 | 3 | 100x3.tiff | 1600 | 1200 | 429559.68 | 1589 | 221.6224 | 68.8911 | 33.83352 | (np.float64(176.18565135305224), np.float64(124.89679043423537)) | (156, 94, 195, 164) | 355.505381 | 104.8274 | 32.58549 | 16.00326 | (np.float64(83.3358130899937), np.float64(59.076181875393324)) | (73.788, 44.461999999999996, 92.235, 77.572) | 0.8710942 | 0.8389652 | 0.5820513 | 1.272066 | 1 | 1894 | 423.742726 | 117.2096 | [[1.58900000e+03 4.90950000e+04 1.95723500e+06 8.93819790e+07] [3.20750000e+04 1.09161200e+06 4.60325780e+07 2.17233526e+09] [7.92117000e+05 2.84094300e+07 1.22482407e+09 5.83311919e+10] [2.15620490e+07 7.99090940e+08 3.47691268e+10 1.65622493e+12]] | [[ 1.58900000e+03 4.14956958e-12 4.40357074e+05 1.69845893e+06] [ 2.77111667e-13 1.00597447e+05 3.08238209e+05 5.14365978e+07] [ 1.44662233e+05 -1.25692926e+05 3.35956810e+07 3.00517107e+07] [-2.67551385e+05 1.75359473e+07 -5.92908379e+07 7.30119682e+09]] | [ 2.31698064e-01 2.00643590e-02 5.65569849e-04 2.44342656e-04 8.20326248e-08 2.95835177e-05 -3.90028418e-08] | [[ nan nan 0.1744043 0.01687506] [ nan 0.03984182 0.0030625 0.01282037] [ 0.05729377 -0.00124882 0.00837359 0.0001879 ] [-0.00265826 0.00437077 -0.00037073 0.00114525]] | 1589 | 355.505381 | 44.97975 | 21.27542 |  |  |  | 21.27542 | 2.036179 | 0.4065431 | 104.8274 | 2.459764 | 2.036179 | 0.4065431 | 0.4065431 | 0.8389652 | 0.5820513 | 32.58549 | 16.00326 | 24.29437 | 13.56536 | 0.6376073 | 0.6529108 | 1.568363 | 4.207339 | 0.1289058 | 16.58224 | 16.00326
S6 | 6 | 2 | 600 | 3 | 100x3.tiff | 1600 | 1200 | 429559.68 | 1104 | 147.8234 | 44.9443 | 33.7634 | (np.float64(349.98097826086956), np.float64(1461.707427536232)) | (327, 1445, 374, 1481) | 246.996816 | 69.92046 | 21.25866 | 15.97009 | (np.float64(165.5410027173913), np.float64(691.3876132246377)) | (154.671, 683.485, 176.902, 700.5129999999999) | 0.6600432 | 0.8564779 | 0.6524823 | -0.006721766 | 1 | 1289 | 288.386681 | 59.79921 | [[1.10400000e+03 1.84450000e+04 3.86829000e+05 9.21499300e+06] [2.53710000e+04 4.23476000e+05 8.75827200e+06 2.04892622e+08] [7.22427000e+05 1.17727660e+07 2.36488070e+08 5.37975318e+09] [2.30735130e+07 3.66613244e+08 7.14740975e+09 1.57956942e+11]] | [[ 1.10400000e+03 2.87059265e-12 7.86604991e+04 1.23646336e+05] [ 1.70885528e-12 -4.08144022e+02 -1.17798766e+05 -6.30803067e+05] [ 1.39376601e+05 -2.78371655e+05 8.63138290e+06 -2.03611541e+07] [ 6.54125636e+04 9.52610025e+05 -2.53462964e+07 1.46890043e+07]] | [ 1.78892548e-01 2.48204673e-03 6.67451383e-04 1.62708202e-05 -3.02847554e-10 -6.50442853e-07 -1.66833761e-09] | [[ nan nan 6.45384530e-02 3.05322331e-03] [ nan -3.34869268e-04 -2.90882811e-03 -4.68798891e-04] [ 1.14354095e-01 -6.87388604e-03 6.41465292e-03 -4.55418464e-04] [ 1.61524530e-03 7.07958707e-04 -5.66921271e-04 9.88817316e-06]] | 1104 | 246.996816 | 37.49209 | 17.73376 |  |  |  | 17.73376 | 1.331154 | 0.6348815 | 69.92046 | 1.575097 | 1.331154 | 0.6348815 | 0.6348815 | 0.8564779 | 0.6524823 | 21.25866 | 15.97009 | 18.61437 | 14.13016 | 0.7967945 | 0.8341899 | 1.255029 | 6.867989 | 0.3399568 | 5.288566 | 15.97009
S6 | 6 | 2 | 600 | 3 | 100x3.tiff | 1600 | 1200 | 429559.68 | 929 | 147.2965 | 43.23454 | 30.8121 | (np.float64(515.3272335844995), np.float64(1163.7481162540366)) | (496, 1149, 536, 1186) | 207.844241 | 69.67123 | 20.44994 | 14.57412 | (np.float64(243.74978148546825), np.float64(550.4528589881593)) | (234.60799999999998, 543.477, 253.528, 560.978) | 0.7014962 | 0.819224 | 0.6277027 | -0.7278506 | 1 | 1134 | 253.708686 | 85.35303 | [[9.29000000e+02 1.37010000e+04 2.80825000e+05 6.55828500e+06] [1.79550000e+04 2.38275000e+05 4.46252500e+06 9.63520650e+07] [4.31915000e+05 5.40235500e+06 9.58427290e+07 1.96218732e+09] [1.16695230e+07 1.40074971e+08 2.40204371e+09 4.76310576e+10]] | [[ 9.29000000e+02 -1.74082970e-12 7.87610592e+04 9.34907381e+04] [ 4.24904556e-12 -2.65274273e+04 -1.82586207e+05 -5.01333521e+06] [ 8.48945210e+04 5.78259374e+04 8.07532907e+06 2.01977682e+07] [ 4.02484319e+04 -5.65403558e+06 -2.36665733e+07 -9.05657701e+08]] | [ 1.89626658e-01 3.82959810e-03 5.08919862e-04 6.23692394e-05 9.42330503e-09 3.79986343e-06 -5.88821891e-09] | [[ nan nan 0.09125993 0.0035541 ] [ nan -0.03073716 -0.00694111 -0.00625287] [ 0.09836673 0.00219828 0.01007194 0.00082651] [ 0.00153006 -0.00705199 -0.00096846 -0.00121591]] | 929 | 207.844241 | 34.39243 | 16.26762 |  |  |  | 16.26762 | 1.403168 | 0.5380727 | 69.67123 | 1.858485 | 1.403168 | 0.5380727 | 0.5380727 | 0.819224 | 0.6277027 | 20.44994 | 14.57412 | 17.51203 | 11.93286 | 0.7335344 | 0.7954852 | 1.363263 | 6.245453 | 0.2985038 | 5.875815 | 14.57412
S6 | 6 | 2 | 600 | 3 | 100x3.tiff | 1600 | 1200 | 429559.68 | 833 | 128.5097 | 39.64211 | 30.06071 | (np.float64(569.2737094837935), np.float64(1210.2989195678272)) | (549, 1190, 588, 1230) | 186.366257 | 60.78507 | 18.75072 | 14.21872 | (np.float64(269.2664645858343), np.float64(572.4713889555823)) | (259.67699999999996, 562.87, 278.12399999999997, 581.79) | 0.6519029 | 0.8686131 | 0.5339744 | 0.8592205 | 1 | 959 | 214.556111 | 62.69981 | [[8.33000000e+02 1.69090000e+04 4.10223000e+05 1.10004490e+07] [1.68880000e+04 3.60004000e+05 9.21012200e+06 2.58192586e+08] [4.04256000e+05 9.01514400e+06 2.38455342e+08 6.83825411e+09] [1.05909160e+07 2.45979424e+08 6.65955166e+09 1.93512810e+11]] | [[ 8.33000000e+02 9.23705556e-13 6.69885690e+04 -4.62258312e+04] [ 3.22586402e-12 1.71958463e+04 1.95265871e+05 2.02517406e+06] [ 6.18735942e+04 1.11936785e+05 3.58070917e+06 1.67126261e+07] [-1.13667250e+05 2.98347004e+06 2.04918156e+07 3.20460122e+08]] | [1.85710053e-01 2.51089684e-03 1.58375266e-03 2.73671490e-05 4.67715144e-09 1.28220854e-06 3.25366111e-09] | [[ nan nan 0.09654076 -0.00230819] [ nan 0.02478184 0.00975021 0.0035037 ] [ 0.0891693 0.00558934 0.0061949 0.00100181] [-0.00567574 0.00516163 0.00122835 0.00066557]] | 833 | 186.366257 | 32.56699 | 15.40418 |  |  |  | 15.40418 | 1.318735 | 0.6338453 | 60.78507 | 1.577672 | 1.318735 | 0.6338453 | 0.6338453 | 0.8686131 | 0.5339744 | 18.75072 | 14.21872 | 16.48472 | 12.26395 | 0.796144 | 0.821525 | 1.256054 | 6.661028 | 0.3480971 | 4.532003 | 14.21872
S6 | 6 | 2 | 600 | 3 | 100x3.tiff | 1600 | 1200 | 429559.68 | 977 | 135.1543 | 48.87425 | 26.36537 | (np.float64(659.1054247697032), np.float64(320.25997952917095)) | (647, 293, 673, 346) | 218.583233 | 63.928 | 23.11752 | 12.47082 | (np.float64(311.7568659160696), np.float64(151.48297031729786)) | (306.031, 138.589, 318.329, 163.658) | 0.8420156 | 0.9122316 | 0.7089985 | -1.452617 | 1 | 1071 | 239.613759 | 54.61027 | [[9.77000000e+02 2.66330000e+04 8.70437000e+05 3.15162830e+07] [1.18270000e+04 3.10296000e+05 9.77462800e+06 3.41011908e+08] [1.87055000e+05 4.83730200e+06 1.48016290e+08 4.98217239e+09] [3.35865100e+06 8.67744480e+07 2.60535878e+09 8.53725232e+10]] | [[ 9.77000000e+02 5.56710233e-12 1.44421965e+05 -8.56914312e+04] [-2.63966626e-12 -1.21077779e+04 -1.02266065e+05 -5.15066756e+06] [ 4.38841412e+04 3.13261180e+04 4.60073087e+06 9.37432985e+06] [ 3.17984288e+04 -5.97088540e+05 -8.06462881e+06 -2.06084965e+08]] | [ 1.97276465e-01 1.17374016e-02 1.65057182e-04 8.89861213e-06 -2.97348614e-11 -4.56200732e-07 3.39737556e-10] | [[ nan nan 0.15130181 -0.00287211] [ nan -0.01268456 -0.00342764 -0.00552306] [ 0.04597465 0.00104995 0.00493336 0.00032159] [ 0.00106578 -0.00064026 -0.00027666 -0.00022619]] | 977 | 218.583233 | 35.26975 | 16.68259 |  |  |  | 16.68259 | 1.853729 | 0.6721164 | 63.928 | 1.487837 | 1.853729 | 0.6721164 | 0.6721164 | 0.9122316 | 0.7089985 | 23.11752 | 12.47082 | 17.79417 | 13.67684 | 0.8198271 | 0.7216427 | 1.219769 | 5.139775 | 0.1579844 | 10.6467 | 12.47082
S6 | 6 | 2 | 600 | 3 | 100x3.tiff | 1600 | 1200 | 429559.68 | 2201 | 358.9605 | 103.9946 | 43.09273 | (np.float64(857.9363925488415), np.float64(996.620172648796)) | (818, 943, 888, 1043) | 492.427529 | 169.7883 | 49.18946 | 20.38286 | (np.float64(405.803913675602), np.float64(471.4013416628805)) | (386.914, 446.039, 420.024, 493.339) | 0.9101064 | 0.5634921 | 0.3144286 | 1.067982 | 1 | 3906 | 873.885474 | 195.9875 | [[2.20100000e+03 1.18018000e+05 7.52970800e+06 5.30557276e+08] [8.79000000e+04 5.23353900e+06 3.57807617e+08 2.64421364e+10] [4.05202000e+06 2.60207765e+08 1.85642657e+10 1.40692650e+12] [2.02430160e+08 1.36919605e+10 1.00417145e+12 7.72684079e+13]] | [[ 2.20100000e+03 5.88329385e-12 1.20156246e+06 -2.04294053e+06] [-7.58859642e-12 5.20325824e+05 1.29832148e+06 5.56742002e+08] [ 5.41611095e+05 1.37788029e+06 2.89459630e+08 -8.31187984e+08] [-2.65288793e+06 1.82910554e+08 4.26692787e+08 1.93353689e+11]] | [ 3.59832631e-01 6.47041657e-02 1.56861477e-03 4.40851632e-05 -6.10532583e-09 3.82034939e-06 -9.85511340e-09] | [[ nan nan 0.24803117 -0.00898888] [ nan 0.10740767 0.00571258 0.05221483] [ 0.11180146 0.00606263 0.02714738 -0.00166161] [-0.01167263 0.01715452 0.00085299 0.00823896]] | 2201 | 492.427529 | 52.9377 | 25.03953 |  |  |  | 25.03953 | 2.413275 | 0.2146529 | 169.7883 | 4.658685 | 2.413275 | 0.2146529 | 0.2146529 | 0.5634921 | 0.3144286 | 49.18946 | 20.38286 | 34.78616 | 11.60098 | 0.4633064 | 0.5090427 | 2.158399 | 2.557456 | 0.08989359 | 28.8066 | 20.38286
S6 | 6 | 2 | 600 | 3 | 100x3.tiff | 1600 | 1200 | 429559.68 | 839 | 120.468 | 37.21959 | 30.78028 | (np.float64(939.2312276519666), np.float64(906.8665077473182)) | (919, 887, 958, 921) | 187.708631 | 56.98138 | 17.60487 | 14.55907 | (np.float64(444.25637067938015), np.float64(428.9478581644815)) | (434.68699999999995, 419.551, 453.13399999999996, 435.633) | 0.5622148 | 0.9199561 | 0.63273 | 0.4763881 | 1 | 912 | 204.040848 | 56.47057 | [[8.39000000e+02 1.66680000e+04 3.85644000e+05 9.69120600e+06] [1.69740000e+04 3.46571000e+05 8.20132700e+06 2.09819573e+08] [4.11218000e+05 8.66221300e+06 2.08022429e+08 5.36508609e+09] [1.10370540e+07 2.39687849e+08 5.82721070e+09 1.51122388e+11]] | [[ 8.39000000e+02 5.75539616e-13 5.45090489e+04 -1.36002397e+05] [-3.09796633e-12 9.35689750e+03 2.74976902e+04 1.03684055e+06] [ 6.78131418e+04 1.14144370e+05 2.72201897e+06 1.28102031e+07] [-2.62771931e+04 2.00288133e+06 9.42680297e+06 1.57442709e+08]] | [ 1.73772612e-01 1.06397565e-03 5.79059416e-04 1.15282674e-06 2.97386493e-11 -2.50649349e-08 1.67329298e-12] | [[ nan nan 0.07743632 -0.00667024] [ nan 0.01329254 0.00134863 0.0017556 ] [ 0.0963363 0.00559822 0.00460898 0.00074884] [-0.00128877 0.00339132 0.00055106 0.00031774]] | 839 | 187.708631 | 32.68406 | 15.45956 |  |  |  | 15.45956 | 1.209203 | 0.7264875 | 56.98138 | 1.376486 | 1.209203 | 0.7264875 | 0.7264875 | 0.9199561 | 0.63273 | 17.60487 | 14.55907 | 16.08197 | 13.17684 | 0.8523424 | 0.8781413 | 1.173237 | 7.61077 | 0.4377852 | 3.045796 | 14.55907
S6 | 6 | 2 | 600 | 3 | 100x3.tiff | 1600 | 1200 | 429559.68 | 1274 | 179.2376 | 48.11424 | 38.75159 | (np.float64(1118.5455259026687), np.float64(1111.7315541601256)) | (1095, 1093, 1147, 1137) | 285.030746 | 84.77938 | 22.75804 | 18.3295 | (np.float64(529.0720337519623), np.float64(525.8490251177394)) | (517.935, 516.9889999999999, 542.531, 537.8009999999999) | 0.592721 | 0.8261997 | 0.5568182 | -0.1886918 | 1 | 1542 | 344.990118 | 74.49576 | [[1.27400000e+03 2.38640000e+04 5.68860000e+05 1.56055580e+07] [2.99970000e+04 5.49959000e+05 1.26225730e+07 3.35435357e+08] [8.88347000e+05 1.59652150e+07 3.48417585e+08 8.75319253e+09] [3.01359090e+07 5.32519865e+08 1.10956589e+10 2.62855925e+11]] | [[ 1.27400000e+03 -5.98276984e-12 1.21850192e+05 3.85039177e+05] [-5.57065505e-12 -1.19314301e+04 -3.24546405e+05 -1.20875460e+06] [ 1.82051859e+05 -1.13041349e+05 9.73679984e+06 -1.58959692e+07] [ 6.46298154e+05 -4.14363185e+06 -1.89318620e+07 -8.03216901e+07]] | [ 1.87238337e-01 1.59190541e-03 9.38148644e-04 5.28893658e-05 -9.61698247e-09 -4.40270929e-07 -6.80511420e-09] | [[ nan nan 7.50736204e-02 6.64632157e-03] [ nan -7.35112228e-03 -5.60213065e-03 -5.84561025e-04] [ 1.12164717e-01 -1.95125379e-03 4.70877521e-03 -2.15374367e-04] [ 1.11560216e-02 -2.00388539e-03 -2.56507656e-04 -3.04898387e-05]] | 1274 | 285.030746 | 40.27539 | 19.05026 |  |  |  | 19.05026 | 1.241607 | 0.4983347 | 84.77938 | 2.006684 | 1.241607 | 0.4983347 | 0.4983347 | 0.8261997 | 0.5568182 | 22.75804 | 18.3295 | 20.54377 | 13.44812 | 0.7059282 | 0.8370783 | 1.416575 | 6.915633 | 0.407279 | 4.428536 | 18.3295
S6 | 6 | 2 | 600 | 3 | 100x3.tiff | 1600 | 1200 | 429559.68 | 1577 | 224.9361 | 63.32313 | 36.21955 | (np.float64(145.42485732403298), np.float64(424.2263792010146)) | (112, 404, 173, 444) | 352.820633 | 106.3948 | 29.95184 | 17.13185 | (np.float64(68.7859575142676), np.float64(200.6590773620799)) | (52.976, 191.09199999999998, 81.829, 210.012) | 0.8202676 | 0.8158303 | 0.6463115 | 0.07563593 | 1 | 1933 | 432.468157 | 81.78077 | [[1.57700000e+03 3.18970000e+04 7.75979000e+05 2.10500830e+07] [5.27110000e+04 1.08618900e+06 2.71770870e+07 7.57364541e+08] [2.15555700e+06 4.51393610e+07 1.14228286e+09 3.20848287e+10] [9.66454810e+07 2.05205269e+09 5.22256975e+10 1.47026831e+12]] | [[ 1.57700000e+03 -8.77520279e-13 1.30818183e+05 6.28811576e+04] [ 3.83693077e-13 2.00363259e+04 4.29574986e+05 3.11131191e+06] [ 3.93699346e+05 2.00825057e+05 2.32535904e+07 5.75772963e+07] [-1.72239309e+06 9.97187804e+06 9.61201131e+07 1.51563115e+09]] | [2.10909732e-01 1.14332140e-02 9.59454263e-04 1.78492615e-04 6.72537828e-08 1.62338003e-05 3.05460760e-08] | [[ nan nan 0.0526023 0.00063671] [ nan 0.00805665 0.0043497 0.00079332] [ 0.15830743 0.00203347 0.00592918 0.00036969] [-0.01744026 0.00254262 0.00061717 0.00024506]] | 1577 | 352.820633 | 44.80958 | 21.19493 |  |  |  | 21.19493 | 1.748313 | 0.3916727 | 106.3948 | 2.553152 | 1.748313 | 0.3916727 | 0.3916727 | 0.8158303 | 0.6463115 | 29.95184 | 17.13185 | 23.54184 | 13.26459 | 0.6258376 | 0.7076338 | 1.597859 | 4.942161 | 0.1797324 | 12.81999 | 17.13185
S6 | 6 | 2 | 600 | 3 | 100x3.tiff | 1600 | 1200 | 429559.68 | 1038 | 179.2792 | 46.23249 | 37.15665 | (np.float64(429.65895953757223), np.float64(1003.7418111753371)) | (399, 983, 451, 1025) | 232.230702 | 84.79907 | 21.86797 | 17.57509 | (np.float64(203.22868786127165), np.float64(474.76987668593443)) | (188.727, 464.959, 213.32299999999998, 484.825) | 0.5950465 | 0.7516293 | 0.4752747 | 0.03917726 | 1 | 1381 | 308.969749 | 72.35148 | [[1.03800000e+03 2.15300000e+04 5.36214000e+05 1.47690860e+07] [3.18240000e+04 6.62009000e+05 1.66158410e+07 4.62877055e+08] [1.11428200e+06 2.34725770e+07 5.89103157e+08 1.63414663e+10] [4.16609880e+07 8.88579323e+08 2.22135762e+10 6.10135991e+11]] | [[ 1.03800000e+03 9.76996262e-13 8.96428054e+04 -7.16718230e+04] [ 3.93285404e-12 1.92160116e+03 9.63626939e+04 1.59588503e+06] [ 1.38591272e+05 2.42521576e+05 4.59461309e+06 5.68330579e+06] [-9.99867133e+05 -3.27015370e+06 -2.11796040e+06 2.41977716e+07]] | [2.11829178e-01 2.07662375e-03 1.90886812e-03 7.01668425e-04 8.12042927e-07 2.87620620e-05 4.56948846e-09] | [[ nan nan 8.31995031e-02 -2.06469101e-03] [ nan 1.78348124e-03 2.77597499e-03 1.42695258e-03] [ 1.28629675e-01 6.98645711e-03 4.10825020e-03 1.57728541e-04] [-2.88037418e-02 -2.92399149e-03 -5.87796640e-05 2.08442349e-05]] | 1038 | 232.230702 | 36.35413 | 17.1955 |  |  |  | 17.1955 | 1.244259 | 0.405833 | 84.79907 | 2.464068 | 1.244259 | 0.405833 | 0.405833 | 0.7516293 | 0.4752747 | 21.86797 | 17.57509 | 19.72153 | 10.9544 | 0.6370502 | 0.786333 | 1.569735 | 6.10257 | 0.4049535 | 4.292872 | 17.57509
S6 | 6 | 2 | 600 | 3 | 100x3.tiff | 1600 | 1200 | 429559.68 | 1997 | 313.8894 | 74.60802 | 50.79218 | (np.float64(535.3129694541813), np.float64(466.64296444667)) | (504, 436, 579, 498) | 446.786813 | 148.4697 | 35.28959 | 24.0247 | (np.float64(253.20303455182773), np.float64(220.7221221832749)) | (238.392, 206.22799999999998, 273.86699999999996, 235.554) | 0.7324813 | 0.6120135 | 0.4294624 | 0.7030705 | 1 | 3263 | 730.027727 | 112.2806 | [[1.99700000e+03 6.11940000e+04 2.35299000e+06 1.00591494e+08] [6.25320000e+04 2.10002200e+06 8.23557500e+07 3.48055287e+09] [2.49698600e+06 8.91020120e+07 3.53332047e+09 1.48043633e+11] [1.17619986e+08 4.36408123e+09 1.73994233e+11 7.23917672e+12]] | [[ 1.99700000e+03 1.69819714e-12 4.77824434e+05 -7.95009178e+05] [ 1.90425453e-11 1.83856147e+05 -2.59114876e+06 5.10179755e+07] [ 5.38923394e+05 1.07279493e+06 1.11034240e+08 -3.50811327e+07] [ 5.68135610e+06 1.18265005e+08 -4.97325801e+08 3.08806115e+10]] | [2.54951237e-01 8.73638891e-03 6.20700806e-03 3.03095983e-04 4.15638997e-07 9.55331665e-06 8.70086748e-09] | [[ nan nan 1.19815285e-01 -4.46094614e-03] [ nan 4.61022398e-02 -1.45394234e-02 6.40603086e-03] [ 1.35135952e-01 6.01965431e-03 1.39419246e-02 -9.85712764e-05] [ 3.18791585e-02 1.48498497e-02 -1.39739043e-03 1.94166200e-03]] | 1997 | 446.786813 | 50.42479 | 23.85093 |  |  |  | 23.85093 | 1.468888 | 0.2547033 | 148.4697 | 3.926136 | 1.468888 | 0.2547033 | 0.2547033 | 0.6120135 | 0.4294624 | 35.28959 | 24.0247 | 29.65715 | 12.03712 | 0.5046814 | 0.6758629 | 1.981448 | 4.508343 | 0.2675187 | 11.26489 | 24.0247
S6 | 6 | 2 | 600 | 3 | 100x3.tiff | 1600 | 1200 | 429559.68 | 741 | 125.0538 | 40.88189 | 24.61977 | (np.float64(620.2995951417004), np.float64(809.5883940620782)) | (600, 796, 645, 822) | 165.783189 | 59.15046 | 19.33713 | 11.64515 | (np.float64(293.40170850202423), np.float64(382.935310391363)) | (283.8, 376.508, 305.085, 388.806) | 0.7983325 | 0.8497706 | 0.6333333 | -0.04318242 | 1 | 872 | 195.091688 | 55.97911 | [[7.41000000e+02 1.00690000e+04 1.64985000e+05 3.00662500e+06] [1.50420000e+04 2.02269000e+05 3.25056900e+06 5.82297030e+07] [3.82658000e+05 5.10879300e+06 8.01724450e+07 1.40244737e+09] [1.10518140e+07 1.45912815e+08 2.22500421e+09 3.77700971e+10]] | [[ 7.41000000e+02 4.26325641e-13 2.81634602e+04 -6.48584730e+02] [ 2.07478479e-12 -2.12762348e+03 -4.07377319e+04 3.56754422e+04] [ 7.73114899e+04 -4.53490442e+03 2.03603878e+06 2.85560052e+06] [ 1.45227634e+05 -1.35720640e+06 -8.99803430e+06 -4.84488191e+07]] | [1.92093607e-01 8.07203024e-03 3.20909396e-04 4.89919864e-05 6.11210585e-09 4.40130061e-06 6.15069920e-10] | [[ nan nan 5.12919955e-02 -4.33931522e-05] [ nan -3.87488090e-03 -2.72553225e-03 8.76828669e-05] [ 1.40801612e-01 -3.03404919e-04 5.00416270e-03 2.57830164e-04] [ 9.71636321e-03 -3.33573294e-03 -8.12426192e-04 -1.60697960e-04]] | 741 | 165.783189 | 30.71596 | 14.52865 |  |  |  | 14.52865 | 1.660531 | 0.5954347 | 59.15046 | 1.679445 | 1.660531 | 0.5954347 | 0.5954347 | 0.8497706 | 0.6333333 | 19.33713 | 11.64515 | 15.49114 | 11.21095 | 0.7716441 | 0.7513343 | 1.295934 | 5.571423 | 0.2016675 | 7.691985 | 11.64515
S6 | 6 | 2 | 600 | 3 | 100x3.tiff | 1600 | 1200 | 429559.68 | 1989 | 357.3036 | 76.73912 | 54.65515 | (np.float64(691.0040221216692), np.float64(1339.5701357466064)) | (660, 1306, 717, 1372) | 444.996981 | 169.0046 | 36.29761 | 25.85188 | (np.float64(326.84490246354954), np.float64(633.6166742081448)) | (312.18, 617.7379999999999, 339.14099999999996, 648.956) | 0.7019562 | 0.6443149 | 0.5287081 | 1.067349 | 1 | 3087 | 690.651423 | 108.5151 | [[1.98900000e+03 6.67710000e+04 2.88961500e+06 1.40853237e+08] [6.16670000e+04 2.22260500e+06 1.01530059e+08 5.12989147e+09] [2.36722900e+06 8.77537410e+07 4.08345858e+09 2.08544069e+11] [9.82537670e+07 3.71406222e+09 1.74659392e+11 8.96799794e+12]] | [[ 1.98900000e+03 8.73257022e-12 6.48103466e+05 3.34626527e+05] [-8.32756086e-12 1.52435439e+05 1.70581486e+06 7.57180983e+07] [ 4.55303968e+05 -1.16668131e+06 1.30643500e+08 -5.93211248e+08] [-3.37236186e+06 8.45999420e+07 -3.62005255e+08 4.44261073e+10]] | [ 2.78911447e-01 8.31376814e-03 2.78774659e-03 1.11459546e-04 3.53811538e-08 3.60125889e-06 -5.10718329e-08] | [[ nan nan 0.16382296 0.00189659] [ nan 0.03853154 0.00966818 0.00962266] [ 0.11508848 -0.00661249 0.01660288 -0.00169039] [-0.01911381 0.01075142 -0.00103156 0.00283857]] | 1989 | 444.996981 | 50.32369 | 23.8031 |  |  |  | 23.8031 | 1.40406 | 0.1957807 | 169.0046 | 5.107756 | 1.40406 | 0.1957807 | 0.1957807 | 0.6443149 | 0.5287081 | 36.29761 | 25.85188 | 31.07474 | 10.53219 | 0.4424711 | 0.6557762 | 2.260035 | 4.244348 | 0.2980438 | 10.44572 | 25.85188
S6 | 6 | 2 | 600 | 3 | 100x3.tiff | 1600 | 1200 | 429559.68 | 927 | 136.8528 | 52.356 | 23.53543 | (np.float64(717.5393743257821), np.float64(1016.3139158576051)) | (701, 990, 737, 1038) | 207.396783 | 64.73138 | 24.76439 | 11.13226 | (np.float64(339.3961240560949), np.float64(480.7164822006472)) | (331.573, 468.27, 348.601, 490.974) | 0.8932669 | 0.9316583 | 0.5364583 | 0.9615677 | 1 | 995 | 222.610355 | 97.87083 | [[9.27000000e+02 2.43930000e+04 7.59195000e+05 2.58160650e+07] [1.53320000e+04 4.62914000e+05 1.54498120e+07 5.48925572e+08] [3.27170000e+05 1.05286440e+07 3.64328942e+08 1.32541413e+10] [7.92669200e+06 2.64670898e+08 9.36315074e+09 3.45587080e+11]] | [[ 9.27000000e+02 3.90798505e-14 1.17319650e+05 -3.35607172e+05] [ 2.27373675e-13 5.94690421e+04 -2.36525030e+05 1.70826595e+07] [ 7.35883128e+04 -4.76413464e+04 1.25000537e+07 -7.02381375e+07] [ 8.12955978e+04 9.64903537e+06 -3.42082057e+07 2.79313812e+09]] | [ 2.22159340e-01 2.17466011e-02 9.67954359e-04 2.49767240e-04 1.20883966e-07 3.31852861e-05 -2.16598479e-08] | [[ nan nan 0.13652472 -0.0128272 ] [ nan 0.06920404 -0.00904019 0.02144452] [ 0.08563462 -0.00182089 0.0156918 -0.00289597] [ 0.00310719 0.0121128 -0.00141043 0.00378245]] | 927 | 207.396783 | 34.35539 | 16.2501 |  |  |  | 16.2501 | 2.224562 | 0.6219882 | 64.73138 | 1.607748 | 2.224562 | 0.6219882 | 0.6219882 | 0.9316583 | 0.5364583 | 24.76439 | 11.13226 | 17.94832 | 12.81584 | 0.7886623 | 0.6561882 | 1.26797 | 4.249684 | 0.1067331 | 13.63213 | 11.13226
S6 | 6 | 2 | 600 | 3 | 100x3.tiff | 1600 | 1200 | 429559.68 | 1299 | 183.7229 | 47.74769 | 43.97774 | (np.float64(903.3071593533488), np.float64(836.0823710546574)) | (881, 814, 930, 861) | 290.623971 | 86.90092 | 22.58466 | 20.80147 | (np.float64(427.2642863741339), np.float64(395.46696150885293)) | (416.71299999999997, 385.022, 439.89, 407.253) | 0.3894576 | 0.7732143 | 0.5640469 | 0.08786616 | 1 | 1680 | 375.86472 | 83.04499 | [[1.29900000e+03 2.86850000e+04 7.90669000e+05 2.46448310e+07] [2.89770000e+04 6.42335000e+05 1.78491870e+07 5.64266585e+08] [8.31273000e+05 1.74569270e+07 4.70270743e+08 1.46658877e+10] [2.68880250e+07 5.26660247e+08 1.35397177e+10 4.11568966e+11]] | [[ 1.29900000e+03 -4.10693701e-12 1.57236186e+05 2.40689143e+05] [-5.74118530e-12 2.45413395e+03 1.03221428e+05 4.08215481e+06] [ 1.84878443e+05 -1.00904135e+06 2.17972894e+07 -2.03651233e+08] [ 9.64599262e+04 -3.22815961e+06 3.31813321e+07 3.80871217e+08]] | [ 2.02746490e-01 2.76816403e-04 2.89943545e-03 1.70395712e-04 -8.10124117e-08 -2.67947157e-06 8.82135005e-08] | [[ nan nan 0.09318247 0.00395762] [ nan 0.00145439 0.00169725 0.00186235] [ 0.10956402 -0.01659152 0.00994432 -0.00257783] [ 0.00158608 -0.00147274 0.00042001 0.00013376]] | 1299 | 290.623971 | 40.66864 | 19.23627 |  |  |  | 19.23627 | 1.085724 | 0.483607 | 86.90092 | 2.067795 | 1.085724 | 0.483607 | 0.483607 | 0.7732143 | 0.5640469 | 22.58466 | 20.80147 | 21.69306 | 13.37726 | 0.6954186 | 0.8517405 | 1.437983 | 7.160022 | 0.6105424 | 1.783185 | 20.80147
S6 | 6 | 2 | 600 | 3 | 100x3.tiff | 1600 | 1200 | 429559.68 | 1658 | 188.9949 | 73.29315 | 29.75364 | (np.float64(61.398673100120625), np.float64(659.1586248492159)) | (40, 627, 85, 696) | 370.942682 | 89.39461 | 34.66766 | 14.07347 | (np.float64(29.041572376357053), np.float64(311.78202955367914)) | (18.919999999999998, 296.57099999999997, 40.205, 329.20799999999997) | 0.9138935 | 0.8991323 | 0.5339775 | 1.072009 | 1 | 1844 | 412.556276 | 131.5862 | [[1.65800000e+03 5.33190000e+04 2.16493900e+06 9.84188550e+07] [3.54790000e+04 1.33626100e+06 5.86834630e+07 2.79218004e+09] [9.57329000e+05 3.90724350e+07 1.78232853e+09 8.65853238e+10] [2.90395450e+07 1.24304202e+09 5.79338747e+10 2.84432615e+12]] | [[ 1.65800000e+03 -8.52651283e-12 4.50273282e+05 -1.62945212e+05] [ 3.06954462e-12 1.95305149e+05 -2.04848977e+05 9.99697518e+07] [ 1.98125477e+05 -7.24912436e+04 6.19301610e+07 -1.85323139e+08] [ 7.47300460e+04 4.55312666e+07 -8.94140435e+07 2.20571749e+10]] | [ 2.35870226e-01 2.86040166e-02 3.81570165e-05 5.77541895e-06 8.49549961e-11 9.76707761e-07 -1.15448767e-11] | [[ nan nan 0.16379745 -0.00145573] [ nan 0.07104682 -0.00183009 0.02193386] [ 0.07207278 -0.00064763 0.01358778 -0.00099858] [ 0.00066763 0.00998979 -0.00048179 0.00291885]] | 1658 | 370.942682 | 45.94596 | 21.73244 |  |  |  | 21.73244 | 2.463334 | 0.5833027 | 89.39461 | 1.714376 | 2.463334 | 0.5833027 | 0.5833027 | 0.8991323 | 0.5339775 | 34.66766 | 14.07347 | 24.37057 | 16.59799 | 0.7637426 | 0.6268793 | 1.309342 | 3.878534 | 0.08610645 | 20.59419 | 14.07347
S6 | 6 | 2 | 600 | 3 | 100x3.tiff | 1600 | 1200 | 429559.68 | 955 | 135.6812 | 48.21219 | 27.03351 | (np.float64(418.1151832460733), np.float64(98.14659685863874)) | (400, 77, 436, 125) | 213.661195 | 64.17723 | 22.80437 | 12.78685 | (np.float64(197.76848167539265), np.float64(46.42334031413613)) | (189.2, 36.421, 206.22799999999998, 59.125) | 0.8280058 | 0.9182692 | 0.552662 | 1.115595 | 1 | 1040 | 232.67816 | 92.07475 | [[9.55000000e+02 2.01950000e+04 5.47409000e+05 1.70182490e+07] [1.73000000e+04 4.03396000e+05 1.14465140e+07 3.65459848e+08] [3.75398000e+05 9.07925800e+06 2.61117868e+08 8.39819025e+09] [8.95492400e+06 2.19373258e+08 6.30579891e+09 2.02324667e+11]] | [[ 9.55000000e+02 -2.44426701e-12 1.20353476e+05 3.52278667e+05] [ 1.29318778e-12 3.75598743e+04 -5.84273872e+04 1.04898586e+07] [ 6.20053298e+04 -2.19940180e+05 7.61865236e+06 -3.24571032e+07] [-9.19553849e+04 4.98293051e+06 -3.97284895e+07 1.24533117e+09]] | [ 1.99949350e-01 1.08771291e-02 1.29826447e-03 5.05167684e-05 -1.00892590e-08 -4.53796524e-06 -8.09776889e-09] | [[ nan nan 0.13196291 0.01249908] [ nan 0.04118294 -0.00207304 0.01204369] [ 0.06798644 -0.00780362 0.00874718 -0.00120586] [-0.00326264 0.00572104 -0.00147601 0.00149717]] | 955 | 213.661195 | 34.87039 | 16.49369 |  |  |  | 16.49369 | 1.783423 | 0.651889 | 64.17723 | 1.534004 | 1.783423 | 0.651889 | 0.651889 | 0.9182692 | 0.552662 | 22.80437 | 12.78685 | 17.79561 | 13.31695 | 0.8073964 | 0.7232691 | 1.238549 | 5.162969 | 0.1719942 | 10.01751 | 12.78685
S6 | 6 | 2 | 600 | 3 | 100x3.tiff | 1600 | 1200 | 429559.68 | 623 | 98.36144 | 32.5981 | 25.23286 | (np.float64(587.3980738362761), np.float64(1291.2022471910113)) | (571, 1280, 606, 1307) | 139.383167 | 46.52496 | 15.4189 | 11.93514 | (np.float64(277.8392889245586), np.float64(610.7386629213484)) | (270.08299999999997, 605.4399999999999, 286.638, 618.211) | 0.6331133 | 0.9410876 | 0.6592593 | -0.3392939 | 1 | 662 | 148.108598 | 47.25483 | [[6.23000000e+02 6.97900000e+03 1.04809000e+05 1.80658300e+06] [1.02160000e+04 1.09237000e+05 1.58987100e+06 2.69246470e+07] [2.07062000e+05 2.10075700e+06 2.89653830e+07 4.69698763e+08] [4.73474800e+06 4.56747490e+07 5.93355063e+08 9.11931856e+09]] | [[ 6.23000000e+02 6.32383035e-13 2.66285169e+04 3.58882179e+04] [ 4.26325641e-13 -5.20515730e+03 -1.21758031e+04 -3.31054443e+05] [ 3.95392777e+04 -4.80936003e+04 1.12226160e+06 -2.73449286e+06] [ 4.25940454e+04 -8.00190432e+05 1.39835461e+06 -3.88423419e+07]] | [ 1.70478873e-01 1.82590860e-03 4.12579104e-04 1.14462023e-05 7.86526176e-10 4.87355149e-07 -9.63142690e-12] | [[ nan nan 0.06860739 0.00370452] [ nan -0.0134109 -0.00125683 -0.0013691 ] [ 0.10187149 -0.0049644 0.0046412 -0.00045307] [ 0.00439672 -0.00330925 0.00023169 -0.00025784]] | 623 | 139.383167 | 28.16431 | 13.32172 |  |  |  | 13.32172 | 1.291891 | 0.8091857 | 46.52496 | 1.23581 | 1.291891 | 0.8091857 | 0.8091857 | 0.9410876 | 0.6592593 | 15.4189 | 11.93514 | 13.67702 | 11.98352 | 0.8995475 | 0.8639861 | 1.11167 | 7.367383 | 0.3668867 | 3.48376 | 11.93514
S6 | 6 | 2 | 600 | 3 | 100x3.tiff | 1600 | 1200 | 429559.68 | 960 | 134.7523 | 36.87039 | 34.99163 | (np.float64(729.2947916666667), np.float64(1074.103125)) | (710, 1056, 749, 1096) | 214.77984 | 63.73784 | 17.43969 | 16.55104 | (np.float64(344.9564364583333), np.float64(508.050778125)) | (335.83, 499.488, 354.277, 518.408) | 0.3151431 | 0.8719346 | 0.6153846 | 0.6033444 | 1 | 1101 | 246.325629 | 74.09801 | [[9.60000000e+02 1.73790000e+04 3.90687000e+05 9.96390900e+06] [1.85230000e+04 3.39109000e+05 7.73364500e+06 2.00291797e+08] [4.36355000e+05 7.89912900e+06 1.78087425e+08 4.57675536e+09] [1.14384970e+07 2.02649233e+08 4.46604927e+09 1.12688680e+11]] | [[ 9.60000000e+02 1.66267000e-12 7.60727906e+04 1.36942928e+05] [-5.71986902e-13 3.78481563e+03 5.83867474e+04 1.14818598e+06] [ 7.89575740e+04 -1.46314567e+05 4.51903182e+06 -1.29823604e+07] [-2.78216978e+04 -1.81116227e+05 4.30001744e+06 1.80992739e+06]] | [ 1.68218712e-01 7.72609147e-05 4.57271968e-04 1.25347573e-06 1.57793438e-11 -2.52166048e-09 -2.55263092e-11] | [[ nan nan 8.25442607e-02 4.79580510e-03] [ nan 4.10678779e-03 2.04473109e-03 1.29777242e-03] [ 8.56744509e-02 -5.12400429e-03 5.10777432e-03 -4.73591985e-04] [-9.74328813e-04 -2.04712171e-04 1.56863139e-04 2.13096453e-06]] | 960 | 214.77984 | 34.96155 | 16.53681 |  |  |  | 16.53681 | 1.053692 | 0.6643679 | 63.73784 | 1.50519 | 1.053692 | 0.6643679 | 0.6643679 | 0.8719346 | 0.6153846 | 17.43969 | 16.55104 | 16.99537 | 13.47895 | 0.8150877 | 0.9482284 | 1.226862 | 8.874128 | 0.6848569 | 0.8886544 | 16.55104
S6 | 6 | 2 | 600 | 3 | 100x3.tiff | 1600 | 1200 | 429559.68 | 1274 | 162.7523 | 50.20436 | 33.37013 | (np.float64(935.798273155416), np.float64(1372.4733124018837)) | (918, 1345, 957, 1396) | 285.030746 | 76.98184 | 23.74666 | 15.78407 | (np.float64(442.63258320251174), np.float64(649.179876766091)) | (434.214, 636.185, 452.661, 660.308) | 0.7471229 | 0.8965517 | 0.6405229 | 1.074875 | 1 | 1421 | 317.918909 | 85.98411 | [[1.27400000e+03 3.50010000e+04 1.13692100e+06 4.06392750e+07] [2.26750000e+04 6.69842000e+05 2.27982940e+07 8.43069950e+08] [5.17609000e+05 1.60297540e+07 5.58361690e+08 2.09320656e+10] [1.33667350e+07 4.26627614e+08 1.50570759e+10 5.68128662e+11]] | [[ 1.27400000e+03 1.26476607e-12 1.75327593e+05 -2.29370259e+05] [ 2.27373675e-13 4.68846413e+04 -1.30893080e+04 1.46766769e+07] [ 1.14033156e+05 1.40388936e+05 1.31891480e+07 2.57628932e+07] [ 9.50021046e+04 7.34694279e+06 2.40021128e+07 1.95114589e+09]] | [ 1.78279236e-01 4.76381796e-03 1.31466426e-04 4.35832351e-06 -7.93957527e-11 -2.37339272e-07 -6.76751909e-11] | [[ nan nan 0.1080218 -0.00395926] [ nan 0.02888629 -0.00022594 0.00709773] [ 0.07025743 0.00242331 0.00637835 0.00034906] [ 0.00163987 0.00355303 0.0003252 0.00074065]] | 1274 | 285.030746 | 40.27539 | 19.05026 |  |  |  | 19.05026 | 1.50447 | 0.6044007 | 76.98184 | 1.654531 | 1.50447 | 0.6044007 | 0.6044007 | 0.8965517 | 0.6405229 | 23.74666 | 15.78407 | 19.76537 | 14.81028 | 0.7774321 | 0.8022289 | 1.286286 | 6.351793 | 0.2528771 | 7.96259 | 15.78407
S6 | 6 | 2 | 600 | 3 | 100x3.tiff | 1600 | 1200 | 429559.68 | 3281 | 493.328 | 162.4787 | 51.72329 | (np.float64(707.6126181042365), np.float64(114.84120694910088)) | (661, 44, 757, 192) | 734.054849 | 233.3441 | 76.85243 | 24.46512 | (np.float64(334.70076836330384), np.float64(54.31989088692471)) | (312.65299999999996, 20.811999999999998, 358.061, 90.816) | 0.947977 | 0.5519852 | 0.2309262 | 1.075625 | 1 | 5944 | 1329.845176 | 298.3454 | [[3.28100000e+03 2.32430000e+05 2.07806460e+07 2.10532687e+09] [1.52936000e+05 1.28682240e+07 1.30682487e+09 1.44320264e+11] [8.77584000e+06 8.41428490e+08 9.22045152e+10 1.06902281e+13] [5.70236858e+08 6.00042522e+10 6.90730467e+12 8.26692572e+14]] | [[ 3.28100000e+03 -3.53281848e-11 4.31502427e+06 2.18377697e+07] [ 2.71569434e-11 2.03405317e+06 4.99949943e+07 4.93680435e+09] [ 1.64709264e+06 3.01123048e+07 2.99403889e+09 1.35033554e+11] [ 7.62137934e+06 2.13876215e+09 8.59075623e+10 6.11567259e+12]] | [5.53844729e-01 2.04232420e-01 6.56455399e-02 1.58290187e-02 4.49742389e-04 5.54523854e-03 2.41013591e-04] | [[ nan nan 0.40083975 0.03541545] [ nan 0.18895128 0.08107948 0.13977427] [0.15300498 0.04883469 0.08476933 0.06674518] [0.01235999 0.06055413 0.04246289 0.05277391]] | 3281 | 734.054849 | 64.63357 | 30.57168 |  |  |  | 30.57168 | 3.141307 | 0.1694122 | 233.3441 | 5.902764 | 3.141307 | 0.1694122 | 0.1694122 | 0.5519852 | 0.2309262 | 76.85243 | 24.46512 | 50.65878 | 12.58321 | 0.4115971 | 0.3977972 | 2.42956 | 1.561792 | 0.05202302 | 52.38732 | 24.46512
S6 | 6 | 2 | 600 | 3 | 100x3.tiff | 1600 | 1200 | 429559.68 | 2649 | 340.9605 | 91.79225 | 46.08138 | (np.float64(923.3038882597207), np.float64(1136.6651566628916)) | (878, 1116, 964, 1169) | 592.658121 | 161.2743 | 43.41774 | 21.79649 | (np.float64(436.72273914684786), np.float64(537.6426191015477)) | (415.294, 527.8679999999999, 455.972, 552.937) | 0.8648571 | 0.7540564 | 0.581176 | 0.1101248 | 1 | 3513 | 785.959977 | 146.7642 | [[2.64900000e+03 5.47420000e+04 1.49542600e+06 4.79801200e+07] [1.20010000e+05 2.59400600e+06 7.48826040e+07 2.53368777e+09] [6.81931600e+06 1.48917458e+08 4.37726696e+09 1.50953878e+11] [4.27757608e+08 9.27752034e+09 2.73178044e+11 9.47094311e+12]] | [[ 2.64900000e+03 7.54596385e-12 3.64173994e+05 2.02548216e+06] [-5.70139491e-11 1.13980549e+05 2.42313980e+06 6.37523506e+07] [ 1.38239637e+06 -2.33229957e+06 1.67640377e+08 2.53875898e+08] [-6.43978342e+06 5.30135801e+07 8.41990697e+08 3.06424517e+10]] | [2.48898437e-01 2.21104494e-02 2.06490507e-03 1.24406626e-04 5.91587858e-08 1.84562790e-05 2.18195749e-08] | [[ nan nan 0.05189733 0.0056082 ] [ nan 0.01624302 0.00670924 0.00342965] [ 0.19700111 -0.00645772 0.00901847 0.00026536] [-0.01783062 0.00285195 0.00088008 0.00062229]] | 2649 | 592.658121 | 58.07591 | 27.46991 |  |  |  | 27.46991 | 1.99196 | 0.2863412 | 161.2743 | 3.492338 | 1.99196 | 0.2863412 | 0.2863412 | 0.7540564 | 0.581176 | 43.41774 | 21.79649 | 32.60711 | 14.69938 | 0.5351086 | 0.6326886 | 1.86878 | 3.950752 | 0.1351429 | 21.62124 | 21.79649
S6 | 6 | 2 | 600 | 3 | 100x3.tiff | 1600 | 1200 | 429559.68 | 1068 | 152.0244 | 46.97816 | 30.75851 | (np.float64(697.1704119850187), np.float64(1387.0533707865168)) | (675, 1371, 720, 1410) | 238.942572 | 71.90753 | 22.22067 | 14.54877 | (np.float64(329.7616048689139), np.float64(656.0762443820224)) | (319.275, 648.483, 340.56, 666.93) | 0.7558536 | 0.8675873 | 0.608547 | -0.5247246 | 1 | 1231 | 275.410399 | 75.75036 | [[1.06800000e+03 1.71450000e+04 3.59509000e+05 8.56392900e+06] [2.36780000e+04 3.43621000e+05 6.85444900e+06 1.58801173e+08] [6.51142000e+05 8.77242300e+06 1.65617271e+08 3.66794908e+09] [1.99885580e+07 2.54539627e+08 4.57445288e+09 9.68453517e+10]] | [[ 1.06800000e+03 -2.55084842e-12 8.42739579e+04 8.68355354e+04] [ 1.43529633e-12 -3.64907135e+04 5.55842653e+04 -5.52946217e+06] [ 1.26190985e+05 -6.25726576e+04 7.88203032e+06 -1.73125072e+07] [-4.29406541e+04 -8.37379014e+06 2.87096521e+07 -1.00438123e+09]] | [ 1.84517372e-01 5.44442739e-03 8.58953584e-05 5.38720466e-07 2.58212738e-12 -3.95940784e-08 2.60040896e-12] | [[ nan nan 0.07388408 0.00232954] [ nan -0.03199189 0.00149116 -0.00453909] [ 0.11063329 -0.00167864 0.0064703 -0.00043487] [-0.00115197 -0.00687398 0.00072115 -0.00077199]] | 1068 | 238.942572 | 36.87574 | 17.44222 |  |  |  | 17.44222 | 1.527322 | 0.5807037 | 71.90753 | 1.722049 | 1.527322 | 0.5807037 | 0.5807037 | 0.8675873 | 0.608547 | 22.22067 | 14.54877 | 18.38472 | 13.29166 | 0.7620392 | 0.7849549 | 1.312268 | 6.081199 | 0.2441464 | 7.671894 | 14.54877
S6 | 6 | 2 | 600 | 3 | 100x3.tiff | 1600 | 1200 | 429559.68 | 3049 | 419.9727 | 146.017 | 38.44947 | (np.float64(219.39422761561167), np.float64(1265.7015414890127)) | (188, 1198, 260, 1328) | 682.149721 | 198.6471 | 69.06602 | 18.1866 | (np.float64(103.77346966218431), np.float64(598.676829124303)) | (88.92399999999999, 566.654, 122.97999999999999, 628.144) | 0.964708 | 0.6845532 | 0.3257479 | 1.146002 | 1 | 4454 | 996.488966 | 258.9377 | [[3.04900000e+03 2.06422000e+05 1.73958020e+07 1.60814587e+09] [9.57210000e+04 7.90033600e+06 7.39181960e+08 7.32042672e+10] [3.92906700e+06 3.63339450e+08 3.61790731e+10 3.74133464e+12] [1.87708821e+08 1.85905188e+10 1.92663782e+12 2.05008891e+14]] | [[ 3.04900000e+03 -6.52988774e-11 3.42071440e+06 -3.27520170e+07] [ 6.92779167e-12 1.41987675e+06 7.98503446e+05 3.03158019e+09] [ 9.23980138e+05 8.18368992e+06 1.56908054e+09 1.19988591e+10] [ 6.34351173e+06 9.13299377e+08 1.38021838e+10 2.00036252e+12]] | [ 4.67352316e-01 1.65440566e-01 1.25206113e-02 2.48425531e-03 8.42120932e-06 1.56395753e-04 -1.10020347e-05] | [[ nan nan 0.36796115 -0.0638035 ] [ nan 0.15273403 0.00155555 0.10695394] [ 0.09939117 0.01594247 0.05535705 0.00766636] [ 0.01235766 0.03222114 0.00881854 0.02314616]] | 3049 | 682.149721 | 62.30656 | 29.471 |  |  |  | 29.471 | 3.797633 | 0.2172327 | 198.6471 | 4.603358 | 3.797633 | 0.2172327 | 0.2172327 | 0.6845532 | 0.3257479 | 69.06602 | 18.1866 | 43.62631 | 13.73591 | 0.4660823 | 0.4267077 | 2.145544 | 1.797052 | 0.03529198 | 50.87943 | 18.1866
S6 | 6 | 2 | 600 | 3 | 100x3.tiff | 1600 | 1200 | 429559.68 | 4338 | 677.8793 | 198.4746 | 47.65984 | (np.float64(459.03503918856615), np.float64(285.4707238358691)) | (431, 184, 495, 378) | 970.536402 | 320.6369 | 93.87851 | 22.5431 | (np.float64(217.12357353619177), np.float64(135.02765237436606)) | (203.863, 87.032, 234.135, 178.79399999999998) | 0.9707406 | 0.5527523 | 0.3493879 | -1.525364 | 1 | 7848 | 1755.825192 | 235.2823 | [[4.33800000e+03 4.40180000e+05 5.53248300e+07 7.75614628e+09] [1.21616000e+05 1.18838500e+07 1.44725979e+09 1.98841039e+11] [4.04611800e+06 3.78795206e+08 4.39105130e+10 5.81583918e+12] [1.52901368e+08 1.37366906e+10 1.50294886e+12 1.89652206e+14]] | [[ 4.33800000e+03 -1.90993887e-11 1.06594468e+07 -2.09478235e+07] [ 1.41966439e-11 -4.56613550e+05 -1.11081683e+07 -1.11706305e+09] [ 6.36608674e+05 -6.16495865e+06 9.42242393e+08 1.34061240e+09] [ 3.77359306e+06 -1.83172685e+08 1.59322013e+09 -3.16745221e+11]] | [ 6.00271495e-01 2.86031468e-01 8.99808548e-04 5.13539246e-04 2.64238729e-07 2.23650496e-04 -2.28124222e-07] | [[ nan nan 5.66442160e-01 -1.69011025e-02] [ nan -2.42644080e-02 -8.96228151e-03 -1.36838732e-02] [ 3.38293347e-02 -4.97400593e-03 1.15423436e-02 2.49338771e-04] [ 3.04460668e-03 -2.24384095e-03 2.96320958e-04 -8.94441373e-04]] | 4338 | 970.536402 | 74.319 | 35.15289 |  |  |  | 35.15289 | 4.1644 | 0.11863 | 320.6369 | 8.429568 | 4.1644 | 0.11863 | 0.11863 | 0.5527523 | 0.3493879 | 93.87851 | 22.5431 | 58.2108 | 12.10761 | 0.3444271 | 0.3744508 | 2.903372 | 1.383851 | 0.02925941 | 71.3354 | 22.5431
S6 | 6 | 2 | 600 | 3 | 100x3.tiff | 1600 | 1200 | 429559.68 | 607 | 106.2548 | 31.31923 | 26.98606 | (np.float64(671.9686985172982), np.float64(1586.3113673805601)) | (657, 1568, 686, 1600) | 135.803503 | 50.25854 | 14.814 | 12.76441 | (np.float64(317.84119439868203), np.float64(750.325276771005)) | (310.76099999999997, 741.664, 324.478, 756.8) | 0.5075115 | 0.8513324 | 0.6540948 | -1.522302 | 1 | 713 | 159.518777 | 50.56632 | [[6.07000000e+02 1.11150000e+04 2.40721000e+05 5.72081100e+06] [9.08600000e+03 1.65913000e+05 3.51788900e+06 8.17627630e+07] [1.63656000e+05 3.00208100e+06 6.30256330e+07 1.44581290e+09] [3.29159600e+06 6.05101450e+07 1.26051404e+09 2.86051771e+10]] | [[ 6.07000000e+02 -7.53175300e-13 3.71901516e+04 -4.91247237e+04] [-1.63424829e-13 -4.64084020e+02 -6.83950498e+04 3.53719232e+05] [ 2.76504053e+04 1.92093275e+04 1.67075667e+06 -1.01108115e+06] [ 1.40975147e+04 -3.14143831e+05 -5.62609291e+06 -9.47324101e+06]] | [ 1.75982448e-01 6.76722637e-04 7.21830126e-04 4.66384650e-05 -4.20077703e-09 -7.44472763e-07 7.45519168e-09] | [[ nan nan 1.00937040e-01 -5.41163371e-03] [ nan -1.25956108e-03 -7.53447407e-03 1.58158523e-03] [ 7.50454073e-02 2.11612069e-03 7.47045629e-03 -1.83495575e-04] [ 1.55299775e-03 -1.40463169e-03 -1.02104876e-03 -6.97820658e-05]] | 607 | 135.803503 | 27.8003 | 13.14954 |  |  |  | 13.14954 | 1.160571 | 0.6756179 | 50.25854 | 1.480127 | 1.160571 | 0.6756179 | 0.6756179 | 0.8513324 | 0.6540948 | 14.814 | 12.76441 | 13.7892 | 10.80839 | 0.8219598 | 0.887643 | 1.216605 | 7.77636 | 0.4924885 | 2.049591 | 12.76441
S6 | 6 | 2 | 600 | 3 | 100x3.tiff | 1600 | 1200 | 429559.68 | 1636 | 228.5513 | 81.23827 | 29.80319 | (np.float64(754.1491442542788), np.float64(249.61674816625916)) | (738, 205, 773, 284) | 366.020644 | 108.1048 | 38.4257 | 14.09691 | (np.float64(356.71254523227384), np.float64(118.06872188264057)) | (349.07399999999996, 96.96499999999999, 365.62899999999996, 134.332) | 0.9302756 | 0.8019608 | 0.5916817 | 1.406949 | 1 | 2040 | 456.40716 | 121.8214 | [[1.63600000e+03 7.29930000e+04 3.91598700e+06 2.29096551e+08] [2.64200000e+04 1.27275700e+06 7.19019190e+07 4.34913950e+09] [5.33020000e+05 2.71654470e+07 1.57809844e+09 9.69224381e+10] [1.21941740e+07 6.49185955e+08 3.84188520e+10 2.38084730e+12]] | [[ 1.63600000e+03 -1.59161573e-11 6.59276701e+05 -4.45161989e+06] [ 6.36291020e-12 9.39825134e+04 2.75691770e+05 5.12647778e+07] [ 1.06359609e+05 3.48353558e+05 3.42487891e+07 8.88254722e+07] [ 1.51123799e+05 1.47142596e+07 1.12521566e+08 6.68114005e+09]] | [ 2.86059202e-01 4.76082827e-02 2.61699596e-03 1.45216738e-03 2.78072661e-06 2.72580933e-04 -5.30686971e-07] | [[ nan nan 0.24632082 -0.04112064] [ nan 0.03511401 0.00254663 0.01170764] [ 0.03973838 0.00321782 0.00782159 0.00050153] [ 0.00139597 0.00336038 0.00063532 0.00093265]] | 1636 | 366.020644 | 45.64011 | 21.58777 |  |  |  | 21.58777 | 2.725825 | 0.3935734 | 108.1048 | 2.540822 | 2.725825 | 0.3935734 | 0.3935734 | 0.8019608 | 0.5916817 | 38.4257 | 14.09691 | 26.2613 | 13.54318 | 0.6273543 | 0.5618056 | 1.593996 | 3.115099 | 0.0697244 | 24.32879 | 14.09691
S6 | 6 | 2 | 600 | 3 | 100x3.tiff | 1600 | 1200 | 429559.68 | 1589 | 227.1787 | 62.95096 | 44.54463 | (np.float64(826.391441157961), np.float64(818.2599118942732)) | (799, 785, 846, 854) | 355.505381 | 107.4555 | 29.77581 | 21.06961 | (np.float64(390.88315166771554), np.float64(387.0369383259912)) | (377.92699999999996, 371.305, 400.15799999999996, 403.942) | 0.7066048 | 0.7183544 | 0.4899784 | 1.423715 | 1 | 2212 | 494.888548 | 126.2376 | [[1.58900000e+03 5.28500000e+04 2.14712400e+06 9.80014100e+07] [4.35250000e+04 1.47612400e+06 6.18183500e+07 2.88909737e+09] [1.39349100e+06 4.62265020e+07 1.94039659e+09 9.13273609e+10] [4.80946030e+07 1.54525835e+09 6.44168999e+10 3.03277050e+12]] | [[ 1.58900000e+03 -5.03064257e-12 3.89337656e+05 6.89582637e+05] [ 3.42481599e-12 2.84863348e+04 1.11062332e+06 -6.56793585e+05] [ 2.01278524e+05 -1.68144941e+06 5.39681568e+07 -6.26508540e+08] [-1.10174140e+06 1.96889295e+07 -1.06280099e+08 2.71674056e+09]] | [ 2.33914717e-01 6.05658877e-03 5.18594852e-03 9.71229855e-05 -5.33765917e-08 7.19343049e-06 4.36123901e-08] | [[ nan nan 0.15419796 0.00685136] [ nan 0.01128207 0.01103461 -0.0001637 ] [ 0.07971676 -0.01670606 0.01345135 -0.00391736] [-0.01094637 0.00490739 -0.00066454 0.00042614]] | 1589 | 355.505381 | 44.97975 | 21.27542 |  |  |  | 21.27542 | 1.413211 | 0.3868998 | 107.4555 | 2.584649 | 1.413211 | 0.3868998 | 0.3868998 | 0.7183544 | 0.4899784 | 29.77581 | 21.06961 | 25.42271 | 13.23358 | 0.6220127 | 0.7145204 | 1.607684 | 5.038822 | 0.2933952 | 8.706195 | 21.06961
S6 | 6 | 2 | 600 | 3 | 100x3.tiff | 1600 | 1200 | 429559.68 | 2260 | 339.2325 | 85.90094 | 53.95514 | (np.float64(592.712389380531), np.float64(839.8477876106194)) | (554, 811, 631, 871) | 505.62754 | 160.457 | 40.63114 | 25.52078 | (np.float64(280.35296017699113), np.float64(397.24800353982295)) | (262.042, 383.603, 298.46299999999997, 411.983) | 0.7781254 | 0.6686391 | 0.4891775 | 0.3346576 | 1 | 3380 | 756.20402 | 127.5955 | [[2.26000000e+03 6.51960000e+04 2.36004000e+06 9.65183700e+07] [8.74900000e+04 2.71966900e+06 1.01177113e+08 4.18050312e+09] [4.36114800e+06 1.34862315e+08 4.95243299e+09 2.02049515e+11] [2.39885824e+08 7.26780415e+09 2.61711821e+11 1.05067501e+13]] | [[ 2.26000000e+03 -6.82121026e-13 4.79279639e+05 7.84122867e+05] [-3.83693077e-13 1.95776062e+05 -1.48108694e+06 8.34531463e+07] [ 9.74201053e+05 -6.10507453e+06 1.97199891e+08 -2.18997837e+09] [-4.37193653e+06 1.76456060e+08 -2.02594535e+09 7.67272899e+10]] | [ 2.84572146e-01 1.52662802e-02 6.18729572e-03 1.06127225e-03 2.18305938e-06 9.07611173e-05 -1.62172314e-06] | [[ nan nan 0.09383656 0.00322933] [ nan 0.03833034 -0.00609971 0.00722965] [ 0.19073558 -0.02514316 0.01708368 -0.0039908 ] [-0.0180054 0.01528661 -0.00369189 0.00294114]] | 2260 | 505.62754 | 53.64253 | 25.37292 |  |  |  | 25.37292 | 1.592081 | 0.2467876 | 160.457 | 4.052068 | 1.592081 | 0.2467876 | 0.2467876 | 0.6686391 | 0.4891775 | 40.63114 | 25.52078 | 33.07596 | 12.60469 | 0.4967772 | 0.6244697 | 2.012975 | 3.848775 | 0.2218746 | 15.11036 | 25.52078
S6 | 6 | 2 | 600 | 3 | 100x3.tiff | 1600 | 1200 | 429559.68 | 738 | 126.8112 | 35.2239 | 29.55129 | (np.float64(806.9972899728997), np.float64(488.92953929539294)) | (793, 470, 825, 506) | 165.112002 | 59.98169 | 16.6609 | 13.97776 | (np.float64(381.70971815718156), np.float64(231.26367208672085)) | (375.089, 222.31, 390.22499999999997, 239.338) | 0.5441997 | 0.8367347 | 0.640625 | 0.9926058 | 1 | 882 | 197.328978 | 75.74012 | [[7.38000000e+02 1.39700000e+04 3.16612000e+05 7.88610800e+06] [1.03300000e+04 2.03299000e+05 4.62223700e+06 1.13916127e+08] [1.89934000e+05 3.82764700e+06 8.73999730e+07 2.14241892e+09] [3.98221600e+06 8.21069530e+07 1.88702422e+09 4.61976262e+10]] | [[ 7.38000000e+02 -1.31450406e-13 5.21663360e+04 -8.21807115e+04] [ 1.23634436e-12 7.75685908e+03 -1.03140510e+05 1.05070681e+06] [ 4.53419946e+04 1.51338719e+04 3.21408324e+06 -7.88193447e+06] [ 5.43246341e+04 1.53067165e+06 -1.19355728e+07 2.27163639e+08]] | [1.79031313e-01 9.68345161e-04 6.78740019e-04 3.14193585e-05 3.64002955e-09 9.72606184e-07 2.79325681e-09] | [[ nan nan 0.09578061 -0.0055543 ] [ nan 0.01424207 -0.00697089 0.00261404] [ 0.0832507 0.00102284 0.00799628 -0.00072183] [ 0.0036716 0.00380814 -0.00109307 0.0007658 ]] | 738 | 165.112002 | 30.65372 | 14.49921 |  |  |  | 14.49921 | 1.191958 | 0.5767015 | 59.98169 | 1.733999 | 1.191958 | 0.5767015 | 0.5767015 | 0.8367347 | 0.640625 | 16.6609 | 13.97776 | 15.31933 | 11.01083 | 0.7594087 | 0.8702536 | 1.316814 | 7.474659 | 0.4558003 | 2.683143 | 13.97776
S6 | 6 | 2 | 600 | 3 | 100x3.tiff | 1600 | 1200 | 429559.68 | 2097 | 326.6528 | 102.4561 | 33.80649 | (np.float64(967.6647591797806), np.float64(1001.3376251788269)) | (930, 960, 1009, 1037) | 469.159713 | 154.5068 | 48.46173 | 15.99047 | (np.float64(457.70543109203624), np.float64(473.6326967095851)) | (439.89, 454.08, 477.25699999999995, 490.501) | 0.9439946 | 0.7125382 | 0.3447312 | 0.7240578 | 1 | 2943 | 658.434447 | 196.7767 | [[2.09700000e+03 8.66850000e+04 4.27112900e+06 2.31029115e+08] [7.89830000e+04 3.87336600e+06 2.10676794e+08 1.21418462e+10] [3.81268300e+06 2.04387766e+08 1.16902320e+10 6.96882043e+11] [2.07888233e+08 1.17038457e+10 6.90089680e+11 4.20494959e+13]] | [[ 2.09700000e+03 -1.64845915e-11 6.87776961e+05 -2.39134716e+06] [ 9.60653779e-12 6.08396351e+05 -4.93571805e+05 3.82517749e+08] [ 8.37807326e+05 9.50301165e+05 3.69008784e+08 1.74149183e+08] [ 1.17282365e+06 4.13585895e+08 1.36562340e+09 2.63451299e+11]] | [ 3.46927995e-01 7.77306501e-02 8.51352866e-04 6.25891266e-05 -3.14179411e-09 -1.47177794e-05 -1.41021068e-08] | [[ nan nan 0.15640505 -0.01187535] [ nan 0.13835337 -0.00245106 0.04148168] [ 0.19052295 0.00471917 0.04001671 0.00041241] [ 0.0058242 0.04485082 0.00323397 0.01362406]] | 2097 | 469.159713 | 51.67188 | 24.4408 |  |  |  | 24.4408 | 3.030663 | 0.246965 | 154.5068 | 4.049157 | 3.030663 | 0.246965 | 0.246965 | 0.7125382 | 0.3447312 | 48.46173 | 15.99047 | 32.2261 | 12.146 | 0.4969557 | 0.504332 | 2.012252 | 2.510341 | 0.05600536 | 32.47126 | 15.99047
S6 | 6 | 2 | 600 | 3 | 100x3.tiff | 1600 | 1200 | 429559.68 | 1645 | 230.4508 | 86.26341 | 28.36411 | (np.float64(14.660182370820669), np.float64(629.6650455927052)) | (0, 579, 37, 668) | 368.034205 | 109.0032 | 40.80259 | 13.41622 | (np.float64(6.934266261398176), np.float64(297.83156656534953)) | (0.0, 273.86699999999996, 17.500999999999998, 315.964) | 0.9443967 | 0.8123457 | 0.4995445 | 1.289483 | 1 | 2025 | 453.051225 | 158.3478 | [[1.64500000e+03 8.33440000e+04 4.93510400e+06 3.15714070e+08] [2.41160000e+04 1.40382500e+06 9.07170450e+07 6.16496576e+09] [4.88850000e+05 3.08399310e+07 2.07870177e+09 1.45107570e+11] [1.15579580e+07 7.64044955e+08 5.27349612e+10 3.73564276e+12]] | [[ 1.64500000e+03 -1.57740487e-12 7.12476440e+05 -6.51850181e+06] [ 1.42463819e-12 1.81986760e+05 -7.32146936e+04 1.46217169e+08] [ 1.35305042e+05 7.36405266e+05 5.75612819e+07 1.85091141e+08] [ 4.24134667e+05 2.87346787e+07 2.53652800e+08 1.89318364e+10]] | [ 3.13294032e-01 6.35847065e-02 6.35811552e-03 2.78572278e-03 1.13433437e-05 5.44495252e-04 -2.96272100e-06] | [[ nan nan 0.26329263 -0.0593927 ] [ nan 0.06725243 -0.00066709 0.03284737] [ 0.0500014 0.00670968 0.01293102 0.00102519] [ 0.00386446 0.00645518 0.00140494 0.00258541]] | 1645 | 368.034205 | 45.76548 | 21.64707 |  |  |  | 21.64707 | 3.041287 | 0.3892417 | 109.0032 | 2.569098 | 3.041287 | 0.3892417 | 0.3892417 | 0.8123457 | 0.4995445 | 40.80259 | 13.41622 | 27.10941 | 13.50544 | 0.6238924 | 0.5305318 | 1.602841 | 2.777938 | 0.05560325 | 27.38637 | 13.41622
S6 | 6 | 2 | 600 | 3 | 100x3.tiff | 1600 | 1200 | 429559.68 | 1286 | 163.0955 | 57.30222 | 30.83862 | (np.float64(213.7208398133748), np.float64(875.1664074650078)) | (195, 846, 232, 904) | 287.715494 | 77.14415 | 27.10395 | 14.58667 | (np.float64(101.08995723172627), np.float64(413.95371073094867)) | (92.235, 400.15799999999996, 109.73599999999999, 427.592) | 0.8428331 | 0.8677463 | 0.5992544 | 1.450846 | 1 | 1482 | 331.566378 | 81.48717 | [[1.28600000e+03 3.75080000e+04 1.35520400e+06 5.49453140e+07] [2.40750000e+04 7.24454000e+05 2.70907080e+07 1.12480056e+09] [5.29827000e+05 1.62268060e+07 6.14005076e+08 2.56221473e+10] [1.27234350e+07 3.95948018e+08 1.50632369e+10 6.28123156e+11]] | [[ 1.28600000e+03 -1.25055521e-12 2.61230389e+05 1.80578014e+05] [ 1.44950718e-12 2.22727403e+04 4.20919365e+05 2.50714403e+06] [ 7.91227815e+04 -6.02729739e+04 1.08493777e+07 5.77152502e+06] [-1.57861232e+05 4.81843912e+06 2.41945197e+07 7.46595868e+08]] | [ 2.05801181e-01 1.28508047e-02 6.10920201e-04 2.37892032e-05 -1.45748006e-09 -1.22860455e-06 2.46992503e-09] | [[ nan nan 1.57958049e-01 3.04482579e-03] [ nan 1.34676467e-02 7.09735429e-03 1.17884411e-03] [ 4.78431327e-02 -1.01629596e-03 5.10131242e-03 7.56740874e-05] [-2.66178556e-03 2.26560122e-03 3.17229535e-04 2.72974266e-04]] | 1286 | 287.715494 | 40.46463 | 19.13977 |  |  |  | 19.13977 | 1.858132 | 0.6075291 | 77.14415 | 1.646012 | 1.858132 | 0.6075291 | 0.6075291 | 0.8677463 | 0.5992544 | 27.10395 | 14.58667 | 20.84531 | 14.91833 | 0.7794416 | 0.7061616 | 1.28297 | 4.921618 | 0.1571669 | 12.51728 | 14.58667
S6 | 6 | 2 | 600 | 3 | 100x3.tiff | 1600 | 1200 | 429559.68 | 2196 | 387.1026 | 154.4229 | 25.51067 | (np.float64(353.63524590163934), np.float64(1255.3474499089252)) | (316, 1194, 404, 1315) | 491.308884 | 183.0995 | 73.04204 | 12.06655 | (np.float64(167.2694713114754), np.float64(593.7793438069216)) | (149.468, 564.762, 191.09199999999998, 621.995) | 0.9862601 | 0.632853 | 0.2062359 | 1.001801 | 1 | 3470 | 776.33963 | 290.3315 | [[2.19600000e+03 1.34719000e+05 1.06134210e+07 9.40339429e+08] [8.26470000e+04 6.51520800e+06 5.83142286e+08 5.56824140e+10] [4.12393100e+06 3.70376606e+08 3.56811481e+10 3.57315501e+12] [2.40394203e+08 2.32925828e+10 2.35047652e+12 2.43020142e+14]] | [[ 2.19600000e+03 -2.38600251e-11 2.34875390e+06 1.05299191e+06] [-1.85167437e-11 1.44502531e+06 6.40634148e+06 2.79837036e+09] [ 1.01349083e+06 8.61619000e+06 1.94927042e+09 2.37939660e+10] [ 8.90309237e+06 1.43194176e+09 2.48104069e+10 3.28232969e+12]] | [6.97211673e-01 4.35820969e-01 1.41226960e-02 6.42010963e-03 5.88339293e-05 2.71037639e-03 1.66059250e-05] | [[ nan nan 0.48704921 0.00465955] [ nan 0.29964758 0.02834845 0.26424586] [0.21016246 0.03812716 0.18406664 0.04794614] [0.03939672 0.13521608 0.04999433 0.14114089]] | 2196 | 491.308884 | 52.87754 | 25.01108 |  |  |  | 25.01108 | 6.053268 | 0.1841578 | 183.0995 | 5.430127 | 6.053268 | 0.1841578 | 0.1841578 | 0.632853 | 0.2062359 | 73.04204 | 12.06655 | 42.55429 | 10.73315 | 0.4291361 | 0.3424203 | 2.330263 | 1.157227 | 0.01373992 | 60.97549 | 12.06655
S6 | 6 | 2 | 600 | 3 | 100x3.tiff | 1600 | 1200 | 429559.68 | 2313 | 354.8183 | 106.0389 | 48.92755 | (np.float64(621.4232598357112), np.float64(1291.6601815823606)) | (594, 1238, 649, 1333) | 517.485177 | 167.8291 | 50.1564 | 23.14273 | (np.float64(293.9332019022914), np.float64(610.9552658884566)) | (280.962, 585.574, 306.977, 630.509) | 0.8871864 | 0.5941433 | 0.4426794 | 1.441116 | 1 | 3893 | 870.976997 | 161.0427 | [[2.31300000e+03 1.24116000e+05 8.26418800e+06 6.00605322e+08] [6.34300000e+04 3.56772800e+06 2.35018146e+08 1.67318421e+10] [2.10692200e+06 1.23958690e+08 8.20911560e+09 5.80243077e+11] [7.80248620e+07 4.75874304e+09 3.18205387e+11 2.24704052e+13]] | [[ 2.31300000e+03 -2.36966002e-11 1.60410090e+06 -1.50051981e+07] [ 1.10418341e-11 1.64062682e+05 -9.22009549e+06 3.28328630e+08] [ 3.67464629e+05 1.90260577e+06 2.71876804e+08 -2.74288724e+09] [ 9.20365582e+04 4.52450895e+07 -2.48619897e+09 9.14704284e+10]] | [3.68519057e-01 5.71911783e-02 1.81142710e-02 3.85177555e-03 2.01049596e-05 5.30100167e-04 2.51185542e-05] | [[ nan nan 0.29983368 -0.058318 ] [ nan 0.0306661 -0.03583409 0.02653273] [ 0.06868538 0.00739452 0.02197077 -0.00460886] [ 0.0003577 0.00365632 -0.00417755 0.00319579]] | 2313 | 517.485177 | 54.26788 | 25.66871 |  |  |  | 25.66871 | 2.167264 | 0.2308731 | 167.8291 | 4.331383 | 2.167264 | 0.2308731 | 0.2308731 | 0.5941433 | 0.4426794 | 50.1564 | 23.14273 | 36.64956 | 12.33362 | 0.4804926 | 0.5117733 | 2.081197 | 2.584967 | 0.1128136 | 27.01367 | 23.14273
S6 | 6 | 2 | 600 | 3 | 100x3.tiff | 1600 | 1200 | 429559.68 | 643 | 105.9828 | 31.44992 | 28.67745 | (np.float64(886.2814930015552), np.float64(861.3452566096423)) | (872, 844, 904, 874) | 143.857747 | 50.12984 | 14.87581 | 13.56444 | (np.float64(419.2111461897356), np.float64(407.4163063763608)) | (412.45599999999996, 399.212, 427.592, 413.402) | 0.4105344 | 0.9133523 | 0.6697917 | 0.4162622 | 1 | 704 | 157.505216 | 53.64992 | [[6.43000000e+02 1.11530000e+04 2.27597000e+05 5.05289900e+06] [9.18300000e+03 1.61759000e+05 3.27120900e+06 7.14539210e+07] [1.69801000e+05 3.09819500e+06 6.31658290e+07 1.37649172e+09] [3.59311500e+06 6.75514850e+07 1.39034207e+09 3.03284024e+10]] | [[ 6.43000000e+02 -2.09610107e-13 3.41453530e+04 -7.93491893e+04] [ 3.97903932e-13 2.47750855e+03 -6.51620059e+04 4.45600173e+05] [ 3.86540498e+04 8.21880403e+04 1.67073090e+06 3.31585063e+06] [ 6.40281244e+04 1.90733849e+05 -3.20745859e+06 1.69747297e+07]] | [ 1.76078314e-01 2.62551310e-04 1.57911036e-03 8.50184884e-08 2.35758310e-13 -1.37397073e-09 9.56463334e-13] | [[ nan nan 8.25866141e-02 -7.56859143e-03] [ nan 5.99229543e-03 -6.21537036e-03 1.67614827e-03] [ 9.34916997e-02 7.83937055e-03 6.28454133e-03 4.91877042e-04] [ 6.10721695e-03 7.17455312e-04 -4.75798044e-04 9.93022244e-05]] | 643 | 143.857747 | 28.61281 | 13.53386 |  |  |  | 13.53386 | 1.096677 | 0.7193668 | 50.12984 | 1.390111 | 1.096677 | 0.7193668 | 0.7193668 | 0.9133523 | 0.6697917 | 14.87581 | 13.56444 | 14.22012 | 11.47881 | 0.848155 | 0.9097897 | 1.17903 | 8.169243 | 0.5894656 | 1.311375 | 13.56444
S6 | 6 | 2 | 600 | 3 | 100x3.tiff | 1600 | 1200 | 429559.68 | 621 | 106.8112 | 36.38965 | 23.77944 | (np.float64(894.7020933977456), np.float64(881.3188405797101)) | (874, 869, 915, 896) | 138.935709 | 50.52169 | 17.2123 | 11.24768 | (np.float64(423.1940901771336), np.float64(416.86381159420284)) | (413.402, 411.037, 432.79499999999996, 423.808) | 0.7569549 | 0.883357 | 0.5609756 | -0.1727264 | 1 | 703 | 157.281487 | 53.79208 | [[6.21000000e+02 7.65000000e+03 1.17056000e+05 2.05066800e+06] [1.28560000e+04 1.53385000e+05 2.29348900e+06 3.94653190e+07] [3.16672000e+05 3.58803700e+06 5.11852210e+07 8.47217071e+08] [8.66406400e+06 9.33846130e+07 1.26199206e+09 1.98804716e+10]] | [[ 6.21000000e+02 2.09610107e-13 2.28168696e+04 4.65190397e+04] [ 1.73372428e-12 -4.98601449e+03 -6.97140944e+03 -4.60221984e+05] [ 5.05258873e+04 -1.06553009e+05 1.35036682e+06 -3.79395620e+06] [ 1.63074047e+04 -3.18330699e+05 -1.32742111e+06 -2.62060820e+07]] | [ 1.90184023e-01 5.83134056e-03 1.46686783e-03 3.99681526e-05 -9.05199542e-09 -2.42230753e-06 3.42299017e-09] | [[ nan nan 0.05916609 0.00484063] [ nan -0.01292916 -0.00072542 -0.00192173] [ 0.13101793 -0.01108758 0.00563867 -0.00063573] [ 0.0016969 -0.00132924 -0.00022243 -0.00017621]] | 621 | 138.935709 | 28.11906 | 13.30032 |  |  |  | 13.30032 | 1.530299 | 0.6840188 | 50.52169 | 1.461948 | 1.530299 | 0.6840188 | 0.6840188 | 0.883357 | 0.5609756 | 17.2123 | 11.24768 | 14.22999 | 11.00008 | 0.8270543 | 0.7727215 | 1.209111 | 5.893126 | 0.2430451 | 5.96463 | 11.24768
S6 | 6 | 2 | 600 | 3 | 100x3.tiff | 1600 | 1200 | 429559.68 | 2788 | 387.8011 | 132.1038 | 35.25688 | (np.float64(1017.7672166427546), np.float64(1187.3475609756097)) | (969, 1139, 1070, 1233) | 623.756452 | 183.4299 | 62.48512 | 16.67651 | (np.float64(481.4038934720229), np.float64(561.6153963414633)) | (458.337, 538.747, 506.10999999999996, 583.209) | 0.9637277 | 0.6536928 | 0.2936592 | 0.7060982 | 1 | 4265 | 954.204185 | 210.0942 | [[2.78800000e+03 1.34793000e+05 7.92263900e+06 5.16804501e+08] [1.35963000e+05 7.96791100e+06 5.20393979e+08 3.60446674e+10] [8.48232300e+06 5.46965073e+08 3.75712747e+10 2.68007494e+12] [5.97045717e+08 4.05118999e+10 2.86229338e+12 2.07724607e+14]] | [[ 2.78800000e+03 3.49587026e-12 1.40572621e+06 -2.16263878e+06] [ 3.96909172e-11 1.39443157e+06 -8.05803926e+05 1.18003079e+09] [ 1.85178592e+06 8.60351893e+05 1.24517437e+09 -2.34563644e+09] [ 2.77354300e+06 1.57144010e+09 1.11836338e+09 1.35957309e+12]] | [ 4.19083443e-01 1.32024230e-01 2.93555742e-04 3.30545568e-05 -2.59747068e-09 -1.01751338e-05 1.96343267e-09] | [[ nan nan 0.18084862 -0.00526929] [ nan 0.17939555 -0.00196335 0.05445215] [ 0.23823482 0.00209626 0.05745818 -0.00204992] [ 0.00675776 0.07251361 0.00097737 0.02250254]] | 2788 | 623.756452 | 59.58013 | 28.1814 |  |  |  | 28.1814 | 3.746895 | 0.2329617 | 183.4299 | 4.29255 | 3.746895 | 0.2329617 | 0.2329617 | 0.6536928 | 0.2936592 | 62.48512 | 16.67651 | 39.58081 | 13.60207 | 0.4826611 | 0.4510098 | 2.071847 | 2.007575 | 0.03627235 | 45.80861 | 16.67651
S6 | 6 | 2 | 600 | 3 | 100x3.tiff | 1600 | 1200 | 429559.68 | 620 | 103.7401 | 34.62993 | 25.91484 | (np.float64(1075.2725806451613), np.float64(545.0016129032258)) | (1057, 527, 1090, 557) | 138.71198 | 49.06907 | 16.37996 | 12.25772 | (np.float64(508.60393064516126), np.float64(257.7857629032258)) | (499.96099999999996, 249.271, 515.5699999999999, 263.461) | 0.6633194 | 0.9351433 | 0.6262626 | -0.7861823 | 1 | 663 | 148.332327 | 64.93664 | [[6.20000000e+02 1.11610000e+04 2.37179000e+05 5.45130100e+06] [1.13290000e+04 1.93717000e+05 4.01115900e+06 9.08626750e+07] [2.43241000e+05 4.10869100e+06 8.47100850e+07 1.91573620e+09] [5.67001900e+06 9.61990030e+07 1.99029564e+09 4.51180034e+10]] | [[ 6.20000000e+02 9.09494702e-13 3.62629984e+04 -1.23888466e+05] [-2.50821586e-12 -1.02232726e+04 4.53573864e+04 -1.25737862e+06] [ 3.62309339e+04 1.03571821e+05 1.84281934e+06 3.69810777e+06] [-9.86871107e+04 -1.30779788e+06 -3.45519925e+06 -1.09256125e+08]] | [ 1.88589834e-01 2.82926862e-03 2.66328726e-03 3.55497090e-05 -6.14659824e-09 -1.26035505e-06 -9.04837216e-09] | [[ nan nan 0.09433662 -0.0129435 ] [ nan -0.0265954 0.0047388 -0.00527583] [ 0.09425321 0.01082088 0.00773228 0.00062317] [-0.01031054 -0.00548739 -0.00058224 -0.0007394 ]] | 620 | 138.71198 | 28.09641 | 13.2896 |  |  |  | 13.2896 | 1.336297 | 0.7239492 | 49.06907 | 1.381312 | 1.336297 | 0.7239492 | 0.7239492 | 0.9351433 | 0.6262626 | 16.37996 | 12.25772 | 14.31884 | 11.30749 | 0.8508521 | 0.8113332 | 1.175292 | 6.496781 | 0.3366806 | 4.12224 | 12.25772
S6 | 6 | 2 | 600 | 3 | 100x3.tiff | 1600 | 1200 | 429559.68 | 2298 | 293.8478 | 110.9199 | 31.98349 | (np.float64(1062.381636205396), np.float64(1078.6353350739773)) | (1020, 1038, 1107, 1116) | 514.129242 | 138.99 | 52.46511 | 15.12819 | (np.float64(502.5065139251523), np.float64(510.19451348999127)) | (482.46, 490.974, 523.611, 527.8679999999999) | 0.9575258 | 0.6955206 | 0.3386384 | 0.5884081 | 1 | 3304 | 739.200616 | 200.5551 | [[2.29800000e+03 9.33800000e+04 4.44055600e+06 2.30774984e+08] [9.73930000e+04 4.70560200e+06 2.46774330e+08 1.36926558e+10] [5.39561700e+06 2.81550156e+08 1.54965926e+10 8.89250959e+11] [3.38945623e+08 1.83866839e+10 1.03853853e+12 6.06968246e+13]] | [[ 2.29800000e+03 4.68958206e-13 6.46028411e+05 -2.17165885e+06] [-5.32907052e-12 7.48004811e+05 -2.21455122e+06 4.76616492e+08] [ 1.26794231e+06 -1.10588430e+06 5.51544270e+08 -3.69974107e+09] [ 2.79560720e+06 7.23416802e+08 -3.45452426e+09 4.99445250e+11]] | [ 3.62439264e-01 9.41238553e-02 1.41084891e-03 1.72896544e-04 -5.14877473e-08 -3.59585065e-05 -6.81240836e-08] | [[ nan nan 0.12233524 -0.0085786 ] [ nan 0.14164601 -0.00874804 0.03927525] [ 0.24010403 -0.00436852 0.04544962 -0.00635984] [ 0.01104336 0.05961266 -0.00593831 0.01790968]] | 2298 | 514.129242 | 54.09163 | 25.58534 |  |  |  | 25.58534 | 3.468036 | 0.3344376 | 138.99 | 2.990094 | 3.468036 | 0.3344376 | 0.3344376 | 0.6955206 | 0.3386384 | 52.46511 | 15.12819 | 33.79665 | 14.79615 | 0.5783058 | 0.4876639 | 1.729189 | 2.347151 | 0.04247421 | 37.33692 | 15.12819
S6 | 6 | 2 | 600 | 3 | 100x3.tiff | 1600 | 1200 | 429559.68 | 1504 | 210.1076 | 65.85112 | 35.4276 | (np.float64(456.07313829787233), np.float64(425.85771276595744)) | (433, 388, 482, 456) | 336.488416 | 99.38092 | 31.14758 | 16.75725 | (np.float64(215.7225944148936), np.float64(201.43069813829786)) | (204.809, 183.524, 227.986, 215.688) | 0.8429478 | 0.7580645 | 0.4513806 | 0.9851981 | 1 | 1984 | 443.878336 | 125.1185 | [[1.50400000e+03 5.69380000e+04 2.47468400e+06 1.15435264e+08] [3.47020000e+04 1.44714800e+06 6.64668280e+07 3.22680036e+09] [1.00714200e+06 4.49636320e+07 2.14572776e+09 1.06946358e+11] [3.33539380e+07 1.55162766e+09 7.58174160e+10 3.83949316e+12]] | [[ 1.50400000e+03 6.82121026e-13 3.19141551e+05 -2.41455036e+06] [ 7.04858394e-12 1.33409652e+05 -7.33066716e+05 7.29925330e+07] [ 2.06457955e+05 6.79180766e+05 4.86566102e+07 -1.52506780e+08] [ 5.88745461e+05 2.88415894e+07 2.09946687e+07 1.40026264e+10]] | [ 2.32358880e-01 1.63953065e-02 3.58568270e-03 3.94038065e-04 4.45970316e-07 2.70373297e-05 -1.43126169e-07] | [[ nan nan 0.14108722 -0.02752433] [ nan 0.05897821 -0.00835649 0.02145532] [ 0.09127166 0.00774222 0.01430205 -0.0011559 ] [ 0.00671132 0.00847765 0.00015913 0.00273664]] | 1504 | 336.488416 | 43.76017 | 20.69856 |  |  |  | 20.69856 | 1.858752 | 0.4281283 | 99.38092 | 2.335748 | 1.858752 | 0.4281283 | 0.4281283 | 0.7580645 | 0.4513806 | 31.14758 | 16.75725 | 23.95242 | 13.54338 | 0.6543152 | 0.6645319 | 1.528315 | 4.358444 | 0.1570522 | 14.39032 | 16.75725
S6 | 6 | 2 | 600 | 3 | 100x3.tiff | 1600 | 1200 | 429559.68 | 1670 | 218.1076 | 71.60985 | 36.2045 | (np.float64(728.374251497006), np.float64(1403.1988023952097)) | (705, 1367, 752, 1432) | 373.62743 | 103.1649 | 33.87146 | 17.12473 | (np.float64(344.5210209580838), np.float64(663.7130335329341)) | (333.465, 646.591, 355.69599999999997, 677.336) | 0.8627798 | 0.7688766 | 0.5466448 | -1.219264 | 1 | 2172 | 485.939388 | 101.7207 | [[1.67000000e+03 6.04520000e+04 2.67628200e+06 1.29592508e+08] [3.90350000e+04 1.28421900e+06 5.31107270e+07 2.45439741e+09] [1.09646500e+06 3.44399890e+07 1.35862850e+09 6.03055708e+10] [3.36604730e+07 1.03237324e+09 3.93288509e+10 1.68603794e+12]] | [[ 1.67000000e+03 -2.81374923e-12 4.87991998e+05 -2.61514706e+06] [-2.82796009e-12 -1.28801251e+05 -1.20459443e+05 -5.53235656e+07] [ 1.84051093e+05 7.70534823e+05 4.10264397e+07 1.55284309e+08] [-5.72688731e+05 -2.90137220e+07 -2.16810392e+08 -1.00503383e+10]] | [2.40970666e-01 2.04088293e-02 1.87213496e-03 2.98944439e-04 9.71958073e-08 6.33315210e-06 2.01417310e-07] | [[ nan nan 0.17497651 -0.02294589] [ nan -0.04618353 -0.00105694 -0.01187848] [ 0.06599415 0.00676085 0.00880875 0.00081587] [-0.0050249 -0.00622951 -0.00113913 -0.00129216]] | 1670 | 373.62743 | 46.11193 | 21.81094 |  |  |  | 21.81094 | 1.977927 | 0.4411482 | 103.1649 | 2.266812 | 1.977927 | 0.4411482 | 0.4411482 | 0.7688766 | 0.5466448 | 33.87146 | 17.12473 | 25.49809 | 14.48661 | 0.6641899 | 0.6439328 | 1.505593 | 4.092426 | 0.1372202 | 16.74673 | 17.12473
S6 | 6 | 2 | 600 | 3 | 100x3.tiff | 1600 | 1200 | 429559.68 | 1511 | 238.5929 | 67.09065 | 36.45014 | (np.float64(247.13567174056917), np.float64(531.04831237591)) | (215, 508, 276, 554) | 338.054519 | 112.8545 | 31.73388 | 17.24092 | (np.float64(116.89517273328921), np.float64(251.1858517538054)) | (101.695, 240.284, 130.548, 262.042) | 0.8395406 | 0.6656388 | 0.538489 | -0.1890649 | 1 | 2270 | 507.86483 | 113.3864 | [[1.51100000e+03 3.48260000e+04 9.38734000e+05 2.77098440e+07] [4.85570000e+04 1.06385200e+06 2.73528460e+07 7.71044884e+08] [1.97490700e+06 4.15997040e+07 1.03981874e+09 2.86213952e+10] [8.91568670e+07 1.81754556e+09 4.44312796e+10 1.20117556e+12]] | [[ 1.51100000e+03 2.16004992e-12 1.36053473e+05 -1.97996370e+05] [ 9.10915787e-12 -5.53049040e+04 -2.64632267e+05 -1.29935915e+07] [ 4.14495187e+05 -3.64048966e+05 4.78378375e+07 -1.21279403e+08] [-9.48258624e+05 -3.09325277e+07 -2.96296578e+08 -7.55044234e+09]] | [2.41138626e-01 1.72205048e-02 1.04532915e-04 2.26883051e-04 3.47727561e-08 9.50105209e-06 3.42005366e-09] | [[ nan nan 0.059591 -0.00223098] [ nan -0.02422338 -0.00298182 -0.00376648] [ 0.18154762 -0.00410203 0.01386686 -0.0009044 ] [-0.01068478 -0.00896648 -0.00220954 -0.00144849]] | 1511 | 338.054519 | 43.86188 | 20.74667 |  |  |  | 20.74667 | 1.840614 | 0.3335487 | 112.8545 | 2.998063 | 1.840614 | 0.3335487 | 0.3335487 | 0.6656388 | 0.538489 | 31.73388 | 17.24092 | 24.4874 | 11.98196 | 0.5775367 | 0.6537705 | 1.731492 | 4.218426 | 0.1604594 | 14.49296 | 17.24092
S6 | 6 | 2 | 600 | 3 | 100x3.tiff | 1600 | 1200 | 429559.68 | 1299 | 219.7229 | 85.43748 | 22.95567 | (np.float64(14.670515781370284), np.float64(823.5658198614319)) | (0, 779, 38, 866) | 290.623971 | 103.9289 | 40.41193 | 10.85803 | (np.float64(6.939153964588144), np.float64(389.54663279445725)) | (0.0, 368.467, 17.974, 409.618) | 0.9632284 | 0.8231939 | 0.392922 | 1.187637 | 1 | 1578 | 353.044362 | 173.3852 | [[1.29900000e+03 5.78910000e+04 3.09574300e+06 1.82107263e+08] [1.90570000e+04 1.03994800e+06 6.31350780e+07 4.07879923e+09] [3.99209000e+05 2.42871300e+07 1.58111053e+09 1.07453732e+11] [9.82114300e+06 6.38675602e+08 4.34941857e+10 3.05613415e+12]] | [[ 1.29900000e+03 2.16004992e-12 5.15783122e+05 -1.82965732e+06] [ 1.13686838e-12 1.90657171e+05 7.25345196e+05 1.74215288e+08] [ 1.19632981e+05 9.01975550e+05 7.69414119e+07 7.21228122e+08] [ 4.54386001e+05 3.81889567e+07 5.90671025e+08 3.87690405e+10]] | [ 3.76564968e-01 1.06182423e-01 6.36325759e-03 6.08964377e-04 -8.42815257e-07 -1.67446332e-04 -8.52441876e-07] | [[ nan nan 0.30566719 -0.03008478] [ nan 0.11298866 0.01192674 0.07948017] [ 0.07089778 0.01483105 0.03510207 0.00912937] [ 0.0074714 0.01742249 0.00747676 0.01361597]] | 1299 | 290.623971 | 40.66864 | 19.23627 |  |  |  | 19.23627 | 3.721846 | 0.3381181 | 103.9289 | 2.957546 | 3.721846 | 0.3381181 | 0.3381181 | 0.8231939 | 0.392922 | 40.41193 | 10.85803 | 25.63498 | 11.18549 | 0.5814793 | 0.4760046 | 1.719752 | 2.236259 | 0.03677159 | 29.5539 | 10.85803
S6 | 6 | 2 | 600 | 3 | 100x3.tiff | 1600 | 1200 | 429559.68 | 900 | 141.3381 | 42.78897 | 29.28441 | (np.float64(297.3388888888889), np.float64(680.0944444444444)) | (275, 662, 320, 699) | 201.3561 | 66.85292 | 20.23918 | 13.85153 | (np.float64(140.64129444444444), np.float64(321.6846722222222)) | (130.075, 313.126, 151.35999999999999, 330.627) | 0.7291146 | 0.8522727 | 0.5405405 | 0.450233 | 1 | 1056 | 236.257824 | 72.56971 | [[9.00000000e+02 1.62850000e+04 3.53275000e+05 8.53849900e+06] [2.01050000e+04 3.85240000e+05 8.80737000e+06 2.23200076e+08] [5.41743000e+05 1.08732760e+07 2.56168774e+08 6.64818873e+09] [1.61847830e+07 3.35828884e+08 8.04707732e+09 2.11380809e+11]] | [[ 9.00000000e+02 -1.19726451e-12 5.86069722e+04 2.52629330e+04] [-4.49063009e-12 2.14511944e+04 1.39304135e+05 3.82766554e+06] [ 9.26196389e+04 1.12345685e+05 4.57828779e+06 2.94593984e+07] [-5.51933275e+04 3.33108535e+06 2.41426535e+07 5.49310831e+08]] | [ 1.86699520e-01 4.56862744e-03 5.43670745e-04 4.40494500e-05 5.95741448e-09 1.23290586e-06 -3.31324349e-09] | [[ nan nan 0.07235429 0.00103963] [ nan 0.02648296 0.00573268 0.00525057] [ 0.11434523 0.00462328 0.00628023 0.00134702] [-0.00227133 0.00456939 0.00110392 0.00083724]] | 900 | 201.3561 | 33.85138 | 16.0117 |  |  |  | 16.0117 | 1.461152 | 0.5661531 | 66.85292 | 1.766307 | 1.461152 | 0.5661531 | 0.5661531 | 0.8522727 | 0.5405405 | 20.23918 | 13.85153 | 17.04536 | 12.04771 | 0.7524315 | 0.7911238 | 1.329025 | 6.177157 | 0.2708854 | 6.387657 | 13.85153
S6 | 6 | 2 | 600 | 3 | 100x3.tiff | 1600 | 1200 | 429559.68 | 787 | 120.5685 | 44.94654 | 23.09986 | (np.float64(386.7814485387548), np.float64(410.6442185514612)) | (365, 397, 411, 425) | 176.074723 | 57.02892 | 21.25971 | 10.92623 | (np.float64(182.947625158831), np.float64(194.23471537484116)) | (172.64499999999998, 187.78099999999998, 194.403, 201.02499999999998) | 0.8578257 | 0.8842697 | 0.6110248 | -0.1614616 | 1 | 890 | 199.11881 | 64.00008 | [[7.87000000e+02 1.07380000e+04 1.74648000e+05 3.15710200e+06] [1.71420000e+04 2.22287000e+05 3.46469700e+06 6.07128350e+07] [4.70856000e+05 5.88597300e+06 8.78203510e+07 1.47642318e+09] [1.46219580e+07 1.77336335e+08 2.54544284e+09 4.11349819e+10]] | [[ 7.87000000e+02 5.13367127e-13 2.81363812e+04 6.36864990e+03] [-4.81747975e-12 -1.16021944e+04 -2.27836720e+04 -6.41066423e+05] [ 9.74784091e+04 -3.30639693e+04 2.50185014e+06 -2.11866811e+06] [ 1.19590362e+05 -3.49497266e+06 6.49406954e+06 -1.71223667e+08]] | [2.02810910e-01 1.39377221e-02 1.53904817e-04 3.34015579e-05 2.29106697e-09 3.85235044e-06 6.97325274e-10] | [[ nan nan 4.54274935e-02 3.66530859e-04] [ nan -1.87322814e-02 -1.31125419e-03 -1.31516073e-03] [ 1.57383416e-01 -1.90290961e-03 5.13259616e-03 -1.54935653e-04] [ 6.88270806e-03 -7.17000709e-03 4.74903502e-04 -4.46339028e-04]] | 787 | 176.074723 | 31.65501 | 14.97282 |  |  |  | 14.97282 | 1.94575 | 0.6803252 | 57.02892 | 1.469885 | 1.94575 | 0.6803252 | 0.6803252 | 0.8842697 | 0.6110248 | 21.25971 | 10.92623 | 16.09297 | 12.34985 | 0.8248183 | 0.7042813 | 1.212388 | 4.895444 | 0.1421743 | 10.33348 | 10.92623
S6 | 6 | 2 | 600 | 3 | 100x3.tiff | 1600 | 1200 | 429559.68 | 1883 | 251.8061 | 79.32684 | 35.11837 | (np.float64(547.7689856611789), np.float64(952.3882103027084)) | (516, 924, 585, 978) | 421.281707 | 119.1043 | 37.5216 | 16.61099 | (np.float64(259.0947302177376), np.float64(450.47962347318105)) | (244.06799999999998, 437.05199999999996, 276.705, 462.594) | 0.8966674 | 0.8040137 | 0.5053677 | 0.6385449 | 1 | 2342 | 523.973318 | 140.5624 | [[1.88300000e+03 5.34550000e+04 1.87416300e+06 7.22328430e+07] [5.98210000e+04 1.98317900e+06 7.47673230e+07 3.00059972e+09] [2.42950300e+06 8.74104630e+07 3.42048308e+09 1.40260269e+11] [1.13325175e+08 4.27073272e+09 1.70891399e+11 7.10402252e+12]] | [[ 1.88300000e+03 4.54747351e-12 3.56671218e+05 -1.22180549e+06] [-5.87618842e-12 2.84967871e+05 -9.52390204e+05 9.79868419e+07] [ 5.29050509e+05 3.34940459e+05 1.16079145e+08 -2.88539853e+08] [ 2.52753298e+06 1.58884419e+08 1.26559500e+08 5.27088501e+10]] | [ 2.49802430e-01 2.82010734e-02 1.43425137e-03 1.38031391e-04 -2.16176750e-08 -1.54905476e-05 5.74853441e-08] | [[ nan nan 0.10059292 -0.00794102] [ nan 0.08037024 -0.00618998 0.01467631] [ 0.14920951 0.00217692 0.01738614 -0.00099593] [ 0.01642748 0.02379745 0.00043684 0.00419259]] | 1883 | 421.281707 | 48.96438 | 23.16015 |  |  |  | 23.16015 | 2.258842 | 0.3731879 | 119.1043 | 2.679615 | 2.258842 | 0.3731879 | 0.3731879 | 0.8040137 | 0.5053677 | 37.5216 | 16.61099 | 27.06629 | 14.14833 | 0.6108911 | 0.6172485 | 1.636953 | 3.760277 | 0.1033326 | 20.91061 | 16.61099
S6 | 6 | 2 | 600 | 3 | 100x3.tiff | 1600 | 1200 | 429559.68 | 614 | 98.66905 | 34.17141 | 24.29758 | (np.float64(989.7947882736156), np.float64(612.2198697068404)) | (980, 596, 1005, 631) | 137.369606 | 46.67046 | 16.16308 | 11.49276 | (np.float64(468.17293485342014), np.float64(289.57999837133553)) | (463.53999999999996, 281.90799999999996, 475.36499999999995, 298.46299999999997) | 0.7031414 | 0.9431644 | 0.7017143 | -1.463388 | 1 | 651 | 145.647579 | 51.54733 | [[6.14000000e+02 9.95900000e+03 2.06089000e+05 4.85510300e+06] [6.01400000e+03 9.51850000e+04 1.88343300e+06 4.27506370e+07] [8.18160000e+04 1.24388500e+06 2.31095210e+07 4.94107153e+08] [1.29240800e+06 1.88749510e+07 3.29929179e+08 6.62422672e+09]] | [[ 6.14000000e+02 -8.10018719e-13 4.45553176e+04 6.70033799e+04] [-9.48574552e-13 -2.36129642e+03 -5.85652801e+04 -9.06461477e+04] [ 2.29101433e+04 -3.69030630e+04 1.15543691e+06 -2.43067739e+06] [ 4.22375963e+04 -3.23752003e+05 -1.32135592e+06 -1.32967052e+07]] | [ 1.78955376e-01 3.45339000e-03 9.06164201e-04 1.34374328e-05 1.22013436e-09 5.61806893e-07 -8.42567924e-10] | [[ nan nan 1.18185120e-01 7.17258631e-03] [ nan -6.26345218e-03 -6.26930353e-03 -3.91601402e-04] [ 6.07702557e-02 -3.95040377e-03 4.99161547e-03 -4.23777625e-04] [ 4.52145556e-03 -1.39864453e-03 -2.30372437e-04 -9.35557650e-05]] | 614 | 137.369606 | 27.96013 | 13.22514 |  |  |  | 13.22514 | 1.406371 | 0.7925312 | 46.67046 | 1.26178 | 1.406371 | 0.7925312 | 0.7925312 | 0.9431644 | 0.7017143 | 16.16308 | 11.49276 | 13.82792 | 11.77358 | 0.8902422 | 0.8182318 | 1.12329 | 6.607733 | 0.2968586 | 4.670321 | 11.49276
S6 | 6 | 2 | 600 | 3 | 100x3.tiff | 1600 | 1200 | 429559.68 | 744 | 116.4264 | 41.167 | 25.97642 | (np.float64(260.7217741935484), np.float64(174.14112903225808)) | (244, 160, 274, 198) | 166.454376 | 55.06969 | 19.47199 | 12.28685 | (np.float64(123.32139919354839), np.float64(82.36875403225807)) | (115.41199999999999, 75.67999999999999, 129.602, 93.654) | 0.775782 | 0.9323308 | 0.6526316 | 1.111197 | 1 | 798 | 178.535742 | 76.72181 | [[7.44000000e+02 1.05210000e+04 2.18251000e+05 5.36363100e+06] [1.24410000e+04 1.94785000e+05 4.30866100e+06 1.10627239e+08] [2.48745000e+05 4.04231100e+06 9.19012110e+07 2.41140796e+09] [5.40849300e+06 8.91105910e+07 2.05107061e+09 5.44497646e+10]] | [[ 7.44000000e+02 -1.83320026e-12 6.94721815e+04 3.12485283e+05] [ 9.05941988e-13 1.88552137e+04 1.25849040e+05 4.28735218e+06] [ 4.07094073e+04 -1.05809393e+05 3.68295413e+06 3.52108453e+06] [-1.12431753e+05 2.11959967e+06 -2.79035057e+06 3.66699723e+08]] | [ 1.99050448e-01 7.34124698e-03 2.79374200e-03 1.88166133e-04 1.21844553e-07 1.13528289e-05 -6.13731253e-08] | [[ nan nan 0.12550617 0.02069652] [ nan 0.03406321 0.00833523 0.01041047] [ 0.07354428 -0.00700796 0.00894288 0.00031345] [-0.00744658 0.00514677 -0.0002484 0.00119679]] | 744 | 166.454376 | 30.77808 | 14.55803 |  |  |  | 14.55803 | 1.584783 | 0.6897311 | 55.06969 | 1.44984 | 1.584783 | 0.6897311 | 0.6897311 | 0.9323308 | 0.6526316 | 19.47199 | 12.28685 | 15.87942 | 12.09045 | 0.8305005 | 0.7476396 | 1.204093 | 5.516763 | 0.224218 | 7.185144 | 12.28685
S6 | 6 | 2 | 600 | 3 | 100x3.tiff | 1600 | 1200 | 429559.68 | 2100 | 237.9655 | 93.35421 | 30.49124 | (np.float64(319.3719047619048), np.float64(397.55095238095237)) | (298, 349, 341, 439) | 469.8309 | 112.5577 | 44.15654 | 14.42236 | (np.float64(151.06291095238095), np.float64(188.04160047619047)) | (140.95399999999998, 165.077, 161.29299999999998, 207.647) | 0.9451561 | 0.862069 | 0.5426357 | -1.32439 | 1 | 2436 | 545.003844 | 166.9757 | [[2.10000000e+03 1.01957000e+05 6.03315900e+06 3.95763983e+08] [4.48810000e+04 1.93730100e+06 1.05357321e+08 6.50450566e+09] [1.14201300e+06 4.55428930e+07 2.31895595e+09 1.36154828e+11] [3.21223630e+07 1.20963938e+09 5.81431108e+10 3.25317209e+12]] | [[ 2.10000000e+03 2.37037057e-11 1.08304955e+06 -2.31780639e+06] [-8.24229573e-13 -2.41714294e+05 -1.11860224e+05 -2.28128575e+08] [ 1.82820542e+05 4.28863952e+05 9.86910492e+07 5.65859502e+08] [-9.90765134e+04 -4.62138207e+07 -3.43379556e+08 -3.87398894e+10]] | [2.87045372e-01 5.36872734e-02 3.19473513e-04 8.84551540e-05 1.43384763e-08 1.54729402e-05 3.93903683e-09] | [[ nan nan 0.24558947 -0.01146909] [ nan -0.0548105 -0.00055351 -0.02463326] [ 0.04145591 0.00212213 0.01065663 0.00133334] [-0.00049026 -0.00499015 -0.00080911 -0.00199196]] | 2100 | 469.8309 | 51.70883 | 24.45828 |  |  |  | 24.45828 | 3.061673 | 0.4660163 | 112.5577 | 2.145848 | 3.061673 | 0.4660163 | 0.4660163 | 0.862069 | 0.5426357 | 44.15654 | 14.42236 | 29.28945 | 16.69654 | 0.6826539 | 0.5538993 | 1.464871 | 3.028038 | 0.05484385 | 29.73418 | 14.42236
S6 | 6 | 2 | 600 | 3 | 100x3.tiff | 1600 | 1200 | 429559.68 | 1848 | 273.3625 | 83.71457 | 35.20466 | (np.float64(361.7288961038961), np.float64(437.47402597402595)) | (335, 396, 394, 475) | 413.451192 | 129.3005 | 39.59699 | 16.6518 | (np.float64(171.09776785714286), np.float64(206.92521428571428)) | (158.45499999999998, 187.308, 186.362, 224.67499999999998) | 0.9072777 | 0.6908411 | 0.3964814 | 0.8719813 | 1 | 2675 | 598.475075 | 127.576 | [[1.84800000e+03 7.66440000e+04 3.71243000e+06 1.96670718e+08] [4.93950000e+04 2.37677300e+06 1.26159429e+08 7.13515660e+09] [1.73916500e+06 9.03875270e+07 5.02015921e+09 2.92902461e+11] [6.98871750e+07 3.77688811e+09 2.14723679e+11 1.27262725e+13]] | [[ 1.84800000e+03 -6.59383659e-12 5.33694753e+05 -1.56764036e+06] [ 9.80548975e-12 3.28163487e+05 -2.90248731e+05 2.21061804e+08] [ 4.18891177e+05 7.14457118e+05 1.48445091e+08 -5.90663137e+07] [ 1.00821691e+06 1.17742303e+08 1.78056100e+08 7.48940449e+10]] | [ 2.78933213e-01 3.80645991e-02 8.02766503e-04 5.76900632e-05 -1.04235833e-08 -1.05927097e-05 -6.74393986e-09] | [[ nan nan 0.15627482 -0.01067804] [ nan 0.0960918 -0.00197704 0.03502739] [ 0.1226584 0.00486655 0.02352123 -0.00021771] [ 0.00686751 0.01865635 0.0006563 0.00642154]] | 1848 | 413.451192 | 48.50718 | 22.9439 |  |  |  | 22.9439 | 2.37794 | 0.3107664 | 129.3005 | 3.217851 | 2.37794 | 0.3107664 | 0.3107664 | 0.6908411 | 0.3964814 | 39.59699 | 16.6518 | 28.1244 | 12.7904 | 0.5574642 | 0.5794354 | 1.793837 | 3.313674 | 0.0927223 | 22.94519 | 16.6518
S6 | 6 | 2 | 600 | 3 | 100x3.tiff | 1600 | 1200 | 429559.68 | 1907 | 260.2914 | 96.91914 | 27.88703 | (np.float64(444.6481384373361), np.float64(1430.720503408495)) | (405, 1392, 479, 1473) | 426.651203 | 123.1178 | 45.84276 | 13.19057 | (np.float64(210.31856948085996), np.float64(676.730798112218)) | (191.565, 658.4159999999999, 226.56699999999998, 696.7289999999999) | 0.9577101 | 0.8063425 | 0.3181515 | 0.8265319 | 1 | 2365 | 529.119085 | 190.2215 | [[1.90700000e+03 7.38400000e+04 3.50744200e+06 1.84926190e+08] [7.56090000e+04 3.43932000e+06 1.76520666e+08 9.74459611e+09] [3.56169300e+06 1.75937122e+08 9.45784153e+09 5.37650401e+11] [1.83710913e+08 9.54888806e+09 5.29154086e+11 3.06692103e+13]] | [[ 1.90700000e+03 1.36424205e-12 6.48320028e+05 -1.09028565e+06] [ 1.97957206e-11 5.11701458e+05 -2.16955606e+06 3.63088569e+08] [ 5.63936901e+05 -2.54944442e+06 3.25954350e+08 -3.49494327e+09] [-2.22168077e+06 3.25605691e+08 -3.83390374e+09 2.57598601e+11]] | [3.33344496e-01 7.97320848e-02 2.43398353e-03 1.28984805e-03 2.27925518e-06 3.51126573e-04 1.67795680e-07] | [[ nan nan 0.17827402 -0.00686536] [ nan 0.14070686 -0.01366137 0.05235528] [ 0.15507048 -0.01605347 0.04700074 -0.01154018] [-0.01398959 0.04695047 -0.01265942 0.01947784]] | 1907 | 426.651203 | 49.27543 | 23.30728 |  |  |  | 23.30728 | 3.47542 | 0.3537047 | 123.1178 | 2.827217 | 3.47542 | 0.3537047 | 0.3537047 | 0.8063425 | 0.3181515 | 45.84276 | 13.19057 | 29.51666 | 13.86156 | 0.5947308 | 0.5084179 | 1.681433 | 2.551182 | 0.04228995 | 32.65219 | 13.19057
S6 | 6 | 2 | 600 | 3 | 100x3.tiff | 1600 | 1200 | 429559.68 | 1325 | 184.7939 | 51.66578 | 39.07059 | (np.float64(489.8354716981132), np.float64(601.7509433962264)) | (467, 573, 519, 620) | 296.440925 | 87.40753 | 24.43791 | 18.48039 | (np.float64(231.69217811320755), np.float64(284.62819622641507)) | (220.891, 271.029, 245.487, 293.26) | 0.6543198 | 0.8296807 | 0.542144 | 0.51759 | 1 | 1597 | 357.295213 | 90.01003 | [[1.32500000e+03 3.80950000e+04 1.24485100e+06 4.34430370e+07] [3.02570000e+04 9.10611000e+05 3.08205830e+07 1.10377457e+09] [8.88819000e+05 2.81851570e+07 9.81092389e+08 3.57295550e+10] [2.99330390e+07 9.91975587e+08 3.52631017e+10 1.29947785e+12]] | [[ 1.32500000e+03 3.33955086e-13 1.49583811e+05 -9.48955022e+05] [ 5.79092330e-12 4.06937057e+04 5.38583651e+04 6.17259700e+06] [ 1.97886133e+05 7.72252314e+05 1.46437994e+07 9.17782951e+07] [ 5.98791509e+05 1.48079707e+07 9.71284382e+07 1.85374277e+09]] | [ 1.97918089e-01 2.90603120e-03 2.65822511e-03 1.11944756e-04 -3.74471911e-08 4.10429886e-08 4.82369066e-08] | [[ nan nan 0.0852026 -0.0148493 ] [ nan 0.02317904 0.00084278 0.00265351] [ 0.11271549 0.01208425 0.00629515 0.00108389] [ 0.00936992 0.00636573 0.00114707 0.00060143]] | 1325 | 296.440925 | 41.07362 | 19.42782 |  |  |  | 19.42782 | 1.32237 | 0.487585 | 87.40753 | 2.050925 | 1.32237 | 0.487585 | 0.487585 | 0.8296807 | 0.542144 | 24.43791 | 18.48039 | 21.45915 | 13.56592 | 0.6982728 | 0.794987 | 1.432105 | 6.237633 | 0.3456802 | 5.957523 | 18.48039
S6 | 6 | 2 | 600 | 3 | 100x3.tiff | 1600 | 1200 | 429559.68 | 1679 | 255.4214 | 111.0731 | 28.32553 | (np.float64(913.6676593210244), np.float64(940.1727218582489)) | (882, 901, 939, 986) | 375.640991 | 120.8143 | 52.53755 | 13.39797 | (np.float64(432.16480285884455), np.float64(444.7016974389517)) | (417.186, 426.173, 444.147, 466.378) | 0.9669365 | 0.6328685 | 0.3465428 | 1.097762 | 1 | 2653 | 593.553037 | 171.8407 | [[1.67900000e+03 6.57710000e+04 3.61982500e+06 2.27876531e+08] [5.31700000e+04 2.57372200e+06 1.53000420e+08 9.92009476e+09] [2.01920600e+06 1.08613264e+08 6.72440647e+09 4.43603567e+11] [8.33743840e+07 4.78511808e+09 3.04026850e+11 2.02886585e+13]] | [[ 1.67900000e+03 -1.43529633e-12 1.04339591e+06 4.33281751e+06] [-2.32347475e-12 4.90908379e+05 -9.13996627e+04 4.54619660e+08] [ 3.35436554e+05 -1.57636961e+06 2.72957029e+08 -1.14883044e+09] [-1.81412473e+06 1.91967708e+08 -1.71969837e+09 1.80425384e+11]] | [ 4.89114016e-01 1.84367943e-01 6.33215028e-03 8.41566992e-04 -7.78146175e-07 -1.99537110e-04 -1.78006245e-06] | [[ nan nan 0.37012442 0.03750971] [ nan 0.17414021 -0.00079126 0.09604972] [ 0.1189896 -0.01364682 0.05766897 -0.0059235 ] [-0.01570509 0.04055796 -0.00886696 0.02270361]] | 1679 | 375.640991 | 46.23602 | 21.86964 |  |  |  | 21.86964 | 3.921306 | 0.3234046 | 120.8143 | 3.092102 | 3.921306 | 0.3234046 | 0.3234046 | 0.6328685 | 0.3465428 | 52.53755 | 13.39797 | 32.96776 | 12.43697 | 0.5686867 | 0.4162667 | 1.758437 | 1.710185 | 0.03306345 | 39.13958 | 13.39797
S6 | 6 | 2 | 600 | 3 | 100x3.tiff | 1600 | 1200 | 429559.68 | 1428 | 205.2731 | 60.60798 | 35.28767 | (np.float64(70.5672268907563), np.float64(1046.0805322128851)) | (47, 1019, 96, 1071) | 319.485012 | 97.09419 | 28.66757 | 16.69107 | (np.float64(33.378298319327726), np.float64(494.7960917366946)) | (22.230999999999998, 481.98699999999997, 45.408, 506.58299999999997) | 0.8130255 | 0.8090652 | 0.5604396 | -1.013289 | 1 | 1765 | 394.881685 | 75.56578 | [[1.42800000e+03 3.86710000e+04 1.31441500e+06 5.01703030e+07] [3.36540000e+04 8.14075000e+05 2.64257890e+07 9.96601603e+08] [9.64928000e+05 2.10198490e+07 6.43966071e+08 2.36934636e+10] [3.09956700e+07 6.14450119e+08 1.76504226e+10 6.28515060e+11]] | [[ 1.42800000e+03 3.44613227e-12 2.67183739e+05 1.04289561e+05] [ 1.27897692e-12 -9.72932311e+04 7.18177424e+05 -3.00676934e+07] [ 1.71796546e+05 -5.25051483e+05 3.08951269e+07 -1.82151675e+08] [ 1.57456523e+05 -2.56929771e+07 2.23670703e+08 -7.55259657e+09]] | [ 2.15272523e-01 1.12937813e-02 1.14665384e-03 1.58937954e-04 3.08652236e-08 7.19606980e-06 -6.04245360e-08] | [[ nan nan 0.13102483 0.00135338] [ nan -0.04771185 0.0093199 -0.0103256 ] [ 0.08424769 -0.00681367 0.01060976 -0.00165533] [ 0.00204334 -0.00882327 0.00203264 -0.00181628]] | 1428 | 319.485012 | 42.64019 | 20.16881 |  |  |  | 20.16881 | 1.71754 | 0.4258669 | 97.09419 | 2.348151 | 1.71754 | 0.4258669 | 0.4258669 | 0.8090652 | 0.5604396 | 28.66757 | 16.69107 | 22.67932 | 13.16186 | 0.6525848 | 0.7035409 | 1.532368 | 4.885157 | 0.1869745 | 11.97651 | 16.69107
S6 | 6 | 2 | 600 | 3 | 100x3.tiff | 1600 | 1200 | 429559.68 | 907 | 121.5391 | 41.20902 | 29.3172 | (np.float64(410.70121278941565), np.float64(809.6824696802646)) | (397, 789, 430, 832) | 202.922203 | 57.488 | 19.49187 | 13.86703 | (np.float64(194.2616736493936), np.float64(382.97980815876514)) | (187.78099999999998, 373.197, 203.39, 393.536) | 0.7027604 | 0.9477534 | 0.6391825 | -1.189449 | 1 | 957 | 214.108653 | 59.29197 | [[9.07000000e+02 1.87590000e+04 4.77663000e+05 1.36283010e+07] [1.24270000e+04 2.40598000e+05 5.70227000e+06 1.51645204e+08] [2.25573000e+05 4.27073200e+06 9.62410200e+07 2.40372582e+09] [4.71300700e+06 8.89816120e+07 1.94376396e+09 4.63914860e+10]] | [[ 9.07000000e+02 1.79056769e-12 8.96805513e+04 3.94199201e+04] [ 1.84030569e-12 -1.64230507e+04 -1.62953908e+05 -3.89258340e+06] [ 5.53080287e+04 5.53566919e+04 3.70479250e+06 1.63937372e+07] [ 1.06809188e+05 -1.52140935e+06 -1.20690505e+07 -3.04584309e+08]] | [1.76245981e-01 3.33998092e-03 6.04196709e-04 1.97695810e-05 2.12732263e-09 1.08914384e-06 3.78057365e-10] | [[ nan nan 0.10901436 0.0015911 ] [ nan -0.01996362 -0.00657728 -0.00521694] [ 0.06723162 0.00223435 0.00496526 0.00072955] [ 0.00431112 -0.00203903 -0.00053709 -0.00045007]] | 907 | 202.922203 | 33.98276 | 16.07385 |  |  |  | 16.07385 | 1.405626 | 0.7715873 | 57.488 | 1.29603 | 1.405626 | 0.7715873 | 0.7715873 | 0.9477534 | 0.6391825 | 19.49187 | 13.86703 | 16.67945 | 14.11927 | 0.8784004 | 0.8246437 | 1.138433 | 6.711699 | 0.2972396 | 5.624835 | 13.86703
S6 | 6 | 2 | 600 | 3 | 100x3.tiff | 1600 | 1200 | 429559.68 | 1305 | 158.5685 | 61.62685 | 27.99447 | (np.float64(493.839846743295), np.float64(97.14942528735632)) | (480, 64, 511, 124) | 291.966345 | 75.00292 | 29.1495 | 13.24138 | (np.float64(233.58624750957853), np.float64(45.951678160919535)) | (227.04, 30.272, 241.70299999999997, 58.651999999999994) | 0.8908703 | 0.928165 | 0.7016129 | 1.45461 | 1 | 1406 | 314.562974 | 111.7644 | [[1.30500000e+03 4.32600000e+04 1.74050400e+06 7.71060480e+07] [1.80610000e+04 6.27019000e+05 2.60734930e+07 1.18291834e+09] [3.17185000e+05 1.15348550e+07 4.90260829e+08 2.25020875e+10] [6.29026300e+06 2.38469713e+08 1.03242819e+10 4.78246328e+11]] | [[ 1.30500000e+03 -1.50635060e-12 3.06459862e+05 -9.08595913e+05] [-3.57402996e-12 2.83072299e+04 1.08447580e+05 1.16784112e+07] [ 6.72235280e+04 2.36819094e+05 1.23613145e+07 6.94682727e+07] [ 3.97445614e+04 3.85247401e+06 3.83378611e+07 1.34200387e+09]] | [ 2.19423314e-01 2.08389968e-02 7.14130118e-04 1.25035542e-04 3.31963394e-08 1.41857050e-05 -1.71458024e-08] | [[ nan nan 0.1799503 -0.01476878] [ nan 0.01662173 0.00176276 0.00525475] [ 0.03947301 0.00384938 0.00556203 0.00086527] [ 0.00064603 0.00173344 0.00047752 0.00046271]] | 1305 | 291.966345 | 40.76245 | 19.28064 |  |  |  | 19.28064 | 2.201394 | 0.6522083 | 75.00292 | 1.533253 | 2.201394 | 0.6522083 | 0.6522083 | 0.928165 | 0.7016129 | 29.1495 | 13.24138 | 21.19544 | 15.57093 | 0.8075941 | 0.6614399 | 1.238246 | 4.317978 | 0.1091297 | 15.90811 | 13.24138
S6 | 6 | 2 | 600 | 3 | 100x3.tiff | 1600 | 1200 | 429559.68 | 1253 | 167.9239 | 52.31298 | 34.4653 | (np.float64(497.7533918595371), np.float64(334.6392657621708)) | (480, 307, 515, 362) | 280.332437 | 79.428 | 24.74404 | 16.30209 | (np.float64(235.43735434956102), np.float64(158.28437270550677)) | (227.04, 145.21099999999998, 243.595, 171.226) | 0.7522928 | 0.8303512 | 0.6509091 | 1.337973 | 1 | 1509 | 337.607061 | 93.93803 | [[1.25300000e+03 3.46320000e+04 1.16506000e+06 4.38880740e+07] [2.22450000e+04 6.42065000e+05 2.17660690e+07 8.18529683e+08] [4.94405000e+05 1.41765210e+07 4.75002109e+08 1.76572508e+10] [1.23154050e+07 3.47327657e+08 1.14578089e+10 4.20249572e+11]] | [[ 1.25300000e+03 -3.64508423e-12 2.07856948e+05 1.96644172e+05] [-2.48689958e-12 2.72295331e+04 -4.22906325e+05 1.20296772e+07] [ 9.94807981e+04 -4.55303332e+05 1.85382521e+07 -1.67507977e+08] [ 5.79611589e+03 5.44158918e+06 -8.44080346e+07 2.60799786e+09]] | [1.95755404e-01 5.96819795e-03 1.31646161e-03 7.79929382e-05 2.07694959e-08 3.02296190e-08 1.38992039e-08] | [[ nan nan 1.32392202e-01 3.53837128e-03] [ nan 1.73435522e-02 -7.60968190e-03 6.11506056e-03] [ 6.33632024e-02 -8.19262642e-03 9.42357241e-03 -2.40550766e-03] [ 1.04294014e-04 2.76612969e-03 -1.21214630e-03 1.05804210e-03]] | 1253 | 280.332437 | 39.94207 | 18.8926 |  |  |  | 18.8926 | 1.517845 | 0.5583879 | 79.428 | 1.79087 | 1.517845 | 0.5583879 | 0.5583879 | 0.8303512 | 0.6509091 | 24.74404 | 16.30209 | 20.52306 | 14.11756 | 0.7472536 | 0.7635213 | 1.338234 | 5.753632 | 0.2477072 | 8.44195 | 16.30209
S6 | 6 | 2 | 600 | 3 | 100x3.tiff | 1600 | 1200 | 429559.68 | 1179 | 186.1665 | 65.44323 | 28.29202 | (np.float64(674.7396098388465), np.float64(1023.1789652247668)) | (645, 1005, 703, 1038) | 263.776491 | 88.05677 | 30.95465 | 13.38212 | (np.float64(319.15183545377437), np.float64(483.9636505513147)) | (305.085, 475.36499999999995, 332.519, 490.974) | 0.9017232 | 0.7685789 | 0.6159875 | 0.2533312 | 1 | 1534 | 343.200286 | 93.38563 | [[1.17900000e+03 2.14330000e+04 4.64731000e+05 1.10023630e+07] [3.50630000e+04 6.99670000e+05 1.57934140e+07 3.84416776e+08] [1.34223100e+06 2.77647660e+07 6.39589394e+08 1.58151059e+10] [5.74499630e+07 1.21161875e+09 2.82659572e+10 7.05752814e+11]] | [[ 1.17900000e+03 -1.39266376e-12 7.51012383e+04 -1.76491288e+05] [-6.25277607e-12 6.22609423e+04 -2.91183631e+05 1.13640313e+07] [ 2.99471060e+05 -3.38836938e+05 2.45899587e+07 -1.22983670e+08] [-2.79768232e+05 3.22694774e+07 -1.96899549e+08 5.76417293e+09]] | [ 2.69468525e-01 3.40787911e-02 4.64518596e-04 2.59670045e-04 9.01725866e-08 2.74211872e-05 -1.49655921e-09] | [[ nan nan 0.05402807 -0.00369776] [ nan 0.04479072 -0.00610074 0.00693411] [ 0.21544045 -0.00709915 0.01500432 -0.00218549] [-0.00586157 0.01969022 -0.00349902 0.0029832 ]] | 1179 | 263.776491 | 38.74467 | 18.32623 |  |  |  | 18.32623 | 2.313134 | 0.4274846 | 88.05677 | 2.339265 | 2.313134 | 0.4274846 | 0.4274846 | 0.7685789 | 0.6159875 | 30.95465 | 13.38212 | 22.16839 | 11.98211 | 0.6538231 | 0.5920348 | 1.529466 | 3.459348 | 0.09827683 | 17.57252 | 13.38212
S6 | 6 | 2 | 600 | 3 | 100x3.tiff | 1600 | 1200 | 429559.68 | 767 | 112.4264 | 38.1237 | 26.91005 | (np.float64(745.232073011734), np.float64(94.09256844850066)) | (731, 79, 759, 116) | 171.600143 | 53.17769 | 18.03251 | 12.72845 | (np.float64(352.4947705345501), np.float64(44.50578487614081)) | (345.763, 37.367, 359.007, 54.867999999999995) | 0.70835 | 0.952795 | 0.7403475 | 1.257299 | 1 | 805 | 180.101845 | 65.13729 | [[7.67000000e+02 1.15760000e+04 2.41060000e+05 5.75795000e+06] [1.09160000e+04 1.75006000e+05 3.76908400e+06 9.21698380e+07] [1.93396000e+05 3.12392800e+06 6.74927940e+07 1.65326421e+09] [3.79948400e+06 6.09415240e+07 1.30739072e+09 3.18054946e+10]] | [[ 7.67000000e+02 -8.59756710e-13 6.63484276e+04 1.16999079e+05] [-1.08890674e-12 1.02555228e+04 2.87361196e+04 1.91298570e+06] [ 3.80386910e+04 -8.68290667e+04 2.99247856e+06 -1.09171961e+07] [-3.56808475e+04 1.07299755e+06 -3.16371439e+06 1.58928402e+08]] | [ 1.77441901e-01 3.53135183e-03 5.92785875e-04 3.61074367e-06 9.15093040e-11 1.01229724e-07 -1.39754856e-10] | [[ nan nan 0.11278203 0.00718115] [ nan 0.0174328 0.00176376 0.00423961] [ 0.06465987 -0.00532938 0.00663201 -0.00087363] [-0.00219001 0.002378 -0.00025317 0.00045922]] | 767 | 171.600143 | 31.2502 | 14.78134 |  |  |  | 14.78134 | 1.416709 | 0.7625504 | 53.17769 | 1.311389 | 1.416709 | 0.7625504 | 0.7625504 | 0.952795 | 0.7403475 | 18.03251 | 12.72845 | 15.38048 | 12.90768 | 0.8732413 | 0.8197052 | 1.145159 | 6.631552 | 0.29165 | 5.304057 | 12.72845
S6 | 6 | 2 | 600 | 3 | 100x3.tiff | 1600 | 1200 | 429559.68 | 735 | 135.2965 | 46.97685 | 22.09792 | (np.float64(777.3401360544218), np.float64(99.79183673469387)) | (765, 76, 790, 128) | 164.440815 | 63.99523 | 22.22005 | 10.45232 | (np.float64(367.6818843537415), np.float64(47.2015387755102)) | (361.84499999999997, 35.948, 373.66999999999996, 60.544) | 0.8824531 | 0.8286359 | 0.5653846 | -1.303759 | 1 | 887 | 198.447623 | 79.13003 | [[7.35000000e+02 1.74870000e+04 5.11927000e+05 1.69349310e+07] [9.07000000e+03 1.95699000e+05 5.29920900e+06 1.63387833e+08] [1.39854000e+05 2.85617700e+06 7.30434310e+07 2.12077767e+09] [2.41143400e+06 4.80129450e+07 1.18965221e+09 3.33398676e+10]] | [[ 7.35000000e+02 2.11031193e-12 9.58791510e+04 1.92965181e+05] [-9.94759830e-13 -2.00929592e+04 -6.19430211e+04 -7.04935611e+06] [ 2.79289660e+04 2.46931654e+04 3.22899649e+06 1.86203620e+07] [-3.67786802e+03 -1.09444543e+06 -1.39581793e+06 -3.46062489e+08]] | [2.29178800e-01 2.13544084e-02 2.20568019e-04 2.40933047e-04 5.51802231e-08 3.51611047e-05 6.32265685e-09] | [[ nan nan 1.77480033e-01 1.31753028e-02] [ nan -3.71936863e-02 -4.22935398e-03 -1.77536410e-02] [ 5.16987662e-02 1.68600329e-03 8.13215328e-03 1.72974639e-03] [-2.51117970e-04 -2.75633561e-03 -1.29665096e-04 -1.18578287e-03]] | 735 | 164.440815 | 30.59136 | 14.46971 |  |  |  | 14.46971 | 2.125849 | 0.5045733 | 63.99523 | 1.981872 | 2.125849 | 0.5045733 | 0.5045733 | 0.8286359 | 0.5653846 | 22.22005 | 10.45232 | 16.33618 | 10.27832 | 0.7103333 | 0.6512007 | 1.40779 | 4.185327 | 0.1175469 | 11.76773 | 10.45232
S6 | 6 | 2 | 600 | 3 | 100x3.tiff | 1600 | 1200 | 429559.68 | 2270 | 303.0193 | 122.7259 | 26.49204 | (np.float64(802.0832599118943), np.float64(349.94625550660794)) | (758, 303, 844, 396) | 507.86483 | 143.3281 | 58.04935 | 12.53074 | (np.float64(379.38538193832596), np.float64(165.52457885462556)) | (358.534, 143.319, 399.212, 187.308) | 0.9764235 | 0.7771311 | 0.283821 | 0.821056 | 1 | 2921 | 653.512409 | 229.061 | [[2.27000000e+03 1.06568000e+05 6.19377400e+06 3.98423282e+08] [1.00069000e+05 5.71392500e+06 3.64587649e+08 2.48461839e+10] [5.45700500e+06 3.43012389e+08 2.31748553e+10 1.64355944e+12] [3.31435123e+08 2.21074398e+10 1.55383329e+12 1.13439034e+14]] | [[ 2.27000000e+03 7.58859642e-12 1.19080544e+06 -4.15892794e+06] [-2.90896196e-11 1.01606016e+06 -3.85453963e+06 1.10721525e+09] [ 1.04563726e+06 -2.75605007e+06 1.02124075e+09 -6.56958761e+09] [-1.31764531e+06 9.88656690e+08 -6.02440515e+09 1.24757734e+12]] | [ 4.34016322e-01 1.56316949e-01 2.02186492e-03 1.23715935e-03 1.95601437e-06 4.77864778e-04 -5.01142630e-08] | [[ nan nan 0.23109423 -0.01694013] [ nan 0.1971822 -0.0157003 0.09465738] [ 0.2029221 -0.01122593 0.0873073 -0.0117882 ] [-0.00536703 0.08452164 -0.01080995 0.04698552]] | 2270 | 507.86483 | 53.76108 | 25.42899 |  |  |  | 25.42899 | 4.632556 | 0.3106669 | 143.3281 | 3.218881 | 4.632556 | 0.3106669 | 0.3106669 | 0.7771311 | 0.283821 | 58.04935 | 12.53074 | 35.29004 | 14.17348 | 0.557375 | 0.4380582 | 1.794124 | 1.893927 | 0.02357646 | 45.51861 | 12.53074
S6 | 6 | 2 | 600 | 3 | 100x3.tiff | 1600 | 1200 | 429559.68 | 1315 | 195.4802 | 54.56224 | 39.64302 | (np.float64(849.0889733840304), np.float64(161.5596958174905)) | (825, 131, 870, 193) | 294.203635 | 92.46215 | 25.80794 | 18.75115 | (np.float64(401.61908441064634), np.float64(76.417736121673)) | (390.22499999999997, 61.962999999999994, 411.51, 91.289) | 0.6870975 | 0.7735294 | 0.4713262 | -1.245227 | 1 | 1700 | 380.3393 | 91.62827 | [[1.31500000e+03 4.01860000e+04 1.46093000e+06 5.92981060e+07] [3.16770000e+04 9.33034000e+05 3.38735500e+07 1.38457015e+09] [9.04047000e+05 2.49907400e+07 8.79865028e+08 3.53792283e+10] [2.82452790e+07 7.28764648e+08 2.45817389e+10 9.61673542e+11]] | [[ 1.31500000e+03 5.24380539e-12 2.32858064e+05 4.20386388e+05] [-8.81072992e-13 -3.50054844e+04 8.20760025e+05 -2.10325358e+07] [ 1.40980590e+05 -9.50168960e+05 2.20660903e+07 -3.01541554e+08] [-3.24440487e+05 -4.79789762e+06 1.39791362e+08 -3.76694615e+09]] | [2.16188555e-01 4.46221681e-03 4.69580511e-03 1.34024452e-04 1.04652296e-07 5.87867007e-06 1.87797448e-08] | [[ nan nan 0.13466036 0.006704 ] [ nan -0.02024345 0.01308886 -0.00924942] [ 0.08152819 -0.01515258 0.00970394 -0.00365685] [-0.00517393 -0.00210996 0.00169528 -0.00125976]] | 1315 | 294.203635 | 40.91833 | 19.35437 |  |  |  | 19.35437 | 1.376339 | 0.4324441 | 92.46215 | 2.312438 | 1.376339 | 0.4324441 | 0.4324441 | 0.7735294 | 0.4713262 | 25.80794 | 18.75115 | 22.27954 | 12.72753 | 0.6576048 | 0.7499387 | 1.52067 | 5.550745 | 0.3129025 | 7.056788 | 18.75115
S6 | 6 | 2 | 600 | 3 | 100x3.tiff | 1600 | 1200 | 429559.68 | 1711 | 250.1493 | 95.14527 | 32.21897 | (np.float64(72.95090590298071), np.float64(257.56399766218584)) | (51, 216, 99, 308) | 382.800319 | 118.3206 | 45.00371 | 15.23957 | (np.float64(34.505778492109876), np.float64(121.8277708942139)) | (24.122999999999998, 102.16799999999999, 46.827, 145.684) | 0.9409199 | 0.7138089 | 0.3874547 | 1.307433 | 1 | 2397 | 536.278413 | 183.6983 | [[1.71100000e+03 7.11160000e+04 3.86584600e+06 2.41178242e+08] [3.75580000e+04 1.77648500e+06 1.08494295e+08 7.38430418e+09] [9.93524000e+05 5.25239490e+07 3.47438971e+09 2.50103558e+11] [2.94788860e+07 1.71426364e+09 1.20258904e+11 9.00794997e+12]] | [[ 1.71100000e+03 8.49809112e-12 9.09980742e+05 4.85335301e+06] [-4.29167812e-12 2.15424376e+05 5.72767671e+06 2.59548444e+08] [ 1.69091876e+05 1.77159938e+06 1.34634737e+08 4.01799439e+09] [ 2.46694441e+05 6.09369415e+07 1.91199711e+09 8.93063946e+10]] | [3.68596030e-01 8.57076380e-02 1.95754220e-02 5.42713758e-03 4.60608700e-05 9.35939971e-04 3.17415562e-05] | [[ nan nan 0.31083662 0.040079 ] [ nan 0.07358594 0.04729916 0.05181654] [0.05775941 0.01462987 0.02687863 0.01939252] [0.0020372 0.01216552 0.0092281 0.01042036]] | 1711 | 382.800319 | 46.67454 | 22.07706 |  |  |  | 22.07706 | 2.953083 | 0.3436065 | 118.3206 | 2.910306 | 2.953083 | 0.3436065 | 0.3436065 | 0.7138089 | 0.3874547 | 45.00371 | 15.23957 | 30.12164 | 12.94112 | 0.5861796 | 0.4905608 | 1.705962 | 2.375119 | 0.05908009 | 29.76414 | 15.23957
S6 | 6 | 2 | 600 | 3 | 100x3.tiff | 1600 | 1200 | 429559.68 | 2177 | 316.2325 | 79.98382 | 45.21085 | (np.float64(164.3100597152044), np.float64(787.3651814423519)) | (129, 749, 194, 825) | 487.058033 | 149.578 | 37.83235 | 21.38473 | (np.float64(77.71865824529168), np.float64(372.4237308222324)) | (61.016999999999996, 354.277, 91.762, 390.22499999999997) | 0.8249197 | 0.7280936 | 0.4406883 | 0.973003 | 1 | 2990 | 668.94971 | 135.0202 | [[2.17700000e+03 8.35210000e+04 3.88711500e+06 2.01418639e+08] [7.68700000e+04 3.22469400e+06 1.60187212e+08 8.68901162e+09] [3.18003000e+06 1.41906808e+08 7.29705711e+09 4.04013509e+11] [1.44009874e+08 6.70367445e+09 3.51405018e+11 1.96341080e+13]] | [[ 2.17700000e+03 5.36459765e-12 6.82816681e+05 -1.04004960e+05] [-3.86535248e-12 2.75562503e+05 1.78893841e+06 1.54217890e+08] [ 4.65745710e+05 4.44123219e+05 1.11470422e+08 4.32151759e+08] [-1.16819284e+06 1.00949206e+08 4.35771766e+08 3.99521719e+10]] | [2.42347048e-01 1.56206241e-02 9.15566987e-04 1.02459055e-05 1.47602589e-10 7.51615603e-07 9.81324559e-10] | [[ nan nan 0.14407455 -0.00047034] [ nan 0.05814378 0.00809001 0.01494719] [ 0.0982725 0.00200843 0.01080399 0.0008977 ] [-0.00528285 0.00978425 0.00090522 0.00177872]] | 2177 | 487.058033 | 52.64829 | 24.90264 |  |  |  | 24.90264 | 1.769129 | 0.2735616 | 149.578 | 3.655483 | 1.769129 | 0.2735616 | 0.2735616 | 0.7280936 | 0.4406883 | 37.83235 | 21.38473 | 29.60854 | 13.02486 | 0.5230312 | 0.6582368 | 1.911932 | 4.276259 | 0.1750803 | 16.44761 | 21.38473
S6 | 6 | 2 | 600 | 3 | 100x3.tiff | 1600 | 1200 | 429559.68 | 1688 | 221.2792 | 75.84632 | 33.20121 | (np.float64(221.67239336492892), np.float64(158.55450236966826)) | (205, 119, 247, 191) | 377.654552 | 104.6651 | 35.87531 | 15.70417 | (np.float64(104.85104206161138), np.float64(74.99627962085309)) | (96.96499999999999, 56.287, 116.83099999999999, 90.34299999999999) | 0.8991 | 0.8034269 | 0.5582011 | 1.348387 | 1 | 2101 | 470.054629 | 150.9462 | [[1.68800000e+03 6.67680000e+04 3.22401000e+06 1.70880054e+08] [2.81430000e+04 1.21873600e+06 6.21542140e+07 3.41991744e+09] [6.09377000e+05 2.86597820e+07 1.52968948e+09 8.66530641e+10] [1.55234490e+07 7.83703036e+08 4.35117960e+10 2.52913125e+12]] | [[ 1.68800000e+03 -7.54596385e-12 5.83034986e+05 -2.76737464e+06] [-1.18660637e-12 1.05553640e+05 5.20076755e+04 6.93319633e+07] [ 1.40165834e+05 1.03651440e+06 5.20490529e+07 4.00357016e+08] [ 6.89876123e+05 2.98153840e+07 4.52439604e+08 1.86271912e+10]] | [ 2.53813095e-01 2.96473024e-02 2.54100780e-03 2.58767322e-04 5.50381542e-08 1.38510365e-05 -2.02482943e-07] | [[ nan nan 0.20462078 -0.02363942] [ nan 0.03704489 0.00044426 0.01441505] [ 0.04919232 0.0088541 0.0108217 0.00202602] [ 0.00589305 0.00619902 0.00228959 0.00229434]] | 1688 | 377.654552 | 46.35977 | 21.92817 |  |  |  | 21.92817 | 2.284444 | 0.4332126 | 104.6651 | 2.308336 | 2.284444 | 0.4332126 | 0.4332126 | 0.8034269 | 0.5582011 | 35.87531 | 15.70417 | 25.78974 | 14.43288 | 0.6581888 | 0.611233 | 1.519321 | 3.687341 | 0.1009 | 20.17114 | 15.70417
S6 | 6 | 2 | 600 | 3 | 100x3.tiff | 1600 | 1200 | 429559.68 | 744 | 104.4264 | 33.93117 | 28.50788 | (np.float64(334.4139784946237), np.float64(210.7728494623656)) | (318, 197, 350, 226) | 166.454376 | 49.39369 | 16.04944 | 13.48423 | (np.float64(158.177811827957), np.float64(99.69555779569892)) | (150.414, 93.181, 165.54999999999998, 106.898) | 0.5423262 | 0.9562982 | 0.8017241 | 0.4727059 | 1 | 778 | 174.061162 | 35.9976 | [[7.44000000e+02 1.02470000e+04 1.82185000e+05 3.67876100e+06] [1.22120000e+04 1.74577000e+05 3.19550500e+06 6.59456950e+07] [2.50720000e+05 3.62211500e+06 6.64660110e+07 1.37365972e+09] [5.72897000e+06 8.30426950e+07 1.51849299e+09 3.12802186e+10]] | [[ 7.44000000e+02 -1.54898316e-12 4.10546116e+04 3.86764512e+04] [ 2.57216470e-12 6.38296237e+03 2.93011684e+04 7.19530452e+05] [ 5.02724946e+04 -4.05534312e+04 2.22896795e+06 -4.37019061e+05] [-3.66859794e+04 9.76314982e+05 2.76557092e+06 9.72071810e+07]] | [1.64988558e-01 8.09192234e-04 1.80864358e-04 2.54683637e-07 1.70547774e-12 6.53105689e-09 2.81384590e-13] | [[ nan nan 7.41679160e-02 2.56161749e-03] [ nan 1.15312507e-02 1.94067405e-03 1.74715072e-03] [ 9.08206415e-02 -2.68593357e-03 5.41233934e-03 -3.89040761e-05] [-2.42978462e-03 2.37067024e-03 2.46195168e-04 3.17253635e-04]] | 744 | 166.454376 | 30.77808 | 14.55803 |  |  |  | 14.55803 | 1.190238 | 0.8573579 | 49.39369 | 1.166374 | 1.190238 | 0.8573579 | 0.8573579 | 0.9562982 | 0.8017241 | 16.04944 | 13.48423 | 14.76684 | 13.47981 | 0.9259362 | 0.9070739 | 1.079988 | 8.120544 | 0.4576738 | 2.565214 | 13.48423
S6 | 6 | 2 | 600 | 3 | 100x3.tiff | 1600 | 1200 | 429559.68 | 3056 | 412.2864 | 100.064 | 57.87338 | (np.float64(359.06446335078533), np.float64(884.0768979057592)) | (316, 851, 411, 922) | 683.715824 | 195.0114 | 47.33027 | 27.37411 | (np.float64(169.83749116492146), np.float64(418.1683727094241)) | (149.468, 402.52299999999997, 194.403, 436.106) | 0.8157791 | 0.6614719 | 0.4530764 | -0.007891394 | 1 | 4620 | 1033.62798 | 160.1738 | [[3.05600000e+03 1.01083000e+05 3.98331300e+06 1.73837905e+08] [1.31605000e+05 4.34304200e+06 1.65145940e+08 6.86134445e+09] [7.57986500e+06 2.55925478e+08 9.61103408e+09 3.87228669e+11] [5.07826003e+08 1.75207389e+10 6.57747280e+11 2.61900793e+13]] | [[ 3.05600000e+03 -7.67386155e-12 6.39800929e+05 -2.42992444e+05] [ 1.91420213e-11 -1.00431489e+04 -5.72890428e+06 -2.34444323e+07] [ 1.91236630e+06 6.07206289e+06 2.80462713e+08 1.69241365e+09] [ 1.66931276e+07 -5.16384332e+06 -1.17135194e+09 -1.77327704e+10]] | [ 2.73276589e-01 1.85718424e-02 5.58479036e-03 5.78489937e-04 5.90322516e-07 4.30540987e-05 -8.55973195e-07] | [[ nan nan 6.85075074e-02 -4.70662281e-04] [ nan -1.07538309e-03 -1.10965555e-02 -8.21447232e-04] [ 2.04769081e-01 1.17612339e-02 9.82686706e-03 1.07267904e-03] [ 3.23336205e-02 -1.80931010e-04 -7.42421736e-04 -2.03312084e-04]] | 3056 | 683.715824 | 62.37804 | 29.50481 |  |  |  | 29.50481 | 1.729016 | 0.2259255 | 195.0114 | 4.426238 | 1.729016 | 0.2259255 | 0.2259255 | 0.6614719 | 0.4530764 | 47.33027 | 27.37411 | 37.35219 | 14.02412 | 0.4753162 | 0.6233815 | 2.103863 | 3.835372 | 0.1842209 | 19.95616 | 27.37411
S6 | 6 | 2 | 600 | 3 | 100x3.tiff | 1600 | 1200 | 429559.68 | 687 | 123.5391 | 44.30508 | 22.28268 | (np.float64(352.8165938864629), np.float64(916.2052401746724)) | (338, 897, 370, 938) | 153.701823 | 58.434 | 20.9563 | 10.53971 | (np.float64(166.88224890829693), np.float64(433.36507860262003)) | (159.874, 424.281, 175.01, 443.674) | 0.8643229 | 0.8534161 | 0.523628 | -1.136919 | 1 | 805 | 180.101845 | 72.84003 | [[6.87000000e+02 1.31940000e+04 3.26550000e+05 9.22990200e+06] [1.01790000e+04 1.71473000e+05 3.75356100e+06 9.62598890e+07] [1.83265000e+05 2.84111100e+06 5.64876510e+07 1.33289554e+09] [3.72960300e+06 5.44556210e+07 9.95355885e+08 2.16436526e+10]] | [[ 6.87000000e+02 -8.52651283e-13 7.31560611e+04 1.48471372e+05] [-6.96331881e-13 -2.40171397e+04 -1.62287860e+05 -4.56995304e+06] [ 3.24468908e+04 3.31670710e+04 3.70395460e+06 2.67122714e+07] [ 5.27351128e+04 -2.82901658e+06 -1.63926806e+07 -5.27931387e+08]] | [ 2.23749763e-01 1.77977295e-02 1.91831681e-03 2.94018115e-04 2.18401423e-07 3.82986627e-05 -3.25338198e-08] | [[ nan nan 0.15500184 0.01200192] [ nan -0.05088711 -0.0131188 -0.01409424] [ 0.06874793 0.00268111 0.0114234 0.00314313] [ 0.00426293 -0.008725 -0.00192886 -0.00237001]] | 687 | 153.701823 | 29.57559 | 13.98925 |  |  |  | 13.98925 | 1.988319 | 0.5656629 | 58.434 | 1.767837 | 1.988319 | 0.5656629 | 0.5656629 | 0.8534161 | 0.523628 | 20.9563 | 10.53971 | 15.748 | 10.5214 | 0.7521056 | 0.6675441 | 1.3296 | 4.398045 | 0.1356771 | 10.4166 | 10.53971
S6 | 6 | 2 | 600 | 3 | 100x3.tiff | 1600 | 1200 | 429559.68 | 717 | 120.7046 | 41.17 | 24.91571 | (np.float64(401.53695955369597), np.float64(244.74337517433753)) | (387, 222, 416, 262) | 160.413693 | 57.09327 | 19.47341 | 11.78513 | (np.float64(189.9269818688982), np.float64(115.76361645746165)) | (183.051, 105.006, 196.768, 123.92599999999999) | 0.7960803 | 0.8327526 | 0.6181034 | -1.327348 | 1 | 861 | 192.630669 | 68.92218 | [[7.17000000e+02 1.63070000e+04 4.44035000e+05 1.32020990e+07] [1.04230000e+04 2.25793000e+05 5.83725700e+06 1.65979531e+08] [1.82135000e+05 3.90834900e+06 9.86573290e+07 2.73800040e+09] [3.52885900e+06 7.57384210e+07 1.88478734e+09 5.14437046e+10]] | [[ 7.17000000e+02 -1.59161573e-12 7.31587810e+04 -2.24510804e+05] [-3.69482223e-13 -1.12611994e+04 -1.05426468e+05 -1.27064534e+06] [ 3.06162706e+04 9.33915643e+04 2.69560021e+06 1.32121699e+07] [-8.96510229e+03 -1.45337348e+06 -1.04296190e+07 -2.21327228e+08]] | [ 2.01862035e-01 8.76743565e-03 1.84253474e-03 1.59781652e-04 -2.97801142e-09 -5.14191769e-06 8.66446664e-08] | [[ nan nan 0.14230762 -0.01630945] [ nan -0.02190516 -0.00765864 -0.0034472 ] [ 0.05955442 0.00678437 0.00731304 0.00133862] [-0.00065126 -0.00394294 -0.0010567 -0.00083745]] | 717 | 160.413693 | 30.21445 | 14.29143 |  |  |  | 14.29143 | 1.652371 | 0.6184171 | 57.09327 | 1.617032 | 1.652371 | 0.6184171 | 0.6184171 | 0.8327526 | 0.6181034 | 19.47341 | 11.78513 | 15.62927 | 11.23871 | 0.786395 | 0.7338948 | 1.271626 | 5.315784 | 0.2039197 | 7.688277 | 11.78513
S6 | 6 | 2 | 600 | 3 | 100x3.tiff | 1600 | 1200 | 429559.68 | 2003 | 354.6468 | 78.60171 | 45.97759 | (np.float64(411.83874188716925), np.float64(288.3389915127309)) | (385, 252, 434, 335) | 448.129187 | 167.7479 | 37.17861 | 21.7474 | (np.float64(194.79972491263104), np.float64(136.3843429855217)) | (182.105, 119.196, 205.28199999999998, 158.45499999999998) | 0.8110738 | 0.7030537 | 0.4925006 | 1.376277 | 1 | 2849 | 637.403921 | 127.869 | [[2.00300000e+03 7.27870000e+04 3.39943300e+06 1.82515489e+08] [5.37580000e+04 2.05000500e+06 1.02087663e+08 5.82261399e+09] [1.72644600e+06 6.88257170e+07 3.57224752e+09 2.10780043e+11] [6.07535620e+07 2.52019834e+09 1.34690720e+11 8.11843731e+12]] | [[ 2.00300000e+03 -2.12523332e-11 7.54426825e+05 4.15330210e+06] [-1.09423581e-12 9.64934943e+04 3.83820561e+06 1.23432896e+08] [ 2.83648914e+05 9.08882486e+05 1.00491186e+08 1.53883139e+09] [-8.07636535e+05 3.07773622e+07 7.83959774e+08 3.25219953e+10]] | [2.58742126e-01 1.60830232e-02 4.77263741e-03 1.07969241e-03 2.41851782e-06 1.05617061e-04 3.97221223e-07] | [[ nan nan 0.18804216 0.02313083] [ nan 0.02405117 0.02137597 0.01535989] [ 0.07069997 0.0050618 0.01250504 0.00427866] [-0.00449794 0.00382991 0.00217977 0.00202047]] | 2003 | 448.129187 | 50.50048 | 23.88673 |  |  |  | 23.88673 | 1.709566 | 0.2001238 | 167.7479 | 4.996906 | 1.709566 | 0.2001238 | 0.2001238 | 0.7030537 | 0.4925006 | 37.17861 | 21.7474 | 29.463 | 10.68578 | 0.447352 | 0.6424858 | 2.235376 | 4.074054 | 0.1889262 | 15.43121 | 21.7474
S6 | 6 | 2 | 600 | 3 | 100x3.tiff | 1600 | 1200 | 429559.68 | 809 | 120.1249 | 38.36484 | 28.05433 | (np.float64(503.52781211372064), np.float64(1261.2669962917182)) | (484, 1246, 526, 1278) | 180.996761 | 56.81907 | 18.14657 | 13.2697 | (np.float64(238.16865512978984), np.float64(596.5792892459826)) | (228.932, 589.358, 248.79799999999997, 604.4939999999999) | 0.6821085 | 0.889011 | 0.6019345 | 0.1011917 | 1 | 910 | 203.59339 | 56.97124 | [[8.09000000e+02 1.23510000e+04 2.28711000e+05 4.75128900e+06] [1.57980000e+04 2.44668000e+05 4.52263200e+06 9.27232560e+07] [3.82568000e+05 5.94060000e+06 1.08020648e+08 2.15921669e+09] [1.04333880e+07 1.62779412e+08 2.91856042e+09 5.70220844e+10]] | [[ 8.09000000e+02 1.30029321e-12 4.01483288e+04 3.36702373e+04] [ 1.13686838e-13 3.47999258e+03 -4.98515041e+04 -2.09136996e+05] [ 7.40676242e+04 -3.59775200e+04 2.43681165e+06 -3.30277734e+05] [ 6.99146760e+04 1.61946927e+06 -4.61539408e+06 5.27701776e+07]] | [ 1.74513780e-01 2.79904968e-03 1.96859720e-04 1.17696234e-06 1.74454774e-11 5.65640107e-08 -4.07561384e-12] | [[ nan nan 6.13437652e-02 1.80873471e-03] [ nan 5.31717893e-03 -2.67797774e-03 -3.94989272e-04] [ 1.13170014e-01 -1.93267985e-03 4.60231562e-03 -2.19310523e-05] [ 3.75575320e-03 3.05863144e-03 -3.06470702e-04 1.23195393e-04]] | 809 | 180.996761 | 32.0944 | 15.18065 |  |  |  | 15.18065 | 1.36752 | 0.7045184 | 56.81907 | 1.419409 | 1.36752 | 0.7045184 | 0.7045184 | 0.889011 | 0.6019345 | 18.14657 | 13.2697 | 15.70813 | 12.74197 | 0.839356 | 0.8365577 | 1.19139 | 6.907033 | 0.3178915 | 4.876874 | 13.2697
S6 | 6 | 2 | 600 | 3 | 100x3.tiff | 1600 | 1200 | 429559.68 | 901 | 130.2965 | 38.40005 | 32.86322 | (np.float64(517.0011098779134), np.float64(16.86015538290788)) | (498, 0, 535, 42) | 201.579829 | 61.63023 | 18.16322 | 15.5443 | (np.float64(244.54152497225306), np.float64(7.974853496115427)) | (235.554, 0.0, 253.05499999999998, 19.866) | 0.5172872 | 0.8781676 | 0.5797941 | 1.547559 | 1 | 1026 | 229.545954 | 61.85688 | [[9.01000000e+02 1.51910000e+04 3.39147000e+05 8.77586900e+06] [1.71200000e+04 2.89162000e+05 6.53806600e+06 1.70044000e+08] [3.86128000e+05 6.39848200e+06 1.41817278e+08 3.60832230e+09] [9.52853600e+06 1.54576660e+08 3.32846302e+09 8.20503191e+10]] | [[ 9.01000000e+02 -1.17950094e-12 8.30243796e+04 2.58190002e+05] [ 3.72324394e-12 5.16139845e+02 7.64921923e+04 -1.01642312e+06] [ 6.08289989e+04 -1.31310537e+05 2.93891468e+06 -1.34772204e+07] [-1.19961538e+05 8.50155563e+05 4.77509935e+06 -5.27228309e+07]] | [ 1.77202761e-01 7.49142482e-04 9.21842477e-04 3.02941312e-05 4.48315726e-10 6.30632147e-07 -5.04262294e-09] | [[ nan nan 1.02271837e-01 1.05956461e-02] [ nan 6.35796020e-04 3.13909985e-03 -1.38963313e-03] [ 7.49309238e-02 -5.38874461e-03 4.01802472e-03 -6.13851841e-04] [-4.92300241e-03 1.16231550e-03 2.17493180e-04 -8.00017629e-05]] | 901 | 201.579829 | 33.87018 | 16.02059 |  |  |  | 16.02059 | 1.168481 | 0.6669133 | 61.63023 | 1.499445 | 1.168481 | 0.6669133 | 0.6669133 | 0.8781676 | 0.5797941 | 18.16322 | 15.5443 | 16.85376 | 13.08318 | 0.8166476 | 0.8820347 | 1.224518 | 7.678406 | 0.4827128 | 2.618921 | 15.5443
S6 | 6 | 2 | 600 | 3 | 100x3.tiff | 1600 | 1200 | 429559.68 | 1195 | 155.5391 | 59.2065 | 26.56604 | (np.float64(606.5305439330544), np.float64(944.2301255230126)) | (592, 916, 621, 975) | 267.356155 | 73.57 | 28.00468 | 12.56574 | (np.float64(286.8889472803347), np.float64(446.62084937238495)) | (280.01599999999996, 433.268, 293.733, 461.17499999999995) | 0.8936818 | 0.921357 | 0.698422 | 1.369406 | 1 | 1297 | 290.176513 | 94.63856 | [[1.19500000e+03 3.37350000e+04 1.20578700e+06 4.86521370e+07] [1.73640000e+04 5.31169000e+05 1.96483370e+07 8.07102127e+08] [3.13386000e+05 9.88665500e+06 3.68689103e+08 1.51632986e+10] [6.32383800e+06 2.02617307e+08 7.55964925e+09 3.09726781e+11]] | [[ 1.19500000e+03 1.15818466e-12 2.53443715e+05 3.03122834e+05] [ 2.91677793e-12 4.09811004e+04 -1.86207195e+05 1.79516375e+07] [ 6.10776351e+04 -1.51226477e+05 1.21360266e+07 -6.00718817e+07] [-4.81356265e+03 4.72893161e+06 -2.90869589e+07 1.96475369e+09]] | [ 2.20249191e-01 2.14404293e-02 3.60888552e-04 2.44413737e-05 -1.08935704e-09 -2.10840704e-06 -2.02053583e-09] | [[ nan nan 1.77478486e-01 6.14043148e-03] [ nan 2.86977472e-02 -3.77204352e-03 1.05196273e-02] [ 4.27707044e-02 -3.06343079e-03 7.11168980e-03 -1.01831834e-03] [-9.75094856e-05 2.77114543e-03 -4.93072349e-04 9.63466218e-04]] | 1195 | 267.356155 | 39.00668 | 18.45016 |  |  |  | 18.45016 | 2.228654 | 0.6207241 | 73.57 | 1.611022 | 2.228654 | 0.6207241 | 0.6207241 | 0.921357 | 0.698422 | 28.00468 | 12.56574 | 20.28521 | 14.53615 | 0.7878604 | 0.6588243 | 1.26926 | 4.283896 | 0.1063182 | 15.43894 | 12.56574
S6 | 6 | 2 | 600 | 3 | 100x3.tiff | 1600 | 1200 | 429559.68 | 1712 | 215.1371 | 77.4475 | 33.06929 | (np.float64(634.2628504672897), np.float64(1565.2885514018692)) | (604, 1532, 663, 1596) | 383.024048 | 101.7598 | 36.63267 | 15.64178 | (np.float64(300.006328271028), np.float64(740.3814848130841)) | (285.692, 724.636, 313.599, 754.908) | 0.9042564 | 0.7810219 | 0.4533898 | 0.778149 | 1 | 2192 | 490.413968 | 116.6938 | [[1.71200000e+03 5.69900000e+04 2.27271600e+06 9.99848840e+07] [5.18100000e+04 1.98704500e+06 8.67908330e+07 4.05826956e+09] [1.95112800e+06 8.17751750e+07 3.74466269e+09 1.80351930e+11] [8.25621720e+07 3.64937126e+09 1.71718599e+11 8.41198282e+12]] | [[ 1.71200000e+03 -2.55795385e-12 3.75601456e+05 -6.76996111e+05] [ 9.99023086e-12 2.62365152e+05 5.44456849e+05 1.05867187e+08] [ 3.83209717e+05 9.45115563e+05 8.54628384e+07 4.79933582e+08] [ 3.21440350e+05 9.43368904e+07 5.78360528e+08 3.38686880e+10]] | [2.58896510e-01 3.20588946e-02 9.55863469e-04 5.58697225e-05 6.67532039e-09 5.77207222e-06 1.10515241e-08] | [[ nan nan 0.12815034 -0.00558247] [ nan 0.08951558 0.00448956 0.02109843] [ 0.13074618 0.00779337 0.01703202 0.00231163] [ 0.00265058 0.01880054 0.00278571 0.00394261]] | 1712 | 383.024048 | 46.68818 | 22.08351 |  |  |  | 22.08351 | 2.341976 | 0.4648181 | 101.7598 | 2.151379 | 2.341976 | 0.4648181 | 0.4648181 | 0.7810219 | 0.4533898 | 36.63267 | 15.64178 | 26.13722 | 15.056 | 0.6817757 | 0.6028365 | 1.466758 | 3.586731 | 0.09574356 | 20.99089 | 15.64178
S6 | 6 | 2 | 600 | 3 | 100x3.tiff | 1600 | 1200 | 429559.68 | 953 | 132.1249 | 46.84564 | 26.48505 | (np.float64(696.9863588667366), np.float64(1051.0608604407134)) | (673, 1038, 721, 1068) | 213.213737 | 62.49507 | 22.15799 | 12.52743 | (np.float64(329.6745477439664), np.float64(497.15178698845745)) | (318.329, 490.974, 341.03299999999996, 505.164) | 0.8248385 | 0.9189971 | 0.6618056 | 0.3194738 | 1 | 1037 | 232.006973 | 61.85688 | [[9.53000000e+02 1.24470000e+04 2.13121000e+05 4.13079900e+06] [2.28590000e+04 3.25075000e+05 5.77211900e+06 1.13878093e+08] [6.70243000e+05 9.94072100e+06 1.77956681e+08 3.50649197e+09] [2.18889110e+07 3.32849503e+08 5.95757285e+09 1.16547631e+11]] | [[ 9.53000000e+02 -4.97379915e-14 5.05524701e+04 2.67378483e+04] [-5.32907052e-13 2.65167912e+04 -3.25420061e+04 2.50015955e+06] [ 1.21938823e+05 -8.53118231e+04 5.09806140e+06 -7.68938103e+06] [-3.75148464e+04 7.33150882e+06 -1.14150587e+07 5.53466622e+08]] | [ 1.89924668e-01 9.58796590e-03 1.06246170e-04 1.06082284e-05 3.39298149e-10 7.57350837e-07 -1.08224627e-10] | [[ nan nan 0.05566171 0.00095366] [ nan 0.02919679 -0.00116068 0.00288861] [ 0.13426295 -0.00304282 0.00589015 -0.00028778] [-0.00133805 0.00847061 -0.00042722 0.000671 ]] | 953 | 213.213737 | 34.83385 | 16.47641 |  |  |  | 16.47641 | 1.768758 | 0.6860148 | 62.49507 | 1.457695 | 1.768758 | 0.6860148 | 0.6860148 | 0.9189971 | 0.6618056 | 22.15799 | 12.52743 | 17.34271 | 13.64675 | 0.8282601 | 0.743588 | 1.20735 | 5.457132 | 0.1751615 | 9.63056 | 12.52743
S6 | 6 | 2 | 600 | 3 | 100x3.tiff | 1600 | 1200 | 429559.68 | 580 | 112.8112 | 36.28733 | 22.61311 | (np.float64(694.4724137931034), np.float64(356.21206896551723)) | (677, 344, 717, 374) | 129.76282 | 53.35969 | 17.16391 | 10.696 | (np.float64(328.48545172413793), np.float64(168.48830862068965)) | (320.221, 162.712, 339.14099999999996, 176.902) | 0.7820878 | 0.7764391 | 0.4833333 | -0.3146464 | 1 | 747 | 167.125563 | 53.41674 | [[5.80000000e+02 7.08300000e+03 1.07831000e+05 1.85657100e+06] [1.01340000e+04 1.15165000e+05 1.65603300e+06 2.72071990e+07] [2.22002000e+05 2.44139300e+06 3.34150850e+07 5.17033691e+08] [5.52364800e+06 6.04441390e+07 8.02448163e+08 1.18147023e+10]] | [[ 5.80000000e+02 8.88178420e-14 2.13329155e+04 1.86933203e+04] [ 1.21502808e-12 -8.59210690e+03 -1.81800478e+04 -7.21387749e+05] [ 4.49365586e+04 3.05389596e+04 1.01702572e+06 3.02964724e+05] [ 7.44368998e+04 -7.42668990e+05 -5.31281835e+05 -5.58186928e+07]] | [ 1.96996059e-01 7.53262469e-03 3.34466316e-04 8.51465401e-05 -1.02409919e-09 -3.51895386e-06 -1.43324642e-08] | [[ nan nan 6.34153256e-02 2.30736587e-03] [ nan -2.55413404e-02 -2.24401128e-03 -3.69730078e-03] [ 1.33580733e-01 3.76950439e-03 5.21252267e-03 6.44754062e-05] [ 9.18794302e-03 -3.80637270e-03 -1.13064688e-04 -4.93250674e-04]] | 580 | 129.76282 | 27.17497 | 12.85376 |  |  |  | 12.85376 | 1.604703 | 0.5727084 | 53.35969 | 1.746089 | 1.604703 | 0.5727084 | 0.5727084 | 0.7764391 | 0.4833333 | 17.16391 | 10.696 | 13.92996 | 9.727404 | 0.756775 | 0.7488831 | 1.321397 | 5.535129 | 0.2179122 | 6.467906 | 10.696
S6 | 6 | 2 | 600 | 3 | 100x3.tiff | 1600 | 1200 | 429559.68 | 2014 | 264.7351 | 108.3387 | 27.90589 | (np.float64(734.072492552135), np.float64(394.71251241310824)) | (694, 361, 769, 436) | 450.590206 | 125.2197 | 51.24419 | 13.19948 | (np.float64(347.2162889771599), np.float64(186.6990183714002)) | (328.262, 170.753, 363.73699999999997, 206.22799999999998) | 0.9662569 | 0.766654 | 0.3580444 | 0.7772628 | 1 | 2627 | 587.736083 | 171.1198 | [[2.01400000e+03 6.78970000e+04 3.06548300e+06 1.57767079e+08] [8.07060000e+04 3.41041300e+06 1.69553643e+08 9.15435630e+09] [4.03303800e+06 1.89547013e+08 9.89841892e+09 5.49236568e+11] [2.22249354e+08 1.10917710e+10 5.97130363e+11 3.37323480e+13]] | [[ 2.01400000e+03 -1.25055521e-11 7.76504545e+05 2.06610711e+06] [ 1.48929757e-11 6.89610973e+05 2.15061326e+05 4.59187519e+08] [ 7.98947416e+05 -1.68569181e+06 4.37738929e+08 -2.32361870e+08] [-3.39615998e+06 4.79694936e+08 -1.76562064e+09 3.25874952e+11]] | [ 3.88406270e-01 1.15649945e-01 2.02416149e-03 3.09758856e-04 3.88360224e-08 -2.31705151e-05 2.42183699e-07] | [[ nan nan 0.19143664 0.01135022] [ nan 0.17001421 0.00118145 0.05620975] [ 0.19696963 -0.00926039 0.0535842 -0.00063381] [-0.0186569 0.05872009 -0.00481603 0.01980675]] | 2014 | 450.590206 | 50.63896 | 23.95223 |  |  |  | 23.95223 | 3.882287 | 0.3611157 | 125.2197 | 2.769195 | 3.882287 | 0.3611157 | 0.3611157 | 0.766654 | 0.3580444 | 51.24419 | 13.19948 | 32.22184 | 14.39359 | 0.600929 | 0.4674136 | 1.66409 | 2.156266 | 0.03374306 | 38.0447 | 13.19948
S6 | 6 | 2 | 600 | 3 | 100x3.tiff | 1600 | 1200 | 429559.68 | 2926 | 430.1442 | 119.5334 | 39.69288 | (np.float64(833.8725222146275), np.float64(435.23820915926177)) | (794, 389, 874, 482) | 654.631054 | 203.4582 | 56.53929 | 18.77473 | (np.float64(394.4217030075188), np.float64(205.8676729323308)) | (375.56199999999995, 183.99699999999999, 413.402, 227.986) | 0.9432564 | 0.7037037 | 0.3932796 | 0.9285976 | 1 | 4158 | 930.265182 | 228.104 | [[2.92600000e+03 1.35293000e+05 8.03463100e+06 5.42323811e+08] [1.16667000e+05 6.50954300e+06 4.26545337e+08 3.04866003e+10] [5.77396700e+06 3.56517525e+08 2.46759029e+10 1.82190038e+12] [3.18330585e+08 2.09231572e+10 1.49955024e+12 1.13087932e+14]] | [[ 2.92600000e+03 1.86162197e-12 1.77892497e+06 6.30825279e+06] [ 2.64890332e-11 1.11506985e+06 3.06666788e+06 1.28542604e+09] [ 1.12215945e+06 6.18336285e+05 9.78300300e+08 2.33855482e+09] [-1.37869773e+06 8.11882683e+08 8.19095714e+08 9.98470435e+11]] | [ 3.38853303e-01 7.37373434e-02 6.14252669e-04 2.36985534e-04 8.12095074e-08 4.45418546e-05 -3.97552864e-08] | [[ nan nan 0.20778251 0.01362145] [ nan 0.13024271 0.00662187 0.05131261] [ 0.13107079 0.00133518 0.03905253 0.00172579] [-0.00297703 0.03240935 0.00060447 0.01362191]] | 2926 | 654.631054 | 61.03687 | 28.87044 |  |  |  | 28.87044 | 3.011457 | 0.1987266 | 203.4582 | 5.032039 | 3.011457 | 0.1987266 | 0.1987266 | 0.7037037 | 0.3932796 | 56.53929 | 18.77473 | 37.65701 | 12.87008 | 0.4457876 | 0.5106261 | 2.243221 | 2.573391 | 0.05674356 | 37.76456 | 18.77473
S6 | 6 | 2 | 600 | 3 | 100x3.tiff | 1600 | 1200 | 429559.68 | 2402 | 308.5168 | 110.4412 | 33.89363 | (np.float64(236.33513738551207), np.float64(229.66486261448793)) | (192, 195, 277, 278) | 537.397058 | 145.9285 | 52.23867 | 16.03169 | (np.float64(111.7865199833472), np.float64(108.63148001665279)) | (90.816, 92.235, 131.021, 131.494) | 0.951744 | 0.7211048 | 0.3404678 | 0.6628728 | 1 | 3331 | 745.241299 | 191.8706 | [[2.40200000e+03 8.32650000e+04 3.68695700e+06 1.88884797e+08] [1.06493000e+05 4.49611500e+06 2.23142633e+08 1.22194242e+10] [5.92436700e+06 2.77893041e+08 1.46235924e+10 8.29509471e+11] [3.66004391e+08 1.82781253e+10 9.96915937e+11 5.78183148e+13]] | [[ 2.40200000e+03 -2.30215846e-12 8.00587214e+05 5.57244753e+06] [-2.01794137e-11 8.04549786e+05 3.90167230e+06 5.39069696e+08] [ 1.20298521e+06 1.18602231e+06 5.56775665e+08 4.99484333e+09] [-3.32226337e+06 6.88606206e+08 2.67963848e+09 4.61622512e+11]] | [ 3.47263422e-01 8.26453461e-02 2.87494991e-03 5.75455885e-04 2.81281196e-07 -1.22320546e-05 -6.84643592e-07] | [[ nan nan 0.13875947 0.01970668] [ nan 0.13944627 0.01379807 0.03889788] [ 0.20850395 0.00419431 0.04017549 0.00735388] [-0.01174902 0.04968805 0.00394522 0.0138674 ]] | 2402 | 537.397058 | 55.30209 | 26.15789 |  |  |  | 26.15789 | 3.258463 | 0.3171211 | 145.9285 | 3.153369 | 3.258463 | 0.3171211 | 0.3171211 | 0.7211048 | 0.3404678 | 52.23867 | 16.03169 | 34.13518 | 14.73043 | 0.5631351 | 0.5007381 | 1.775773 | 2.474691 | 0.04825602 | 36.20698 | 16.03169
S6 | 6 | 2 | 600 | 3 | 100x3.tiff | 1600 | 1200 | 429559.68 | 775 | 116.2254 | 32.9696 | 31.43981 | (np.float64(447.5716129032258), np.float64(16.304516129032258)) | (430, 0, 464, 35) | 173.389975 | 54.97461 | 15.59462 | 14.87103 | (np.float64(211.7013729032258), np.float64(7.712036129032258)) | (203.39, 0.0, 219.47199999999998, 16.555) | 0.3010758 | 0.8867277 | 0.6512605 | -0.7323259 | 1 | 874 | 195.539146 | 51.67866 | [[7.75000000e+02 1.26360000e+04 2.56036000e+05 5.79856200e+06] [1.36180000e+04 2.19662000e+05 4.44583600e+06 1.00247132e+08] [2.89808000e+05 4.62515000e+06 9.22080000e+07 2.04245098e+09] [6.80443600e+06 1.08353828e+08 2.13002762e+09 4.63354489e+10]] | [[ 7.75000000e+02 -1.67688086e-12 5.00121342e+04 -6.82838882e+03] [ 3.41060513e-12 -2.37290065e+03 2.42485124e+04 -9.36619525e+05] [ 5.05177755e+04 -1.66378271e+04 2.13409858e+06 -2.62521380e+05] [-6.33155833e+04 4.85833520e+05 -7.10793201e+05 -1.26396752e+07]] | [ 1.67375500e-01 6.31414507e-05 7.28551420e-05 7.42859929e-06 4.35495216e-11 -4.88805230e-08 -1.67241473e-10] | [[ nan nan 8.32668207e-02 -4.08379550e-04] [ nan -3.95071908e-03 1.45020983e-03 -2.01213956e-03] [ 8.41086793e-02 -9.95044151e-04 4.58468360e-03 -2.02585669e-05] [-3.78666038e-03 1.04371606e-03 -5.48513482e-05 -3.50371768e-05]] | 775 | 173.389975 | 31.41275 | 14.85823 |  |  |  | 14.85823 | 1.048657 | 0.7209572 | 54.97461 | 1.387045 | 1.048657 | 0.7209572 | 0.7209572 | 0.8867277 | 0.6512605 | 15.59462 | 14.87103 | 15.23283 | 12.616 | 0.849092 | 0.9527792 | 1.177729 | 8.959511 | 0.6989242 | 0.723587 | 14.87103
S6 | 6 | 2 | 600 | 3 | 100x3.tiff | 1600 | 1200 | 429559.68 | 1229 | 187.2376 | 59.78282 | 32.92911 | (np.float64(532.4353132628153), np.float64(1274.8161106590724)) | (509, 1241, 555, 1299) | 274.962941 | 88.56338 | 28.27727 | 15.57547 | (np.float64(251.8419031733116), np.float64(602.9880203417412)) | (240.75699999999998, 586.9929999999999, 262.515, 614.427) | 0.8346291 | 0.7319833 | 0.4606447 | -0.8959522 | 1 | 1679 | 375.640991 | 91.43804 | [[1.22900000e+03 4.15600000e+04 1.60527600e+06 6.65241280e+07] [2.88020000e+04 8.80681000e+05 3.20341490e+07 1.27961565e+09] [8.32922000e+05 2.35939090e+07 8.07940105e+08 3.07947287e+10] [2.66230880e+07 7.14064051e+08 2.31620641e+10 8.40214945e+11]] | [[ 1.22900000e+03 2.32347475e-12 1.99878441e+05 -1.27828581e+06] [ 1.12265752e-12 -9.32906192e+04 7.23454872e+05 -3.27497375e+07] [ 1.57938107e+05 -1.99683751e+05 2.10175720e+07 -2.00268760e+08] [-2.99358040e+05 -1.84767685e+07 7.03183969e+07 -4.89272474e+09]] | [2.36895416e-01 1.60300854e-02 2.33993242e-03 8.43207342e-04 1.05913465e-06 7.50797686e-05 5.30158784e-07] | [[ nan nan 0.13233118 -0.02414061] [ nan -0.06176383 0.01366255 -0.01764218] [ 0.10456423 -0.00377106 0.0113221 -0.00307738] [-0.00565342 -0.00995338 0.00108053 -0.00214458]] | 1229 | 274.962941 | 39.5577 | 18.71079 |  |  |  | 18.71079 | 1.8155 | 0.4405302 | 88.56338 | 2.269992 | 1.8155 | 0.4405302 | 0.4405302 | 0.7319833 | 0.4606447 | 28.27727 | 15.57547 | 21.92637 | 12.41881 | 0.6637245 | 0.6616901 | 1.506649 | 4.321246 | 0.1653709 | 12.7018 | 15.57547
S6 | 6 | 2 | 600 | 3 | 100x3.tiff | 1600 | 1200 | 429559.68 | 2138 | 298.2914 | 79.98891 | 47.67064 | (np.float64(746.9962581852199), np.float64(461.5617399438728)) | (722, 422, 785, 499) | 478.332602 | 141.0918 | 37.83475 | 22.54821 | (np.float64(353.329230121609), np.float64(218.3187029934518)) | (341.506, 199.606, 371.305, 236.027) | 0.80301 | 0.7387699 | 0.4407339 | 1.053375 | 1 | 2894 | 647.471726 | 132.9317 | [[2.13800000e+03 8.45830000e+04 4.06632700e+06 2.16313321e+08] [5.34420000e+04 2.35125800e+06 1.16715294e+08 6.24490022e+09] [1.77439800e+06 8.04014200e+07 3.95889636e+09 2.07575837e+11] [6.95590620e+07 3.14777815e+09 1.51590937e+11 7.71063704e+12]] | [[ 2.13800000e+03 -1.40971679e-11 7.20076350e+05 -1.53259692e+06] [-5.90461013e-12 2.36999494e+05 -3.67989025e+06 1.61819228e+08] [ 4.38547970e+05 -1.64505331e+06 1.08475972e+08 -1.77199322e+09] [ 3.28163490e+06 7.50201186e+07 -1.08605451e+09 4.55372981e+10]] | [ 2.53470393e-01 1.45461291e-02 4.85036891e-03 2.29584414e-04 3.39937314e-08 1.95778308e-05 -2.39874017e-07] | [[ nan nan 0.15752995 -0.00725118] [ nan 0.051848 -0.01741068 0.01655797] [ 0.09594044 -0.00778325 0.01109968 -0.00392135] [ 0.01552641 0.00767635 -0.00240339 0.0021794 ]] | 2138 | 478.332602 | 52.17457 | 24.67857 |  |  |  | 24.67857 | 1.677949 | 0.3019507 | 141.0918 | 3.311799 | 1.677949 | 0.3019507 | 0.3019507 | 0.7387699 | 0.4407339 | 37.83475 | 22.54821 | 30.19148 | 13.56089 | 0.5495004 | 0.6522726 | 1.819835 | 4.199117 | 0.19699 | 15.28654 | 22.54821
S6 | 6 | 2 | 600 | 3 | 100x3.tiff | 1600 | 1200 | 429559.68 | 2938 | 381.8305 | 149.1119 | 33.35846 | (np.float64(773.6681415929204), np.float64(1137.8005445881552)) | (734, 1078, 823, 1198) | 657.315802 | 180.6058 | 70.52994 | 15.77855 | (np.float64(365.9450309734513), np.float64(538.1796575901974)) | (347.18199999999996, 509.89399999999995, 389.279, 566.654) | 0.9746548 | 0.6870907 | 0.2750936 | 1.037953 | 1 | 4276 | 956.665204 | 274.7634 | [[2.93800000e+03 1.75694000e+05 1.35885540e+07 1.17655856e+09] [1.16545000e+05 8.66651200e+06 7.47223242e+08 6.89627066e+10] [5.82828700e+06 4.92582814e+08 4.54382239e+10 4.38181254e+12] [3.36081577e+08 3.07405750e+10 2.96813227e+12 2.95509194e+14]] | [[ 2.93800000e+03 2.27373675e-13 3.08195712e+06 -4.64979761e+06] [-4.17799129e-12 1.69705753e+06 5.22062879e+06 3.14765728e+09] [ 1.20516344e+06 9.40984052e+06 2.10351563e+09 2.59011885e+10] [ 9.27107523e+06 1.51162809e+09 2.60399002e+10 3.29272378e+12]] | [4.96663350e-01 2.01887368e-01 5.12497948e-03 1.06286169e-03 1.70916245e-06 6.17282541e-05 1.79785050e-06] | [[ nan nan 0.35704504 -0.00993813] [ nan 0.19660429 0.01115818 0.12411723] [ 0.13961831 0.02011189 0.08294503 0.0188425 ] [ 0.0198153 0.05960595 0.01894341 0.04419246]] | 2938 | 657.315802 | 61.1619 | 28.92958 |  |  |  | 28.92958 | 4.469988 | 0.253233 | 180.6058 | 3.948932 | 4.469988 | 0.253233 | 0.253233 | 0.6870907 | 0.2750936 | 70.52994 | 15.77855 | 43.15424 | 14.55802 | 0.5032227 | 0.4101744 | 1.987192 | 1.660493 | 0.02534522 | 54.75139 | 15.77855
S6 | 6 | 2 | 600 | 3 | 100x3.tiff | 1600 | 1200 | 429559.68 | 1312 | 202.2082 | 58.89681 | 35.54985 | (np.float64(896.7149390243902), np.float64(631.7439024390244)) | (873, 605, 924, 660) | 293.532448 | 95.64446 | 27.85819 | 16.81508 | (np.float64(424.1461661585366), np.float64(298.81486585365855)) | (412.929, 286.16499999999996, 437.05199999999996, 312.18) | 0.7972906 | 0.7518625 | 0.4677362 | -0.648369 | 1 | 1745 | 390.407105 | 93.59098 | [[1.31200000e+03 3.50880000e+04 1.10796000e+06 3.90338220e+07] [3.11140000e+04 7.45077000e+05 2.19978630e+07 7.41495645e+08] [9.56372000e+05 2.06377150e+07 5.58339033e+08 1.74546033e+10] [3.34746880e+07 6.68409489e+08 1.67156555e+10 4.82812119e+11]] | [[ 1.31200000e+03 3.09796633e-12 1.69569951e+05 3.32723390e+05] [ 1.76214598e-12 -8.70327805e+04 3.77851539e+05 -2.77577214e+07] [ 2.18505387e+05 -8.11450299e+05 2.52176372e+07 -2.23623254e+08] [ 4.30700468e+05 -2.22625460e+07 2.13002840e+08 -6.10739645e+09]] | [ 2.25449032e-01 1.10338234e-02 2.09665005e-03 2.27122391e-04 1.53094422e-07 2.32421929e-05 -3.35630448e-08] | [[ nan nan 0.09851021 0.0053364 ] [ nan -0.05056095 0.0060602 -0.01229086] [ 0.12693883 -0.0130145 0.01116614 -0.00273369] [ 0.00690782 -0.00985765 0.00260386 -0.0020612 ]] | 1312 | 293.532448 | 40.87163 | 19.33228 |  |  |  | 19.33228 | 1.656738 | 0.403224 | 95.64446 | 2.480011 | 1.656738 | 0.403224 | 0.403224 | 0.7518625 | 0.4677362 | 27.85819 | 16.81508 | 22.33664 | 12.27598 | 0.6349992 | 0.6939533 | 1.574805 | 4.752917 | 0.2027094 | 11.04311 | 16.81508
S6 | 6 | 2 | 600 | 3 | 100x3.tiff | 1600 | 1200 | 429559.68 | 572 | 103.2548 | 28.9736 | 27.96329 | (np.float64(928.666083916084), np.float64(505.3513986013986)) | (914, 489, 944, 517) | 127.972988 | 48.83954 | 13.70451 | 13.22663 | (np.float64(439.2590576923077), np.float64(239.03121153846152)) | (432.322, 231.297, 446.512, 244.541) | 0.2617719 | 0.8813559 | 0.6809524 | 1.105101 | 1 | 649 | 145.200121 | 50.07284 | [[5.72000000e+02 9.35300000e+03 1.82531000e+05 3.87581300e+06] [8.38900000e+03 1.37997000e+05 2.69253100e+06 5.70969210e+07] [1.51403000e+05 2.56988300e+06 5.08767610e+07 1.08649853e+09] [3.06121900e+06 5.37159090e+07 1.08023371e+09 2.32433238e+10]] | [[ 5.72000000e+02 1.22213351e-12 2.95963689e+04 -7.67081876e+04] [-1.44950718e-12 8.25117133e+02 -1.14676016e+04 1.54625933e+05] [ 2.83692220e+04 7.00297233e+04 1.28511921e+06 2.14875590e+06] [ 8.59911506e+03 4.70782510e+04 -4.61525955e+05 3.60158231e+06]] | [1.77165115e-01 3.95066551e-05 1.37349034e-03 8.62782412e-07 1.43060269e-11 5.38395045e-09 2.60280854e-11] | [[ nan nan 9.04578735e-02 -9.80283403e-03] [ nan 2.52187495e-03 -1.46548886e-03 8.26217231e-04] [ 8.67072413e-02 8.94936742e-03 6.86681474e-03 4.80066035e-04] [ 1.09891395e-03 2.51554583e-04 -1.03112194e-04 3.36441243e-05]] | 572 | 127.972988 | 26.9869 | 12.76481 |  |  |  | 12.76481 | 1.03613 | 0.6741943 | 48.83954 | 1.483252 | 1.03613 | 0.6741943 | 0.6741943 | 0.8813559 | 0.6809524 | 13.70451 | 13.22663 | 13.46557 | 10.4811 | 0.8210934 | 0.9314307 | 1.217888 | 8.562506 | 0.7382281 | 0.4778796 | 13.22663
S6 | 6 | 2 | 600 | 3 | 100x3.tiff | 1600 | 1200 | 429559.68 | 1552 | 205.6224 | 82.41735 | 26.25545 | (np.float64(1074.8305412371135), np.float64(504.6378865979381)) | (1045, 475, 1111, 538) | 347.227408 | 97.25938 | 38.98341 | 12.41883 | (np.float64(508.39484600515465), np.float64(238.69372036082473)) | (494.28499999999997, 224.67499999999998, 525.5029999999999, 254.474) | 0.9479003 | 0.8536854 | 0.3732564 | -0.6384251 | 1 | 1818 | 406.739322 | 166.2498 | [[1.55200000e+03 4.59980000e+04 1.64039600e+06 6.51960560e+07] [4.62970000e+04 1.08883300e+06 3.24462170e+07 1.10502189e+09] [1.82970300e+06 3.67227550e+07 9.68052791e+08 2.94756538e+10] [8.19098050e+07 1.45591369e+09 3.52227666e+10 9.97915996e+11]] | [[ 1.55200000e+03 -1.09423581e-12 2.77112492e+05 1.52128135e+05] [ 6.15330009e-12 -2.83312236e+05 3.05868311e+05 -1.20419540e+08] [ 4.48638432e+05 -6.03060354e+05 1.33662031e+08 -4.10770534e+08] [ 5.62519694e+05 -1.61425278e+08 7.38147832e+08 -7.54779199e+10]] | [ 3.01303491e-01 6.04090317e-02 4.41204799e-04 1.06329040e-04 2.19108731e-08 2.48157350e-05 -7.09255531e-09] | [[ nan nan 0.1150463 0.00160317] [ nan -0.1176202 0.00322333 -0.03221231] [ 0.18625719 -0.00635523 0.03575468 -0.00278919] [ 0.005928 -0.04318137 0.00501213 -0.01300927]] | 1552 | 347.227408 | 44.45298 | 21.02626 |  |  |  | 21.02626 | 3.139057 | 0.461276 | 97.25938 | 2.167899 | 3.139057 | 0.461276 | 0.461276 | 0.8536854 | 0.3732564 | 38.98341 | 12.41883 | 25.70112 | 14.28047 | 0.679173 | 0.5393644 | 1.472379 | 2.871206 | 0.05209967 | 26.56458 | 12.41883
S7 | 7 | 3 | 500 | 1 | 100x1.tiff | 1600 | 1200 | 429559.68 | 28447 | 1190.088 | 208.3418 | 191.6584 | (np.float64(538.9423840826801), np.float64(659.7803634829684)) | (441, 547, 675, 765) | 6364.418863 | 562.9119 | 98.54569 | 90.65441 | (np.float64(254.91974767110764), np.float64(312.076111927444)) | (208.593, 258.731, 319.275, 361.84499999999997) | 0.3920999 | 0.7753127 | 0.5576531 | 0.08698033 | 1 | 36691 | 8208.840739 | 418.4673 | [[2.84470000e+04 3.20826300e+06 4.27227465e+08 6.27406238e+10] [2.78616700e+06 3.15251740e+08 4.17301806e+10 6.08795402e+12] [3.49968029e+08 3.96481659e+10 5.16622323e+12 7.37290540e+14] [5.03012067e+10 5.70533831e+12 7.31759815e+14 1.01908434e+17]] | [[ 2.84470000e+04 -2.00472527e-10 6.53983977e+07 -1.93555122e+08] [-3.30132366e-09 1.02681302e+06 -3.45104512e+08 2.05694101e+10] [ 7.70841906e+07 -2.24926196e+07 1.14793894e+11 -1.95273679e+12] [ 9.24884807e+08 9.40911809e+09 -5.80800710e+11 3.62408038e+13]] | [1.76071413e-01 2.14971091e-04 2.07114542e-04 2.05501179e-05 5.66769312e-10 1.90262531e-07 1.21499341e-09] | [[ nan nan 8.08154066e-02 -1.41812165e-03] [ nan 1.26887377e-03 -2.52847961e-03 8.93536748e-04] [ 9.52560066e-02 -1.64796831e-04 4.98665554e-03 -5.02939856e-04] [ 6.77635990e-03 4.08732810e-04 -1.49588940e-04 5.53416279e-05]] | 28447 | 6364.418863 | 190.3151 | 90.01905 |  |  |  | 90.01905 | 1.087048 | 0.2523991 | 562.9119 | 3.961979 | 1.087048 | 0.2523991 | 0.2523991 | 0.7753127 | 0.5576531 | 98.54569 | 90.65441 | 94.60005 | 45.22498 | 0.5023934 | 0.9134753 | 1.990472 | 8.235564 | 0.6079001 | 7.891279 | 90.65441
S7 | 7 | 3 | 500 | 1 | 100x1.tiff | 1600 | 1200 | 429559.68 | 13238 | 598.0742 | 180.9296 | 102.0452 | (np.float64(130.18288261066627), np.float64(367.6180691947424)) | (69, 268, 199, 458) | 2961.724502 | 282.8891 | 85.57972 | 48.26736 | (np.float64(61.57650347484514), np.float64(173.88334672911316)) | (32.637, 126.764, 94.127, 216.634) | 0.8257716 | 0.8473947 | 0.5359514 | -0.9947948 | 1 | 15622 | 3495.094438 | 359.584 | [[1.32380000e+04 1.31874400e+06 1.52976102e+08 1.94615787e+10] [8.09939000e+05 7.22481330e+07 7.70431950e+09 9.08019051e+11] [6.36492290e+07 5.29097440e+09 5.32233882e+11 5.91063950e+13] [5.64255346e+09 4.49896908e+11 4.36597612e+13 4.66005682e+15]] | [[ 1.32380000e+04 -2.09212203e-10 2.16053710e+07 -8.21758823e+07] [ 3.61112029e-10 -8.43642635e+06 2.56416150e+07 -3.91963359e+10] [ 1.40948262e+07 -1.73091322e+07 2.57062120e+10 -2.53684649e+11] [ 2.35859562e+07 -1.42849393e+10 6.48377683e+10 -6.64278699e+13]] | [ 2.03716338e-01 1.11069303e-02 9.24861878e-06 3.03054506e-05 4.81034077e-10 3.10756446e-06 -1.61320602e-10] | [[ nan nan 0.12328691 -0.00407557] [ nan -0.04814085 0.00127171 -0.01689578] [ 0.08042943 -0.00085846 0.0110808 -0.00095042] [ 0.00116976 -0.0061576 0.00024291 -0.00216302]] | 13238 | 2961.724502 | 129.8274 | 61.40834 |  |  |  | 61.40834 | 1.773035 | 0.465074 | 282.8891 | 2.150195 | 1.773035 | 0.465074 | 0.465074 | 0.8473947 | 0.5359514 | 85.57972 | 48.26736 | 66.92354 | 41.87824 | 0.6819634 | 0.7175572 | 1.466354 | 5.081744 | 0.1742284 | 37.31236 | 48.26736
S7 | 7 | 3 | 500 | 1 | 100x1.tiff | 1600 | 1200 | 429559.68 | 10731 | 626.1219 | 171.9073 | 93.3131 | (np.float64(182.77625570776254), np.float64(431.33594259621657)) | (94, 357, 246, 489) | 2400.835899 | 296.1557 | 81.31213 | 44.1371 | (np.float64(86.45316894977168), np.float64(204.02190084801043)) | (44.461999999999996, 168.861, 116.35799999999999, 231.297) | 0.839855 | 0.8200994 | 0.5348385 | -0.5896649 | 1 | 13085 | 2927.493965 | 355.286 | [[1.07310000e+04 7.97699000e+05 6.94607130e+07 6.56168018e+09] [9.52658000e+05 6.43553700e+07 5.28277806e+09 4.79593846e+11] [1.00070532e+08 6.40378946e+09 5.09662738e+11 4.54009537e+13] [1.14362411e+10 7.08711469e+11 5.54727790e+13 4.89821699e+15]] | [[ 1.07310000e+04 1.80534698e-10 1.01630059e+07 -1.12700642e+08] [-3.31880301e-10 -6.46136040e+06 7.69386749e+07 -1.29722953e+10] [ 1.54971218e+07 1.12182902e+08 1.68146942e+10 -1.33107222e+10] [-1.99198943e+08 -1.85195480e+10 -1.05994318e+11 -3.25155781e+13]] | [ 2.22832444e-01 1.47391960e-02 2.71778879e-03 1.05045512e-04 3.82922836e-08 4.76584614e-06 -4.10362542e-08] | [[ nan nan 8.82555019e-02 -9.44769580e-03] [ nan -5.61104273e-02 6.44976981e-03 -1.04977504e-02] [ 1.34576942e-01 9.40429370e-03 1.36071881e-02 -1.03982664e-04] [-1.66988492e-02 -1.49868306e-02 -8.28022049e-04 -2.45205778e-03]] | 10731 | 2400.835899 | 116.8894 | 55.28869 |  |  |  | 55.28869 | 1.842263 | 0.3439792 | 296.1557 | 2.907152 | 1.842263 | 0.3439792 | 0.3439792 | 0.8200994 | 0.5348385 | 81.31213 | 44.1371 | 62.72461 | 32.42667 | 0.5864974 | 0.6799562 | 1.705037 | 4.563118 | 0.160145 | 37.17503 | 44.1371
S7 | 7 | 3 | 500 | 1 | 100x1.tiff | 1600 | 1200 | 429559.68 | 13856 | 944.8814 | 200.2126 | 109.501 | (np.float64(958.9164982678984), np.float64(996.9725028868361)) | (855, 915, 1069, 1064) | 3099.989024 | 446.9289 | 94.70057 | 51.794 | (np.float64(453.5675036807159), np.float64(471.56799386547345)) | (404.41499999999996, 432.79499999999996, 505.637, 503.272) | 0.8371824 | 0.6802494 | 0.4345481 | 0.1312743 | 1 | 20369 | 4557.136001 | 277.137 | [[1.38560000e+04 1.13581100e+06 1.03905899e+08 1.02534381e+10] [1.43986700e+06 1.21186830e+08 1.12848717e+10 1.12606572e+12] [1.83922751e+08 1.55688566e+10 1.44130415e+12 1.42275604e+14] [2.65110804e+10 2.23785053e+12 2.04235755e+14 1.97831274e+16]] | [[ 1.38560000e+04 9.30526767e-11 1.08006285e+07 -3.46976184e+07] [-8.66378969e-10 3.15732819e+06 -3.02936811e+07 4.36716926e+09] [ 3.42968144e+07 -1.63948613e+08 1.43991201e+10 -1.62027171e+11] [ 2.70462469e+08 1.34972693e+10 -1.35215155e+11 1.49386412e+13]] | [ 2.34896296e-01 1.60594373e-02 6.64842853e-04 1.90201904e-04 2.63109118e-08 -1.77871133e-06 6.23092778e-08] | [[ nan nan 0.05625657 -0.00153534] [ nan 0.01644538 -0.00134047 0.00164167] [ 0.17863972 -0.00725459 0.0054128 -0.00051743] [ 0.01196774 0.00507379 -0.00043181 0.00040528]] | 13856 | 3099.989024 | 132.8232 | 62.82538 |  |  |  | 62.82538 | 1.828408 | 0.1950263 | 446.9289 | 5.127514 | 1.828408 | 0.1950263 | 0.1950263 | 0.6802494 | 0.4345481 | 94.70057 | 51.794 | 73.24728 | 27.74481 | 0.4416178 | 0.6634108 | 2.264401 | 4.343751 | 0.1628176 | 42.90657 | 51.794
S7 | 7 | 3 | 500 | 1 | 100x1.tiff | 1600 | 1200 | 429559.68 | 14149 | 799.7199 | 218.4161 | 96.60148 | (np.float64(920.2142200862252), np.float64(1083.0408509435297)) | (834, 991, 1047, 1149) | 3165.541621 | 378.2675 | 103.3108 | 45.6925 | (np.float64(435.26132610078446), np.float64(512.2783224962895)) | (394.48199999999997, 468.743, 495.231, 543.477) | 0.8968761 | 0.7481889 | 0.4204255 | 0.6630077 | 1 | 18911 | 4230.939119 | 497.3758 | [[1.41490000e+04 1.30228600e+06 1.40971076e+08 1.66596391e+10] [1.21984500e+06 1.28736976e+08 1.50453719e+10 1.86786757e+12] [1.34499333e+08 1.53752923e+10 1.88806289e+12 2.42573116e+14] [1.72360383e+10 2.08111328e+12 2.65042891e+14 3.49494671e+16]] | [[ 1.41490000e+04 1.40190082e-10 2.11075644e+07 -2.00975063e+08] [-3.94038580e-10 1.64614042e+07 -1.38582807e+08 5.14763539e+10] [ 2.93313477e+07 1.57444985e+08 6.41718494e+10 -2.62177074e+11] [ 5.82724644e+08 8.69041518e+10 9.29894967e+11 2.65076687e+14]] | [2.51949916e-01 2.87327217e-02 2.55757024e-03 3.51209692e-04 2.10439901e-07 2.93888826e-06 2.57898827e-07] | [[ nan nan 0.10543544 -0.00843972] [ nan 0.08222718 -0.00581962 0.01817316] [ 0.14651447 0.00661172 0.02265517 -0.00077813] [ 0.02447085 0.03068056 0.0027599 0.00661407]] | 14149 | 3165.541621 | 134.2202 | 63.48616 |  |  |  | 63.48616 | 2.261001 | 0.2780096 | 378.2675 | 3.596998 | 2.261001 | 0.2780096 | 0.2780096 | 0.7481889 | 0.4204255 | 103.3108 | 45.6925 | 74.50165 | 33.4741 | 0.5272662 | 0.6145162 | 1.896575 | 3.72706 | 0.1031239 | 57.61831 | 45.6925
S7 | 7 | 3 | 500 | 1 | 100x1.tiff | 1600 | 1200 | 429559.68 | 19190 | 1255.817 | 204.2792 | 136.8236 | (np.float64(757.1554455445545), np.float64(834.6023449713392)) | (685, 721, 833, 948) | 4293.35951 | 594.0017 | 96.62408 | 64.71755 | (np.float64(358.1345257425742), np.float64(394.76690917144344)) | (324.005, 341.03299999999996, 394.00899999999996, 448.404) | 0.7425533 | 0.6749675 | 0.571199 | 1.397113 | 1 | 28431 | 6360.839199 | 340.4049 | [[1.91900000e+04 2.18002900e+06 2.96882187e+08 4.51853339e+10] [1.38466300e+06 1.61998260e+08 2.27229147e+10 3.55002944e+12] [1.23188247e+08 1.47456445e+10 2.11146753e+12 3.35860701e+14] [1.22563964e+10 1.49760028e+12 2.18279574e+14 3.52580310e+16]] | [[ 1.91900000e+04 -4.76077844e-10 4.92257805e+07 2.74493039e+08] [ 7.97825805e-10 4.69729620e+06 2.34000477e+08 2.80497642e+10] [ 2.32772713e+07 7.32997628e+07 6.09346490e+10 1.07454824e+12] [ 8.52973858e+06 1.60098570e+10 8.54710432e+11 1.05755384e+14]] | [1.96882148e-01 5.61587749e-03 1.85937038e-04 6.90825383e-05 7.39535217e-09 3.33623441e-06 2.57103466e-09] | [[ nan nan 0.13367268 0.00538076] [ nan 0.01275551 0.00458701 0.00396921] [0.06320947 0.00143686 0.00862262 0.00109765] [0.0001672 0.00226549 0.00087309 0.00077983]] | 19190 | 4293.35951 | 156.3121 | 73.93561 |  |  |  | 73.93561 | 1.493012 | 0.1529086 | 594.0017 | 6.539856 | 1.493012 | 0.1529086 | 0.1529086 | 0.6749675 | 0.571199 | 96.62408 | 64.71755 | 80.67081 | 28.91143 | 0.3910352 | 0.7651883 | 2.557314 | 5.778783 | 0.2574467 | 31.90653 | 64.71755
S7 | 7 | 3 | 500 | 1 | 100x1.tiff | 1600 | 1200 | 429559.68 | 13529 | 892.6316 | 154.2259 | 125.6529 | (np.float64(722.8297730800502), np.float64(1543.0846330105699)) | (639, 1475, 802, 1600) | 3026.829641 | 422.2147 | 72.94885 | 59.43382 | (np.float64(341.89848266686374), np.float64(729.8790314139995)) | (302.24699999999996, 697.675, 379.346, 756.8) | 0.5798367 | 0.8028127 | 0.664 | -0.4326987 | 1 | 16852 | 3770.281108 | 312.3817 | [[1.35290000e+04 9.21117000e+05 7.72531630e+07 7.19830912e+09] [1.13413300e+06 7.46429150e+07 6.18227348e+09 5.72417514e+11] [1.13997387e+08 7.38962762e+09 6.09658671e+11 5.63208421e+13] [1.26532612e+10 8.12952218e+11 6.69215788e+13 6.17016726e+15]] | [[ 1.35290000e+04 7.10826953e-11 1.45392501e+07 -4.12431467e+07] [-3.28327587e-10 -2.57411409e+06 5.66735793e+07 -6.79385508e+09] [ 1.89232750e+07 5.97321611e+07 2.01799149e+10 1.03791588e+10] [-7.57815978e+07 -9.29420040e+09 4.18528659e+10 -2.20116021e+13]] | [ 1.82821520e-01 1.36483685e-03 2.40517949e-04 1.55979086e-06 -1.49744019e-13 4.50786333e-08 3.02111996e-11] | [[ nan nan 7.94347647e-02 -1.93725839e-03] [ nan -1.40635965e-02 2.66205118e-03 -2.74358986e-03] [ 1.03386755e-01 2.80571779e-03 8.14933630e-03 3.60356381e-05] [-3.55958621e-03 -3.75331438e-03 1.45309920e-04 -6.57035548e-04]] | 13529 | 3026.829641 | 131.2466 | 62.07962 |  |  |  | 62.07962 | 1.227396 | 0.2133689 | 422.2147 | 4.686719 | 1.227396 | 0.2133689 | 0.2133689 | 0.8028127 | 0.664 | 72.94885 | 59.43382 | 66.19133 | 28.67574 | 0.4619187 | 0.851002 | 2.164883 | 7.147611 | 0.4201633 | 13.51504 | 59.43382
S7 | 7 | 3 | 500 | 1 | 100x1.tiff | 1600 | 1200 | 429559.68 | 7033 | 484.0732 | 146.0848 | 67.53274 | (np.float64(542.7902744205886), np.float64(405.4510166358595)) | (507, 332, 583, 486) | 1573.486057 | 228.9666 | 69.09813 | 31.94299 | (np.float64(256.7397998009384), np.float64(191.77833086876154)) | (239.81099999999998, 157.036, 275.75899999999996, 229.878) | 0.8867317 | 0.8090418 | 0.6009057 | 1.500905 | 1 | 8693 | 1944.876197 | 225.9935 | [[7.03300000e+03 5.16581000e+05 4.72880350e+07 4.89655982e+09] [2.51713000e+05 1.90024130e+07 1.75536077e+09 1.83058344e+11] [1.10495490e+07 8.35661165e+08 7.65200285e+10 7.92255063e+12] [5.43739879e+08 4.06875365e+10 3.66379342e+12 3.74306091e+14]] | [[ 7.03300000e+03 -4.63273864e-12 9.34463538e+06 5.04596407e+07] [-4.47641924e-11 5.13837250e+05 -1.25747172e+07 2.26346548e+09] [ 2.04067165e+06 -1.27201948e+07 2.30274688e+09 -1.88485168e+10] [ 2.20109101e+06 1.40477547e+08 -7.11676939e+09 1.05555698e+12]] | [ 2.30177841e-01 2.22365993e-02 5.49056450e-04 8.90268617e-05 1.82681560e-08 1.03537260e-05 -7.32753911e-09] | [[ nan nan 0.18892139 0.01216445] [ nan 0.0103883 -0.00303142 0.00650657] [ 0.04125645 -0.00306649 0.00661949 -0.00064608] [ 0.00053062 0.00040382 -0.00024394 0.00043144]] | 7033 | 1573.486057 | 94.62924 | 44.75963 |  |  |  | 44.75963 | 2.163171 | 0.3771625 | 228.9666 | 2.651377 | 2.163171 | 0.3771625 | 0.3771625 | 0.8090418 | 0.6009057 | 69.09813 | 31.94299 | 50.52056 | 27.48848 | 0.6141355 | 0.6477691 | 1.628305 | 4.141333 | 0.1132683 | 37.15514 | 31.94299
S7 | 7 | 3 | 500 | 1 | 100x1.tiff | 1600 | 1200 | 429559.68 | 7298 | 487.8072 | 127.4053 | 81.92557 | (np.float64(869.0945464510825), np.float64(298.6241436009866)) | (829, 239, 920, 381) | 1632.774242 | 230.7328 | 60.26272 | 38.7508 | (np.float64(411.08172047136196), np.float64(141.24921992326665)) | (392.11699999999996, 113.047, 435.15999999999997, 180.213) | 0.7658402 | 0.7901689 | 0.5647733 | -1.24214 | 1 | 9236 | 2066.361044 | 259.5604 | [[7.29800000e+03 4.35137000e+05 3.28961430e+07 2.87037664e+09] [2.92610000e+05 1.61200190e+07 1.12944618e+09 9.12137289e+10] [1.52458880e+07 7.87068439e+08 5.17452837e+10 3.92659651e+12] [9.04366844e+08 4.45155358e+10 2.78843579e+12 2.02375433e+14]] | [[ 7.29800000e+03 -1.30739863e-10 6.95147203e+06 8.00211542e+07] [ 1.32970968e-10 -1.32660166e+06 -3.13147829e+07 -4.12300944e+09] [ 3.51382276e+06 -1.55755928e+07 3.42454696e+09 3.53363889e+10] [ 1.13196194e+07 -1.13524817e+09 -1.38576755e+10 -2.85469339e+12]] | [ 1.96491491e-01 6.64745383e-03 1.31123101e-03 2.19928686e-04 1.15521627e-07 1.79034805e-05 -2.45594894e-08] | [[ nan nan 0.13051759 0.01758714] [ nan -0.02490765 -0.0068824 -0.01060725] [ 0.0659739 -0.00342322 0.00881032 0.00106416] [ 0.00248784 -0.00292065 -0.00041733 -0.00100634]] | 7298 | 1632.774242 | 96.39555 | 45.5951 |  |  |  | 45.5951 | 1.555135 | 0.385405 | 230.7328 | 2.594673 | 1.555135 | 0.385405 | 0.385405 | 0.7901689 | 0.5647733 | 60.26272 | 38.7508 | 49.50676 | 28.30589 | 0.62081 | 0.7566053 | 1.610799 | 5.649871 | 0.2341598 | 21.51193 | 38.7508
S7 | 7 | 3 | 500 | 1 | 100x1.tiff | 1600 | 1200 | 429559.68 | 7031 | 469.931 | 136.0083 | 71.15733 | (np.float64(470.1738017351728), np.float64(390.9810837718674)) | (423, 323, 505, 467) | 1573.038599 | 222.2774 | 64.33192 | 33.65742 | (np.float64(222.3922082207367), np.float64(184.93405262409328)) | (200.07899999999998, 152.779, 238.86499999999998, 220.891) | 0.8522199 | 0.8284435 | 0.5954438 | 1.419351 | 1 | 8487 | 1898.788023 | 204.8295 | [[7.03100000e+03 4.77975000e+05 4.04877090e+07 3.88146864e+09] [3.31679000e+05 2.34283900e+07 2.06425733e+09 2.04394455e+11] [1.80059670e+07 1.29820490e+09 1.16544990e+11 1.17156917e+13] [1.05768688e+09 7.72129492e+10 6.99795681e+12 7.08457731e+14]] | [[ 7.03100000e+03 -4.26041424e-11 7.99445048e+06 4.21274836e+07] [ 5.00861574e-11 8.80492116e+05 3.45845584e+07 2.03014405e+09] [ 2.35940761e+06 -8.93257200e+06 2.19795216e+09 3.59104637e+09] [-1.43274903e+07 6.96143123e+08 6.74322216e+09 9.96567847e+11]] | [2.09444043e-01 1.42624414e-02 1.08796054e-03 8.80112886e-05 2.24570489e-08 7.37592233e-06 1.54071723e-08] | [[ nan nan 1.61716533e-01 1.01630198e-02] [ nan 1.78111219e-02 8.34333131e-03 5.84084338e-03] [ 4.77275104e-02 -2.15493304e-03 6.32363715e-03 1.23214316e-04] [-3.45642692e-03 2.00284455e-03 2.31370308e-04 4.07791792e-04]] | 7031 | 1573.038599 | 94.61579 | 44.75327 |  |  |  | 44.75327 | 1.911374 | 0.4000909 | 222.2774 | 2.499432 | 1.911374 | 0.4000909 | 0.4000909 | 0.8284435 | 0.5954438 | 64.33192 | 33.65742 | 48.99467 | 28.30767 | 0.6325274 | 0.695662 | 1.580959 | 4.776351 | 0.1477801 | 30.6745 | 33.65742
S7 | 7 | 3 | 500 | 1 | 100x1.tiff | 1600 | 1200 | 429559.68 | 8253 | 530.1148 | 153.9611 | 79.42849 | (np.float64(68.71077184054283), np.float64(1438.8582333696838)) | (0, 1372, 143, 1492) | 1846.435437 | 250.7443 | 72.82362 | 37.56968 | (np.float64(32.50019508057676), np.float64(680.5799443838604)) | (0.0, 648.956, 67.639, 705.716) | 0.856649 | 0.7462025 | 0.4809441 | 0.3956555 | 1 | 11060 | 2474.44274 | 308.4873 | [[8.25300000e+03 5.51781000e+05 4.14781290e+07 3.38854669e+09] [5.67070000e+05 4.11043050e+07 3.24033259e+09 2.73190685e+11] [4.98578280e+07 3.66570073e+09 2.91587705e+11 2.47371759e+13] [4.85909372e+09 3.57050604e+11 2.83645530e+13 2.40303384e+15]] | [[ 8.25300000e+03 -2.90754087e-11 4.58702613e+06 2.03133323e+06] [ 1.73912440e-10 3.19100660e+06 -3.63517934e+07 4.86065453e+09] [ 1.08940106e+07 -1.06218622e+08 7.62820051e+09 -1.68589839e+11] [-6.37478834e+07 8.87941739e+09 -2.04288888e+11 1.49663186e+13]] | [ 2.27287918e-01 1.73537143e-02 2.73960206e-03 5.45212666e-04 5.07460792e-07 4.90253557e-05 -4.31840155e-07] | [[ nan nan 0.06734534 0.00032829] [ nan 0.0468494 -0.00587484 0.00864688] [ 0.15994258 -0.01716608 0.01357021 -0.00330134] [-0.01030235 0.01579607 -0.0040004 0.00322602]] | 8253 | 1846.435437 | 102.5088 | 48.48664 |  |  |  | 48.48664 | 1.938362 | 0.3690472 | 250.7443 | 2.709681 | 1.938362 | 0.3690472 | 0.3690472 | 0.7462025 | 0.4809441 | 72.82362 | 37.56968 | 55.19665 | 29.45527 | 0.6074925 | 0.6658093 | 1.646111 | 4.375216 | 0.143351 | 35.25394 | 37.56968
S7 | 7 | 3 | 500 | 1 | 100x1.tiff | 1600 | 1200 | 429559.68 | 1163 | 190.0416 | 95.25223 | 16.17765 | (np.float64(505.9131556319862), np.float64(369.99656061908854)) | (499, 329, 514, 415) | 260.196827 | 89.88969 | 45.0543 | 7.652029 | (np.float64(239.29692261392947), np.float64(175.00837317282887)) | (236.027, 155.617, 243.12199999999999, 196.295) | 0.9854716 | 0.9643449 | 0.9015504 | 1.569737 | 1 | 1206 | 269.817174 | 47.94064 | [[1.16300000e+03 4.76790000e+04 2.61416700e+06 1.62713919e+08] [8.04000000e+03 3.30291000e+05 1.80312090e+07 1.11735399e+09] [7.46060000e+04 3.00780700e+06 1.61560329e+08 9.89415126e+09] [7.80606000e+05 3.08747730e+07 1.63223746e+09 9.88200505e+10]] | [[ 1.16300000e+03 1.34718903e-11 6.59491986e+05 1.46825673e+06] [-1.56319402e-13 6.78652623e+02 -9.65791658e+04 9.43717334e+05] [ 1.90242287e+04 -6.01656639e+04 1.01495675e+07 -3.41211182e+07] [ 1.80820310e+03 2.31136671e+04 -1.84318657e+06 4.76839766e+07]] | [ 5.01649982e-01 2.24221697e-01 1.31760306e-03 9.36107628e-04 1.03926767e-06 4.39141521e-04 -2.76416062e-08] | [[ nan nan 4.87584727e-01 3.18311782e-02] [ nan 5.01750833e-04 -2.09379502e-03 5.99933050e-04] [ 1.40652556e-02 -1.30436587e-03 6.45220851e-03 -6.36054389e-04] [ 3.92010700e-05 1.46936507e-05 -3.43589826e-05 2.60647526e-05]] | 1163 | 260.196827 | 38.48087 | 18.20145 |  |  |  | 18.20145 | 5.88789 | 0.4046617 | 89.88969 | 2.4712 | 5.88789 | 0.4046617 | 0.4046617 | 0.9643449 | 0.9015504 | 45.0543 | 7.652029 | 26.35317 | 11.57849 | 0.6361302 | 0.4039892 | 1.572005 | 1.610791 | 0.01452837 | 37.40227 | 7.652029
S7 | 7 | 3 | 500 | 1 | 100x1.tiff | 1600 | 1200 | 429559.68 | 7247 | 368.0904 | 104.9595 | 90.70083 | (np.float64(232.58879536359873), np.float64(697.134400441562)) | (186, 653, 284, 754) | 1621.364063 | 174.1068 | 49.64583 | 42.90149 | (np.float64(110.01450020698219), np.float64(329.7445714088588)) | (87.978, 308.86899999999997, 134.332, 356.642) | 0.5032327 | 0.9134106 | 0.7321681 | 1.006906 | 1 | 7934 | 1775.065886 | 191.2207 | [[7.24700000e+03 3.19842000e+05 1.87448400e+07 1.24870744e+09] [3.37629000e+05 1.54718740e+07 9.22190766e+08 6.23014694e+10] [1.98168590e+07 9.16737760e+08 5.43994693e+10 3.66418314e+12] [1.30206758e+09 6.01840886e+10 3.52642744e+12 2.35011839e+14]] | [[ 7.24700000e+03 -5.20827825e-11 4.62880509e+06 1.28360861e+07] [ 9.10347353e-11 5.70820513e+05 -1.49439111e+06 9.87946235e+08] [ 4.08713061e+06 -1.10551108e+07 2.17265109e+09 -5.00171462e+09] [-2.00499694e+06 5.46324852e+08 -1.17292068e+10 8.22622349e+11]] | [ 1.65957734e-01 5.78902427e-04 1.06171929e-04 7.71303282e-07 -6.94160413e-12 -1.82369659e-08 7.29150331e-13] | [[ nan nan 0.0881358 0.00287102] [ nan 0.01086884 -0.00033425 0.00259572] [ 0.07782193 -0.00247268 0.00570841 -0.00015437] [-0.00044845 0.00143541 -0.00036201 0.00029824]] | 7247 | 1621.364063 | 96.05814375 | 45.4355 |  |  |  | 45.4355 | 1.157205 | 0.6721391 | 174.1068 | 1.487787 | 1.157205 | 0.6721391 | 0.6721391 | 0.9134106 | 0.7321681 | 49.64583 | 42.90149 | 46.27366 | 37.24988 | 0.8198409 | 0.9151927 | 1.219749 | 8.266561 | 0.4967673 | 6.744338 | 42.90149
S7 | 7 | 3 | 500 | 1 | 100x1.tiff | 1600 | 1200 | 429559.68 | 19142 | 1822.419 | 250.4939 | 190.0792 | (np.float64(530.6563055062167), np.float64(1368.5681746943892)) | (426, 1265, 642, 1528) | 4282.620518 | 862.004 | 118.4836 | 89.90746 | (np.float64(251.00043250444045), np.float64(647.3327466304461)) | (201.498, 598.3449999999999, 303.666, 722.7439999999999) | 0.651303 | 0.5012569 | 0.3369596 | -1.482983 | 1 | 38188 | 8543.763052 | 490.9261 | [[1.91420000e+04 1.98250200e+06 2.80148342e+08 4.83234027e+10] [2.00333100e+06 2.04699371e+08 2.67403725e+10 4.19239910e+12] [2.53131289e+08 2.51790600e+10 3.05588217e+12 4.34983089e+14] [3.56144627e+10 3.47550461e+12 4.00299189e+14 5.27501507e+16]] | [[ 1.91420000e+04 2.32830644e-10 7.48242285e+07 3.81013272e+09] [ 1.20053301e-10 -2.78196398e+06 -2.00267209e+09 -1.53189315e+11] [ 4.34700678e+07 -4.54985445e+08 1.55201733e+11 4.87232529e+12] [ 2.38438290e+07 2.12430711e+10 -6.28402155e+12 -2.14149039e+14]] | [ 3.22841370e-01 7.55276781e-03 2.45775810e-02 5.90375660e-03 5.26631582e-05 3.22884673e-04 -4.77907809e-05] | [[ nan nan 0.20420559 0.07515741] [ nan -0.00759236 -0.03950404 -0.0218407 ] [ 0.11863578 -0.00897489 0.02212762 0.00502089] [ 0.00047034 0.00302869 -0.00647563 -0.00159502]] | 19142 | 4282.620518 | 156.1165 | 73.84309 |  |  |  | 73.84309 | 1.317839 | 0.07242707 | 862.004 | 13.80699 | 1.317839 | 0.07242707 | 0.07242707 | 0.5012569 | 0.3369596 | 118.4836 | 89.90746 | 104.1955 | 19.87286 | 0.2691228 | 0.6232347 | 3.715776 | 3.833567 | 0.348697 | 28.57614 | 89.90746
S7 | 7 | 3 | 500 | 1 | 100x1.tiff | 1600 | 1200 | 429559.68 | 7860 | 518.7544 | 119.4972 | 92.45675 | (np.float64(518.6983460559796), np.float64(1121.5760814249363)) | (456, 1067, 581, 1188) | 1758.50994 | 245.3708 | 56.52217 | 43.73204 | (np.float64(245.34431768447837), np.float64(530.5054865139948)) | (215.688, 504.691, 274.813, 561.924) | 0.633534 | 0.8318341 | 0.5196694 | 0.7207812 | 1 | 9449 | 2114.015321 | 203.8072 | [[7.86000000e+03 4.28968000e+05 2.88370540e+07 2.19055472e+09] [4.92809000e+05 2.82916020e+07 1.96920998e+09 1.52339769e+11] [3.66868190e+07 2.18338401e+09 1.54043637e+11 1.19164104e+13] [3.02181272e+09 1.85320144e+11 1.31684166e+13 1.01378887e+15]] | [[ 7.86000000e+03 -1.12834186e-10 5.42566150e+06 2.45186209e+07] [ 3.11501935e-10 1.39601789e+06 8.79601311e+06 1.08113360e+09] [ 5.78850978e+06 6.10515962e+06 2.56431143e+09 9.38938832e+09] [-4.25012884e+06 2.78951135e+09 1.75948769e+10 1.92463366e+12]] | [ 1.81519001e-01 2.07694690e-03 3.25731833e-05 3.19499936e-05 6.17075441e-10 2.39881120e-07 -8.25578528e-10] | [[ nan nan 0.08782287 0.00447651] [ nan 0.02259675 0.00160594 0.00222644] [ 0.09369614 0.00111466 0.00528084 0.0002181 ] [-0.00077597 0.00574461 0.0004087 0.00050426]] | 7860 | 1758.50994 | 100.0383 | 47.31812 |  |  |  | 47.31812 | 1.292466 | 0.3670361 | 245.3708 | 2.724527 | 1.292466 | 0.3670361 | 0.3670361 | 0.8318341 | 0.5196694 | 56.52217 | 43.73204 | 50.12711 | 28.66698 | 0.6058351 | 0.8371603 | 1.650614 | 6.916988 | 0.366466 | 12.79013 | 43.73204
S7 | 7 | 3 | 500 | 1 | 100x1.tiff | 1600 | 1200 | 429559.68 | 9434 | 550.6833 | 135.5016 | 100.8034 | (np.float64(356.57229171083316), np.float64(1304.8627305490777)) | (307, 1229, 425, 1373) | 2110.659386 | 260.4732 | 64.09227 | 47.68 | (np.float64(168.65869397922407), np.float64(617.2000715497137)) | (145.21099999999998, 581.317, 201.02499999999998, 649.429) | 0.6682604 | 0.8038514 | 0.5552024 | -1.320974 | 1 | 11736 | 2625.683544 | 240.2228 | [[9.43400000e+03 7.15689000e+05 6.48245390e+07 6.44359612e+09] [4.67665000e+05 3.43201920e+07 2.95109992e+09 2.77799479e+11] [2.94701010e+07 2.16074892e+09 1.79928764e+11 1.62150082e+13] [2.14350189e+09 1.58428621e+11 1.29283414e+13 1.12735024e+15]] | [[ 9.43400000e+03 7.27595761e-12 1.05304172e+07 -7.19028208e+07] [-6.62794264e-11 -1.15815188e+06 -8.66799110e+07 -1.90099628e+09] [ 6.28687520e+06 3.98910745e+07 4.40937291e+09 7.01463067e+10] [ 5.92918250e+07 -1.57759166e+09 -7.26650651e+10 -3.15902916e+12]] | [ 1.88957586e-01 2.95072910e-03 1.85573415e-03 2.37511441e-05 2.29410799e-09 -4.35458425e-07 4.42729886e-09] | [[ nan nan 0.11831882 -0.00831776] [ nan -0.01301289 -0.01002718 -0.00226409] [ 0.07063876 0.00461462 0.00525157 0.00086014] [ 0.00685891 -0.00187891 -0.00089103 -0.00039881]] | 9434 | 2110.659386 | 109.5981 | 51.8399 |  |  |  | 51.8399 | 1.344217 | 0.3909326 | 260.4732 | 2.557986 | 1.344217 | 0.3909326 | 0.3909326 | 0.8038514 | 0.5552024 | 64.09227 | 47.68 | 55.88614 | 32.41269 | 0.625246 | 0.8088323 | 1.59937 | 6.45679 | 0.3317396 | 16.41227 | 47.68
S7 | 7 | 3 | 500 | 1 | 100x1.tiff | 1600 | 1200 | 429559.68 | 7532 | 621.2102 | 138.1584 | 86.57099 | (np.float64(82.44556558682953), np.float64(1361.0497875730218)) | (8, 1302, 154, 1408) | 1685.126828 | 293.8324 | 65.34891 | 40.94808 | (np.float64(38.99675252257037), np.float64(643.7765495220393)) | (3.784, 615.846, 72.842, 665.9839999999999) | 0.7793355 | 0.6572426 | 0.4866891 | 0.5968174 | 1 | 11460 | 2563.93434 | 275.0629 | [[7.53200000e+03 4.44763000e+05 3.15150110e+07 2.45394420e+09] [5.60724000e+05 3.56475890e+07 2.65050622e+09 2.12819061e+11] [4.90051700e+07 3.25935217e+09 2.50249159e+11 2.05340598e+13] [4.68833565e+09 3.25073035e+11 2.56505942e+13 2.14296597e+15]] | [[ 7.53200000e+03 -2.23963070e-11 5.25185033e+06 -2.72517966e+07] [-1.31564093e-10 2.53695591e+06 4.73998515e+06 2.75594888e+09] [ 7.26175468e+06 -1.21229411e+07 6.38382871e+09 -5.19714152e+10] [-4.10928162e+07 8.75479649e+09 -6.41435921e+10 1.11529657e+13]] | [ 2.20577810e-01 9.25435392e-03 1.29640504e-04 1.18472485e-04 -9.91848162e-09 1.02277995e-05 -1.08257170e-08] | [[ nan nan 0.09257457 -0.00553502] [ nan 0.04471902 0.00096272 0.00644971] [ 0.12800324 -0.00246225 0.01493999 -0.00140145] [-0.00834623 0.02048873 -0.00172969 0.00346537]] | 7532 | 1685.126828 | 97.92875 | 46.3203 |  |  |  | 46.3203 | 1.595897 | 0.2452692 | 293.8324 | 4.077153 | 1.595897 | 0.2452692 | 0.2452692 | 0.6572426 | 0.4866891 | 65.34891 | 40.94808 | 53.14849 | 22.93997 | 0.4952466 | 0.7088152 | 2.019196 | 4.958676 | 0.2206645 | 24.40083 | 40.94808
S7 | 7 | 3 | 500 | 1 | 100x1.tiff | 1600 | 1200 | 429559.68 | 12152 | 955.3006 | 153.3236 | 127.4925 | (np.float64(190.53645490454247), np.float64(62.0978439763002)) | (109, 0, 261, 135) | 2718.754808 | 451.8572 | 72.52206 | 60.30397 | (np.float64(90.12374316984858), np.float64(29.37228020078999)) | (51.556999999999995, 0.0, 123.45299999999999, 63.855) | 0.555486 | 0.7025496 | 0.5922027 | 0.659962 | 1 | 17297 | 3869.840513 | 393.1285 | [[1.21520000e+04 7.54613000e+05 6.12758070e+07 5.56377017e+09] [9.90831000e+05 6.41968610e+07 5.30530877e+09 4.90256444e+11] [9.65724790e+07 6.40310704e+09 5.36426429e+11 5.01506317e+13] [1.03704754e+10 6.95304662e+11 5.87539103e+13 5.52971877e+15]] | [[ 1.21520000e+04 8.02629074e-11 1.44159667e+07 -3.17262269e+07] [-4.22005542e-10 2.66839216e+06 -2.23061006e+07 9.89273165e+09] [ 1.57836319e+07 -2.89781616e+07 2.13827443e+10 -2.35646642e+11] [-7.75849532e+07 5.18886612e+09 -2.09900939e+11 2.20646036e+13]] | [ 2.04505808e-01 1.39185197e-03 1.19312478e-05 5.15602560e-05 1.23642681e-09 1.87389505e-06 -3.26611917e-10] | [[ nan nan 0.09762212 -0.00194894] [ nan 0.01806983 -0.00137026 0.00551281] [ 0.10688369 -0.00178013 0.01191572 -0.00119123] [-0.00476604 0.00289154 -0.00106108 0.00101182]] | 12152 | 2718.754808 | 124.3881 | 58.83559 |  |  |  | 58.83559 | 1.202608 | 0.1673314 | 451.8572 | 5.976164 | 1.202608 | 0.1673314 | 0.1673314 | 0.7025496 | 0.5922027 | 72.52206 | 60.30397 | 66.41302 | 24.06738 | 0.4090616 | 0.8112784 | 2.444619 | 6.495904 | 0.444514 | 12.21809 | 60.30397
S7 | 7 | 3 | 500 | 1 | 100x1.tiff | 1600 | 1200 | 429559.68 | 2071 | 232.7939 | 72.57711 | 41.93577 | (np.float64(401.2061805890874), np.float64(684.0632544664413)) | (376, 640, 419, 725) | 463.342759 | 110.1115 | 34.32897 | 19.83562 | (np.float64(189.77052341863833), np.float64(323.5619193626267)) | (177.84799999999998, 302.71999999999997, 198.18699999999998, 342.92499999999995) | 0.8161714 | 0.9067426 | 0.5666211 | -1.366603 | 1 | 2284 | 510.997036 | 116.2627 | [[2.07100000e+03 9.12550000e+04 4.68412100e+06 2.63694013e+08] [5.22020000e+04 2.21000700e+06 1.13226357e+08 6.45616778e+09] [1.56211800e+06 6.40170110e+07 3.25306030e+09 1.85444179e+11] [5.08272080e+07 2.02575385e+09 1.01850668e+11 5.77287573e+12]] | [[ 2.07100000e+03 5.32907052e-12 6.63128714e+05 -1.14282108e+06] [-1.23456800e-11 -9.01830097e+04 3.10507098e+06 -7.57197502e+07] [ 2.46304961e+05 -2.68653486e+05 6.65728572e+07 -7.95366782e+08] [-9.64635058e+05 -2.16494239e+07 4.40214468e+08 -1.69011768e+10]] | [ 2.12036601e-01 1.12130555e-02 2.77676413e-03 1.72548477e-04 1.73026244e-08 6.48137885e-08 -1.18176305e-07] | [[ nan nan 0.15461002 -0.00585501] [ nan -0.02102638 0.01590821 -0.0085245 ] [ 0.05742658 -0.00137639 0.00749475 -0.0019676 ] [-0.00494211 -0.00243728 0.00108902 -0.00091875]] | 2071 | 463.342759 | 51.35055 | 24.28881 |  |  |  | 24.28881 | 1.730673 | 0.4802271 | 110.1115 | 2.082348 | 1.730673 | 0.4802271 | 0.4802271 | 0.9067426 | 0.5666211 | 34.32897 | 19.83562 | 27.08229 | 16.83176 | 0.6929842 | 0.707531 | 1.443034 | 4.940725 | 0.1838286 | 14.49335 | 19.83562
S7 | 7 | 3 | 500 | 1 | 100x1.tiff | 1600 | 1200 | 429559.68 | 1713 | 194.2843 | 85.84367 | 26.51502 | (np.float64(429.36252189141857), np.float64(674.173963806188)) | (418, 634, 442, 712) | 383.247777 | 91.89646 | 40.60406 | 12.5416 | (np.float64(203.08847285464097), np.float64(318.8842848803269)) | (197.714, 299.882, 209.066, 336.776) | 0.9511024 | 0.9623596 | 0.9150641 | -1.56913 | 1 | 1780 | 398.23762 | 51.98233 | [[1.71300000e+03 6.88180000e+04 3.55364800e+06 2.05133710e+08] [1.94640000e+04 7.80757000e+05 4.00692630e+07 2.29831780e+09] [2.96432000e+05 1.20147070e+07 6.17430497e+08 3.53665617e+10] [5.09545200e+06 2.08384657e+08 1.07309077e+10 6.14373379e+11]] | [[ 1.71300000e+03 2.35900188e-11 7.88956159e+05 -1.02140847e+06] [-2.41584530e-12 -1.18903152e+03 -2.13603976e+05 -1.01740949e+06] [ 7.52718739e+04 1.32879354e+05 3.34938077e+07 6.07215904e+07] [ 1.66802806e+04 -3.88844410e+05 -4.94831692e+06 -5.30007444e+08]] | [2.94519208e-01 5.91544795e-02 1.66024238e-04 5.61540918e-05 5.29047558e-09 1.23594409e-05 1.18689855e-09] | [[ nan nan 2.68867398e-01 -8.41019463e-03] [ nan -4.05208590e-04 -1.75879784e-03 -2.02406147e-04] [ 2.56518093e-02 1.09411785e-03 6.66334705e-03 2.91871956e-04] [ 1.37344080e-04 -7.73577396e-05 -2.37851961e-05 -6.15534667e-05]] | 1713 | 383.247777 | 46.70181 | 22.08996 |  |  |  | 22.08996 | 3.237549 | 0.570285 | 91.89646 | 1.753509 | 3.237549 | 0.570285 | 0.570285 | 0.9623596 | 0.9150641 | 40.60406 | 12.5416 | 26.57283 | 16.68172 | 0.7551722 | 0.5440333 | 1.324201 | 2.921128 | 0.04889757 | 28.06245 | 12.5416
S7 | 7 | 3 | 500 | 1 | 100x1.tiff | 1600 | 1200 | 429559.68 | 12252 | 825.0753 | 200.331 | 103.4182 | (np.float64(853.7722004570683), np.float64(707.2541625857003)) | (779, 611, 905, 815) | 2741.127708 | 390.2606 | 94.75657 | 48.91679 | (np.float64(403.8342508161933), np.float64(334.53121890303623)) | (368.467, 289.003, 428.065, 385.495) | 0.8564462 | 0.6425088 | 0.4766573 | -1.469372 | 1 | 19069 | 4266.288301 | 399.8714 | [[1.22520000e+04 1.17930600e+06 1.44013500e+08 1.97935980e+10] [9.16109000e+05 8.59086910e+07 1.02786941e+10 1.39215058e+12] [7.69205110e+07 7.01372052e+09 8.14229691e+11 1.07478873e+14] [6.92329784e+09 6.14647623e+11 6.91788728e+13 8.87872716e+15]] | [[ 1.22520000e+04 -5.37454525e-11 3.05003885e+07 6.01204780e+07] [-2.43261411e-10 -2.27061363e+06 -5.24001661e+07 -9.61831857e+09] [ 8.42102521e+06 -5.06412996e+07 1.40002396e+10 -1.90687087e+11] [-8.75352011e+07 -2.30473026e+09 -1.45568961e+10 -8.76103673e+12]] | [ 2.59283351e-01 2.25496195e-02 1.80440713e-04 7.12538469e-05 -4.01688617e-09 -1.00940246e-05 7.01010127e-09] | [[ nan nan 2.03184884e-01 3.61830319e-03] [ nan -1.51261800e-02 -3.15366235e-03 -5.22971706e-03] [ 5.60984667e-02 -3.04780637e-03 7.61227562e-03 -9.36692031e-04] [-5.26823651e-03 -1.25313869e-03 -7.15063027e-05 -3.88801157e-04]] | 12252 | 2741.127708 | 124.8989 | 59.07717 |  |  |  | 59.07717 | 1.937097 | 0.2261673 | 390.2606 | 4.421507 | 1.937097 | 0.2261673 | 0.2261673 | 0.6425088 | 0.4766573 | 94.75657 | 48.91679 | 71.83668 | 28.09536 | 0.4755705 | 0.6234625 | 2.102738 | 3.836369 | 0.1435538 | 45.83979 | 48.91679
S7 | 7 | 3 | 500 | 1 | 100x1.tiff | 1600 | 1200 | 429559.68 | 4831 | 312.6346 | 106.3876 | 60.56852 | (np.float64(936.8869799213413), np.float64(308.3293314013662)) | (889, 264, 986, 349) | 1080.834799 | 147.8761 | 50.32134 | 28.64891 | (np.float64(443.1475415027944), np.float64(145.83977375284618)) | (420.49699999999996, 124.872, 466.378, 165.077) | 0.8221165 | 0.891164 | 0.5859309 | -0.8098349 | 1 | 5421 | 1212.834909 | 223.4656 | [[4.83100000e+03 2.14155000e+05 1.18123170e+07 7.35411321e+08] [2.31342000e+05 9.10173800e+06 4.60644436e+08 2.70173623e+10] [1.32843980e+07 4.77482648e+08 2.23924940e+10 1.24117338e+12] [8.51663760e+08 2.85143110e+10 1.24402541e+12 6.49205190e+13]] | [[ 4.83100000e+03 1.65982783e-11 2.31896903e+06 6.18251248e+06] [ 4.06998879e-11 -1.15349819e+06 -2.74414437e+06 -1.03414471e+09] [ 2.20612829e+06 -9.30744556e+05 1.10959752e+09 5.77709318e+09] [ 4.22441735e+06 -1.17018489e+09 -5.59928799e+09 -1.00424393e+12]] | [ 1.93889303e-01 9.79452655e-03 8.95797314e-05 1.13142775e-05 -7.15159851e-11 -5.37418468e-07 3.53030233e-10] | [[ nan nan 0.09936213 0.00381129] [ nan -0.04942456 -0.00169166 -0.00917213] [ 0.09452718 -0.00057377 0.00984134 0.00073719] [ 0.0026042 -0.01037871 -0.0007145 -0.0018437 ]] | 4831 | 1080.834799 | 78.42844 | 37.09665 |  |  |  | 37.09665 | 1.756483 | 0.6211163 | 147.8761 | 1.610004 | 1.756483 | 0.6211163 | 0.6211163 | 0.891164 | 0.5859309 | 50.32134 | 28.64891 | 39.48512 | 29.23622 | 0.7881093 | 0.7371953 | 1.268859 | 5.363705 | 0.1778835 | 21.67243 | 28.64891
S7 | 7 | 3 | 500 | 1 | 100x1.tiff | 1600 | 1200 | 429559.68 | 4030 | 304.0488 | 114.2786 | 46.56584 | (np.float64(626.102729528536), np.float64(1099.3032258064516)) | (601, 1041, 655, 1154) | 901.62787 | 143.8151 | 54.05378 | 22.02564 | (np.float64(296.1465910669975), np.float64(519.9704258064515)) | (284.27299999999997, 492.393, 309.815, 545.842) | 0.9132157 | 0.8749457 | 0.6604392 | -1.536384 | 1 | 4606 | 1030.495774 | 186.9324 | [[4.03000000e+03 2.34962000e+05 1.69851820e+07 1.36652299e+09] [1.01164000e+05 5.80386000e+06 4.12753818e+08 3.27275801e+10] [3.08890000e+06 1.76902430e+08 1.24285780e+10 9.71761365e+11] [1.05560356e+08 6.05660803e+09 4.20930290e+11 3.24679042e+13]] | [[ 4.03000000e+03 -3.56124019e-11 3.28613946e+06 -6.95296922e+06] [ 1.80122584e-11 -9.43275355e+04 -2.62141254e+06 -1.55433396e+08] [ 5.49407470e+05 1.54535303e+06 3.61464763e+08 1.89963690e+09] [ 4.37280520e+05 -3.59583343e+07 -7.28670537e+08 -5.28598348e+10]] | [2.36165910e-01 2.85300947e-02 1.91180188e-04 3.19975303e-05 2.15929591e-09 3.62126192e-06 1.26514159e-09] | [[ nan nan 2.02337276e-01 -6.74384673e-03] [ nan -5.80802391e-03 -2.54256905e-03 -2.37481179e-03] [ 3.38286345e-02 1.49887388e-03 5.52269207e-03 4.57196541e-04] [ 4.24128557e-04 -5.49394652e-04 -1.75373330e-04 -2.00403645e-04]] | 4030 | 901.62787 | 71.63208 | 33.88198 |  |  |  | 33.88198 | 2.45413 | 0.547808 | 143.8151 | 1.825457 | 2.45413 | 0.547808 | 0.547808 | 0.8749457 | 0.6604392 | 54.05378 | 22.02564 | 38.03971 | 25.07742 | 0.7401406 | 0.6268197 | 1.351095 | 3.877797 | 0.08678429 | 32.02814 | 22.02564
S7 | 7 | 3 | 500 | 1 | 100x1.tiff | 1600 | 1200 | 429559.68 | 1135 | 189.1127 | 90.07498 | 17.58945 | (np.float64(588.3929515418503), np.float64(1091.4607929515419)) | (581, 1051, 602, 1132) | 253.932415 | 89.45031 | 42.60546 | 8.319809 | (np.float64(278.30986607929515), np.float64(516.2609550660793)) | (274.813, 497.123, 284.746, 535.4359999999999) | 0.9807484 | 0.838257 | 0.6672546 | -1.52093 | 1 | 1354 | 302.929066 | 136.0093 | [[1.13500000e+03 4.59230000e+04 2.43225700e+06 1.45412213e+08] [8.39100000e+03 3.11946000e+05 1.62272160e+07 9.66207150e+08] [8.53570000e+04 2.92200600e+06 1.48670608e+08 8.78751284e+09] [9.86961000e+05 3.08962200e+07 1.53074396e+09 8.96891947e+10]] | [[ 1.13500000e+03 1.87299065e-11 5.74176005e+05 5.37933183e+05] [-8.88178420e-14 -2.75605137e+04 4.75898335e+05 -3.12280193e+07] [ 2.33227436e+04 -1.24098820e+05 1.35345278e+07 -1.29334612e+08] [ 1.10730085e+04 -1.76561480e+06 3.60850507e+07 -1.98000040e+09]] | [ 4.63815521e-01 1.84678081e-01 1.50530744e-03 2.16823521e-04 -3.56086410e-09 -2.41126152e-05 1.23820536e-07] | [[ nan nan 4.45710963e-01 1.23947760e-02] [ nan -2.13941770e-02 1.09654013e-02 -2.13578167e-02] [ 1.81045575e-02 -2.85942032e-03 9.25668585e-03 -2.62560415e-03] [ 2.55138490e-04 -1.20755904e-03 7.32557645e-04 -1.19311370e-03]] | 1135 | 253.932415 | 38.01482 | 17.98101 |  |  |  | 17.98101 | 5.120967 | 0.3988084 | 89.45031 | 2.507469 | 5.120967 | 0.3988084 | 0.3988084 | 0.838257 | 0.6672546 | 42.60546 | 8.319809 | 25.46264 | 11.35524 | 0.6315128 | 0.4220354 | 1.583499 | 1.757913 | 0.0192516 | 34.28565 | 8.319809
S7 | 7 | 3 | 500 | 1 | 100x1.tiff | 1600 | 1200 | 429559.68 | 775 | 160.3848 | 81.36237 | 12.55172 | (np.float64(600.4993548387097), np.float64(1096.1406451612904)) | (595, 1060, 607, 1134) | 173.389975 | 75.862 | 38.4844 | 5.936962 | (np.float64(284.03619483870966), np.float64(518.4745251612903)) | (281.435, 501.38, 287.111, 536.382) | 0.9880288 | 0.9509202 | 0.8727477 | -1.543182 | 1 | 815 | 182.339135 | 44.00316 | [[7.75000000e+02 2.80090000e+04 1.33267300e+06 7.13316430e+07] [4.26200000e+03 1.45392000e+05 6.70680000e+06 3.52279656e+08] [3.13080000e+04 1.03499200e+06 4.68020480e+07 2.42477092e+09] [2.58674000e+05 8.30731800e+06 3.68359506e+08 1.88292671e+10]] | [[ 7.75000000e+02 -1.71098691e-11 3.20409670e+05 8.35663485e+03] [-3.48165941e-13 -8.63942968e+03 2.42741377e+03 -6.40846941e+06] [ 7.86974968e+03 -1.47673991e+03 3.16749983e+06 -1.70596148e+06] [-5.68932262e+01 -2.33119578e+05 -5.34182594e+03 -1.59777589e+08]] | [5.46563029e-01 2.71599874e-01 7.77470987e-07 1.89398483e-07 6.46524317e-14 7.42811396e-08 3.32001353e-14] | [[ nan nan 5.33460428e-01 4.99778040e-04] [ nan -1.43840661e-02 1.45174238e-04 -1.37673137e-02] [ 1.31026009e-02 -8.83181078e-05 6.80473933e-03 -1.31647696e-04] [-3.40256402e-06 -5.00810749e-04 -4.12224476e-07 -4.42903439e-04]] | 775 | 173.389975 | 31.41275 | 14.85823 |  |  |  | 14.85823 | 6.482171 | 0.3786041 | 75.862 | 2.641282 | 6.482171 | 0.3786041 | 0.3786041 | 0.9509202 | 0.8727477 | 38.4844 | 5.936962 | 22.21068 | 9.142389 | 0.6153081 | 0.3860844 | 1.625202 | 1.471175 | 0.01197116 | 32.54744 | 5.936962
S7 | 7 | 3 | 500 | 1 | 100x1.tiff | 1600 | 1200 | 429559.68 | 3158 | 332.0488 | 107.1752 | 46.87841 | (np.float64(328.9518682710576), np.float64(769.7321089297023)) | (305, 709, 368, 825) | 706.536182 | 157.0591 | 50.69388 | 22.17349 | (np.float64(155.59423369221025), np.float64(364.0832875237492)) | (144.265, 335.35699999999997, 174.064, 390.22499999999997) | 0.8992672 | 0.7946653 | 0.4321292 | 1.206079 | 1 | 3974 | 889.099046 | 191.2848 | [[3.15800000e+03 1.91792000e+05 1.36818320e+07 1.07388152e+09] [7.56400000e+04 5.20471200e+06 3.91373994e+08 3.13393308e+10] [2.47872200e+06 1.76884482e+08 1.33800810e+10 1.06071265e+12] [9.48579340e+07 6.85163800e+09 5.15332140e+11 4.01611587e+13]] | [[ 3.15800000e+03 1.67474923e-11 2.03389936e+06 -4.09098685e+06] [ 1.89537275e-11 6.10935281e+05 -1.05382198e+07 7.77786000e+08] [ 6.67002684e+05 -2.91961523e+06 3.75425145e+08 -9.98725279e+09] [ 3.53599033e+06 2.49040303e+08 -3.81087039e+09 2.70758066e+11]] | [2.70822400e-01 3.37962380e-02 4.00311442e-03 3.12580105e-04 2.78020310e-07 3.83479510e-05 2.12047247e-07] | [[ nan nan 0.20394131 -0.00729958] [ nan 0.06125915 -0.01880342 0.02469584] [ 0.06688109 -0.00520949 0.01192029 -0.00564292] [ 0.00630929 0.00790739 -0.00215319 0.00272228]] | 3158 | 706.536182 | 63.41049 | 29.99316 |  |  |  | 29.99316 | 2.286238 | 0.3599302 | 157.0591 | 2.778317 | 2.286238 | 0.3599302 | 0.3599302 | 0.7946653 | 0.4321292 | 50.69388 | 22.17349 | 36.43369 | 17.99415 | 0.5999418 | 0.5916525 | 1.666828 | 3.454882 | 0.1007328 | 28.52039 | 22.17349
S7 | 7 | 3 | 500 | 1 | 100x1.tiff | 1600 | 1200 | 429559.68 | 5020 | 427.2031 | 127.3509 | 62.06375 | (np.float64(266.6089641434263), np.float64(767.0249003984064)) | (220, 701, 298, 831) | 1123.11958 | 202.0671 | 60.23698 | 29.35615 | (np.float64(126.10604003984064), np.float64(362.8027778884462)) | (104.05999999999999, 331.573, 140.95399999999998, 393.063) | 0.8732099 | 0.7551143 | 0.495069 | -1.159086 | 1 | 6648 | 1487.350392 | 182.5786 | [[5.02000000e+03 3.31445000e+05 2.63507590e+07 2.30095613e+09] [2.33977000e+05 1.40253880e+07 1.06497178e+09 9.08293660e+10] [1.27353030e+07 7.00735798e+08 5.03126819e+10 4.12309704e+12] [7.50829933e+08 3.85279146e+10 2.62122989e+12 2.05501476e+14]] | [[ 5.02000000e+03 5.12727638e-11 4.46713589e+06 -2.87345095e+07] [-4.62136995e-11 -1.42292012e+06 2.46865191e+07 -2.69683725e+09] [ 1.82987740e+06 -7.46964837e+06 1.29189391e+09 -3.01240077e+10] [-1.33267278e+07 -7.27663267e+08 1.28704161e+10 -1.24270185e+12]] | [2.49877513e-01 2.37047448e-02 2.40789547e-03 4.51626411e-04 3.92281181e-07 6.79280340e-05 2.60619774e-07] | [[ nan nan 0.17726448 -0.01609328] [ nan -0.05646419 0.01382613 -0.02131786] [ 0.07261303 -0.00418351 0.01021212 -0.00336085] [-0.00746387 -0.00575201 0.00143592 -0.00195683]] | 5020 | 1123.11958 | 79.94787 | 37.81534 |  |  |  | 37.81534 | 2.051937 | 0.3456565 | 202.0671 | 2.893045 | 2.051937 | 0.3456565 | 0.3456565 | 0.7551143 | 0.495069 | 60.23698 | 29.35615 | 44.79657 | 22.23261 | 0.5879256 | 0.6277762 | 1.700895 | 3.889641 | 0.1267901 | 30.88083 | 29.35615
S7 | 7 | 3 | 500 | 1 | 100x1.tiff | 1600 | 1200 | 429559.68 | 11209 | 893.1585 | 173.6425 | 117.8618 | (np.float64(850.0532607725935), np.float64(534.1292711214203)) | (760, 435, 910, 608) | 2507.778361 | 422.464 | 82.1329 | 55.74863 | (np.float64(402.0751923454367), np.float64(252.64314524043178)) | (359.47999999999996, 205.755, 430.42999999999995, 287.584) | 0.734359 | 0.5995721 | 0.4319461 | -1.343726 | 1 | 18695 | 4182.613655 | 317.6637 | [[1.12090000e+04 1.11114000e+06 1.30692336e+08 1.64986797e+10] [1.00940700e+06 9.75631440e+07 1.13001823e+10 1.41813376e+12] [1.01209509e+08 9.69570021e+09 1.11102938e+12 1.38580195e+14] [1.08248665e+10 1.03353762e+12 1.17329834e+14 1.45373657e+16]] | [[ 1.12090000e+04 3.18323146e-12 2.05458377e+07 -5.30144186e+08] [-1.12748921e-10 -2.49863617e+06 2.62872028e+07 -1.78425192e+09] [ 1.03091172e+07 1.12896024e+08 1.19677888e+10 3.31882067e+10] [-1.46119095e+08 -9.23472443e+09 -8.33341784e+10 -9.52779300e+12]] | [2.45578972e-01 8.22023047e-03 4.55222321e-03 1.06506216e-03 1.07964034e-06 5.10741290e-05 2.08187319e-06] | [[ nan nan 0.16352724 -0.03985445] [ nan -0.019887 0.00197618 -0.00126694] [ 0.08205173 0.00848714 0.00849793 0.00022259] [-0.01098474 -0.00655727 -0.00055891 -0.00060357]] | 11209 | 2507.778361 | 119.4644 | 56.50666 |  |  |  | 56.50666 | 1.473272 | 0.1765711 | 422.464 | 5.663441 | 1.473272 | 0.1765711 | 0.1765711 | 0.5995721 | 0.4319461 | 82.1329 | 55.74863 | 68.94076 | 23.7443 | 0.4202037 | 0.6879906 | 2.379798 | 4.67159 | 0.265641 | 26.38427 | 55.74863
S7 | 7 | 3 | 500 | 1 | 100x1.tiff | 1600 | 1200 | 429559.68 | 5920 | 438.1737 | 118.1528 | 75.28219 | (np.float64(394.1831081081081), np.float64(214.96402027027028)) | (345, 182, 461, 265) | 1324.47568 | 207.2561 | 55.88627 | 35.60848 | (np.float64(186.44861013513514), np.float64(101.67798158783783)) | (163.185, 86.086, 218.053, 125.345) | 0.7707318 | 0.7884923 | 0.6148733 | -0.2855815 | 1 | 7508 | 1679.757332 | 171.8783 | [[5.92000000e+03 1.95147000e+05 8.77328100e+06 4.65068991e+08] [2.91164000e+05 8.76856100e+06 3.61631357e+08 1.79280493e+10] [1.92420700e+07 5.30846125e+08 1.98885208e+10 9.08993619e+11] [1.48025657e+09 3.82408657e+10 1.31068471e+12 5.47632283e+13]] | [[ 5.92000000e+03 2.88480351e-12 2.34045134e+06 2.15650077e+07] [ 8.48885406e-11 -8.29374998e+05 -1.51868024e+07 -7.39972068e+08] [ 4.92171951e+06 -2.18673801e+07 1.63218936e+09 4.05148406e+09] [ 4.97408354e+07 -1.30910480e+09 -1.10434255e+10 -1.00814226e+12]] | [ 2.07215887e-01 7.66488562e-03 2.29402914e-03 1.64218548e-04 7.61350882e-08 1.22293354e-05 -6.60514180e-08] | [[ nan nan 0.0667815 0.00799734] [ nan -0.02366506 -0.00563199 -0.00356657] [ 0.14043438 -0.00810947 0.00786693 0.0002538 ] [ 0.01844628 -0.00630971 -0.0006918 -0.0008208 ]] | 5920 | 1324.47568 | 86.81923 | 41.06549 |  |  |  | 41.06549 | 1.569465 | 0.3874708 | 207.2561 | 2.580839 | 1.569465 | 0.3874708 | 0.3874708 | 0.7884923 | 0.6148733 | 55.88627 | 35.60848 | 45.74737 | 25.5621 | 0.6224716 | 0.7348047 | 1.606499 | 5.328974 | 0.2292682 | 20.27779 | 35.60848
S7 | 7 | 3 | 500 | 1 | 100x1.tiff | 1600 | 1200 | 429559.68 | 7830 | 499.1859 | 123.6228 | 95.53966 | (np.float64(1060.930779054917), np.float64(126.8786717752235)) | (1007, 58, 1107, 186) | 1751.79807 | 236.1149 | 58.47359 | 45.19026 | (np.float64(501.82025849297565), np.float64(60.01361174968071)) | (476.311, 27.433999999999997, 523.611, 87.978) | 0.6346108 | 0.8188663 | 0.61171875 | -1.282784 | 1 | 9562 | 2139.296698 | 244.0495 | [[7.83000000e+03 5.39320000e+05 4.43835520e+07 3.98378526e+09] [4.22278000e+05 2.82656390e+07 2.34007867e+09 2.13696964e+11] [2.74837280e+07 1.83740310e+09 1.53839710e+11 1.42420400e+13] [1.95895007e+09 1.32295056e+11 1.12058674e+13 1.04808136e+15]] | [[ 7.83000000e+03 2.64321898e-11 7.23590674e+06 -7.00941429e+07] [ 7.91828825e-11 -8.20308760e+05 5.94426861e+07 -1.75937585e+09] [ 4.70994648e+06 3.28402059e+07 3.65677995e+09 1.71640121e+10] [-3.12909626e+07 -7.90440799e+08 2.97126792e+10 -1.09793918e+12]] | [ 1.94846967e-01 2.41357518e-03 2.45898677e-03 7.40836642e-05 1.57886760e-08 2.74054404e-06 -2.73960162e-08] | [[ nan nan 0.11802376 -0.01292044] [ nan -0.01337993 0.01095706 -0.00366499] [ 0.07682321 0.00605343 0.00761752 0.00040407] [-0.00576786 -0.00164658 0.00069948 -0.0002921 ]] | 7830 | 1751.79807 | 99.84721 | 47.22773 |  |  |  | 47.22773 | 1.293942 | 0.3948636 | 236.1149 | 2.53252 | 1.293942 | 0.3948636 | 0.3948636 | 0.8188663 | 0.61171875 | 58.47359 | 45.19026 | 51.83193 | 29.67704 | 0.6283817 | 0.8076762 | 1.591389 | 6.438346 | 0.3653892 | 13.28333 | 45.19026
S7 | 7 | 3 | 500 | 1 | 100x1.tiff | 1600 | 1200 | 429559.68 | 6156 | 510.7838 | 153.6322 | 68.85498 | (np.float64(382.6770630279402), np.float64(622.077485380117)) | (337, 549, 426, 687) | 1377.275724 | 241.6008 | 72.66804 | 32.5684 | (np.float64(181.0062508122157), np.float64(294.2426505847953)) | (159.40099999999998, 259.67699999999996, 201.498, 324.95099999999996) | 0.893943 | 0.733381 | 0.5012213 | -1.30492 | 1 | 8394 | 1877.981226 | 271.2368 | [[6.15600000e+03 4.49865000e+05 4.14551710e+07 4.20589275e+09] [2.81188000e+05 1.87086750e+07 1.57871706e+09 1.48633162e+11] [1.51689760e+07 9.64631475e+08 7.68876741e+10 6.85298003e+12] [9.00413302e+08 5.60364644e+10 4.30495848e+12 3.68833259e+14]] | [[ 6.15600000e+03 6.15187901e-11 8.58016804e+06 -7.75811086e+07] [-5.00222086e-12 -1.83983696e+06 -4.59320766e+07 -3.93391582e+09] [ 2.32513400e+06 2.41975506e+07 3.20363074e+09 5.24694011e+10] [-4.87155547e+06 -1.56341978e+09 -4.57483329e+10 -3.76159968e+12]] | [ 2.87766660e-01 3.66717270e-02 4.54947396e-03 6.14287697e-04 1.37784848e-08 -5.45549050e-05 1.02683159e-06] | [[ nan nan 0.22641155 -0.02609213] [ nan -0.0485492 -0.0154479 -0.01686278] [ 0.06135511 0.00813813 0.01373241 0.00286656] [-0.0016384 -0.00670162 -0.00249937 -0.00261926]] | 6156 | 1377.275724 | 88.53283 | 41.87603 |  |  |  | 41.87603 | 2.231243 | 0.2965065 | 241.6008 | 3.372608 | 2.231243 | 0.2965065 | 0.2965065 | 0.733381 | 0.5012213 | 72.66804 | 32.5684 | 52.61822 | 22.80251 | 0.5445241 | 0.5762648 | 1.836466 | 3.277509 | 0.106057 | 40.09963 | 32.5684
S7 | 7 | 3 | 500 | 1 | 100x1.tiff | 1600 | 1200 | 429559.68 | 7439 | 750.7494 | 159.2495 | 94.79295 | (np.float64(418.37612582336334), np.float64(1433.1825514182015)) | (330, 1355, 492, 1481) | 1664.320031 | 355.1044 | 75.325 | 44.83707 | (np.float64(197.89190751445085), np.float64(677.8953468208092)) | (156.09, 640.915, 232.71599999999998, 700.5129999999999) | 0.803542 | 0.618268 | 0.3644425 | -0.4870905 | 1 | 12032 | 2691.907328 | 295.0409 | [[7.43900000e+03 5.81600000e+05 5.13166420e+07 4.78786015e+09] [6.57430000e+05 4.82505720e+07 4.07278161e+09 3.67891160e+11] [6.82242360e+07 4.86890667e+09 4.00375096e+11 3.53515335e+13] [7.65368207e+09 5.41063554e+11 4.38041049e+13 3.80295748e+15]] | [[ 7.43900000e+03 -7.33280103e-12 5.84567010e+06 -1.38264653e+08] [-2.96921598e-10 -3.14898278e+06 3.00066138e+07 -4.53477360e+09] [ 1.01231196e+07 9.15516315e+07 5.10901455e+09 5.86281113e+09] [-1.64995782e+08 -7.80989832e+09 -1.08724698e+11 -6.91579792e+12]] | [ 2.88564488e-01 1.89268011e-02 1.03391210e-02 8.95666629e-04 -1.17620772e-06 -8.58007816e-06 -2.45874075e-06] | [[ nan nan 1.05634355e-01 -2.89684176e-02] [ nan -5.69037868e-02 6.28681372e-03 -1.10156958e-02] [ 1.82930133e-01 1.91813730e-02 1.24106196e-02 1.65122003e-04] [-3.45689704e-02 -1.89715015e-02 -3.06215561e-03 -2.25831261e-03]] | 7439 | 1664.320031 | 97.32229 | 46.03345 |  |  |  | 46.03345 | 1.679972 | 0.1658573 | 355.1044 | 6.029281 | 1.679972 | 0.1658573 | 0.1658573 | 0.618268 | 0.3644425 | 75.325 | 44.83707 | 60.08103 | 18.74739 | 0.4072558 | 0.611131 | 2.455459 | 3.686111 | 0.196458 | 30.48794 | 44.83707
S7 | 7 | 3 | 500 | 1 | 100x1.tiff | 1600 | 1200 | 429559.68 | 574 | 148.9706 | 78.02208 | 9.699319 | (np.float64(84.48432055749129), np.float64(1407.1968641114984)) | (51, 1403, 121, 1412) | 128.420446 | 70.46308 | 36.90445 | 4.587778 | (np.float64(39.961083623693376), np.float64(665.6041167247387)) | (24.122999999999998, 663.6189999999999, 57.233, 667.876) | 0.9922428 | 0.9695946 | 0.9111111 | 0.01638932 | 1 | 592 | 132.447568 | 38.77792 | [[5.74000000e+02 2.40900000e+03 1.35430000e+04 8.54490000e+04] [1.92200000e+04 8.41870000e+04 4.76087000e+05 3.01364500e+06] [8.61898000e+05 3.84416700e+06 2.17258150e+07 1.37322801e+08] [4.37966660e+07 1.97330485e+08 1.11422758e+09 7.03076257e+09]] | [[ 5.74000000e+02 2.27373675e-13 3.43275436e+03 -2.02737778e+02] [ 1.13686838e-12 3.52327178e+03 -6.96453906e+03 5.39577428e+04] [ 2.18329359e+05 -9.05050716e+03 1.25770998e+06 -1.87970647e+05] [ 3.15376600e+05 2.58010549e+06 -2.48026570e+06 3.65750822e+07]] | [6.73075166e-01 4.25871173e-01 1.82640744e-03 1.52789676e-03 2.55221983e-06 9.92799986e-04 2.55542958e-08] | [[ nan nan 1.04188298e-02 -2.56835440e-05] [ nan 1.06935612e-02 -8.82292622e-04 2.85310725e-04] [ 6.62656336e-01 -1.14655049e-03 6.65035503e-03 -4.14856991e-05] [ 3.99530313e-02 1.36427457e-02 -5.47402257e-04 3.36928494e-04]] | 574 | 128.420446 | 27.03404 | 12.7871 |  |  |  | 12.7871 | 8.044078 | 0.325028 | 70.46308 | 3.076658 | 8.044078 | 0.325028 | 0.325028 | 0.9695946 | 0.9111111 | 36.90445 | 4.587778 | 20.74611 | 7.290085 | 0.5701123 | 0.3464922 | 1.75404 | 1.184914 | 0.007757203 | 32.31667 | 4.587778
S7 | 7 | 3 | 500 | 1 | 100x1.tiff | 1600 | 1200 | 429559.68 | 3111 | 309.8061 | 83.88138 | 56.01748 | (np.float64(368.53809064609453), np.float64(1407.3934426229507)) | (337, 1363, 401, 1450) | 696.020919 | 146.5383 | 39.67589 | 26.49627 | (np.float64(174.3185168756027), np.float64(665.6970983606557)) | (159.40099999999998, 644.699, 189.673, 685.8499999999999) | 0.7443248 | 0.7608217 | 0.5587284 | -0.9391493 | 1 | 4089 | 914.827881 | 137.8487 | [[3.11100000e+03 1.38108000e+05 7.23490400e+06 4.10765862e+08] [9.81150000e+04 3.99446800e+06 1.97745186e+08 1.06822192e+10] [3.96876100e+06 1.58305070e+08 7.76409946e+09 4.15938033e+11] [1.77099951e+08 7.05980029e+09 3.46978845e+11 1.85923711e+13]] | [[ 3.11100000e+03 -1.85096383e-11 1.10381443e+06 -8.42067840e+06] [ 4.28030944e-11 -3.61194623e+05 1.63947337e+06 -3.55394372e+08] [ 8.74401236e+05 4.90088378e+06 3.28909217e+08 1.43225953e+09] [-3.22108407e+06 -1.88181820e+08 -1.45180355e+09 -1.83778997e+11]] | [ 2.04396575e-01 6.13299097e-03 2.06220098e-03 5.10984430e-05 -5.73742024e-10 -2.04752139e-06 1.65774239e-08] | [[ nan nan 0.1140502 -0.01559901] [ nan -0.03731997 0.00303707 -0.01180349] [ 0.09034638 0.00907871 0.01092386 0.00085285] [-0.00596694 -0.00624997 -0.00086449 -0.00196199]] | 3111 | 696.020919 | 62.93686 | 29.76913 |  |  |  | 29.76913 | 1.497415 | 0.4073145 | 146.5383 | 2.455105 | 1.497415 | 0.4073145 | 0.4073145 | 0.7608217 | 0.5587284 | 39.67589 | 26.49627 | 33.08608 | 18.99902 | 0.6382119 | 0.7503078 | 1.566878 | 5.556211 | 0.2556752 | 13.17963 | 26.49627
S7 | 7 | 3 | 500 | 1 | 100x1.tiff | 1600 | 1200 | 429559.68 | 1160 | 178.7696 | 83.85583 | 18.77323 | (np.float64(572.975), np.float64(1088.9060344827585)) | (565, 1052, 585, 1130) | 259.52564 | 84.558 | 39.66381 | 8.87974 | (np.float64(271.017175), np.float64(515.0525543103447)) | (267.245, 497.59599999999995, 276.705, 534.49) | 0.9746178 | 0.8821293 | 0.7435897 | -1.561179 | 1 | 1315 | 294.203635 | 126.5477 | [[1.16000000e+03 4.28110000e+04 2.08974500e+06 1.14994117e+08] [9.25100000e+03 3.36761000e+05 1.67200550e+07 9.38419613e+08] [9.93730000e+04 3.55818300e+06 1.77694185e+08 1.00586372e+10] [1.19669900e+06 4.20073130e+07 2.10286624e+09 1.19690032e+11]] | [[ 1.16000000e+03 -4.87432317e-12 5.09760758e+05 2.43419762e+05] [-9.13047415e-13 -4.65672500e+03 3.98061132e+05 -3.70289161e+06] [ 2.55962750e+04 -3.50056009e+04 1.16386876e+07 -2.77077693e+07] [-4.06126125e+03 -4.32080696e+05 1.92251584e+07 -3.96249003e+08]] | [ 3.97857486e-01 1.29513360e-01 7.41402377e-04 9.45904967e-05 -9.61885938e-09 -1.96937506e-05 2.31290432e-08] | [[ nan nan 3.78835284e-01 5.31142264e-03] [ nan -3.46070526e-03 8.68569951e-03 -2.37228593e-03] [ 1.90222020e-02 -7.63822705e-04 7.45641450e-03 -5.21193032e-04] [-8.86167777e-05 -2.76815814e-04 3.61632092e-04 -2.18844797e-04]] | 1160 | 259.52564 | 38.43121 | 18.17796 |  |  |  | 18.17796 | 4.466776 | 0.4561217 | 84.558 | 2.192397 | 4.466776 | 0.4561217 | 0.4561217 | 0.8821293 | 0.7435897 | 39.66381 | 8.87974 | 24.27177 | 12.27681 | 0.6753678 | 0.458301 | 1.480675 | 2.07301 | 0.02538216 | 30.78407 | 8.87974
S7 | 7 | 3 | 500 | 1 | 100x1.tiff | 1600 | 1200 | 429559.68 | 3756 | 276.5341 | 86.92412 | 59.87741 | (np.float64(341.3698083067093), np.float64(712.3141640042599)) | (299, 677, 386, 755) | 840.326124 | 130.8006 | 41.11511 | 28.32201 | (np.float64(161.46791932907348), np.float64(336.9245995740149)) | (141.427, 320.221, 182.578, 357.115) | 0.7249069 | 0.8722712 | 0.5534925 | 0.590115 | 1 | 4306 | 963.377074 | 173.4102 | [[3.75600000e+03 1.32640000e+05 5.81433200e+06 2.88993622e+08] [1.59141000e+05 6.05087300e+06 2.74081197e+08 1.38222656e+10] [8.22788700e+06 3.19479659e+08 1.44872733e+10 7.25432997e+11] [4.71960351e+08 1.84077892e+10 8.27683266e+11 4.08339655e+13]] | [[ 3.75600000e+03 -1.26192390e-11 1.13026129e+06 3.83688330e+06] [-2.16502372e-11 4.30941626e+05 -2.70762180e+06 2.52244228e+08] [ 1.48511334e+06 -7.59912011e+06 3.84273288e+08 -4.74376930e+09] [-2.50157870e+06 3.85943644e+08 -4.08385148e+09 1.83196709e+11]] | [ 1.85388478e-01 4.36514667e-03 9.91241833e-04 5.52355933e-05 1.28630385e-08 3.64024500e-06 -1.26034708e-09] | [[ nan nan 0.08011755 0.00443777] [ nan 0.03054691 -0.00313166 0.00476041] [ 0.10527092 -0.0087892 0.00725209 -0.00146078] [-0.00289334 0.00728362 -0.00125756 0.00092048]] | 3756 | 840.326124 | 69.15409 | 32.70988 |  |  |  | 32.70988 | 1.451701 | 0.6172175 | 130.8006 | 1.620175 | 1.451701 | 0.6172175 | 0.6172175 | 0.8722712 | 0.5534925 | 41.11511 | 28.32201 | 34.71856 | 25.69793 | 0.7856319 | 0.7955685 | 1.272861 | 6.246761 | 0.2750931 | 12.79309 | 28.32201
S7 | 7 | 3 | 500 | 1 | 100x1.tiff | 1600 | 1200 | 429559.68 | 2509 | 221.2376 | 74.38426 | 45.79558 | (np.float64(387.18692706257474), np.float64(165.315265045835)) | (346, 139, 426, 185) | 561.336061 | 104.6454 | 35.18375 | 21.66131 | (np.float64(183.13941650059783), np.float64(78.19412036667995)) | (163.658, 65.747, 201.498, 87.505) | 0.7880101 | 0.9241252 | 0.6817935 | -0.1895599 | 1 | 2715 | 607.424235 | 102.9313 | [[2.50900000e+03 6.60250000e+04 2.08546700e+06 7.24265950e+07] [1.03338000e+05 2.61966600e+06 8.01792380e+07 2.72176483e+09] [5.10469200e+06 1.28647500e+08 3.89336664e+09 1.30922590e+11] [2.78726970e+08 7.02647114e+09 2.11154211e+11 7.05243448e+12]] | [[ 2.50900000e+03 -1.42819090e-12 3.48001625e+05 -7.68531864e+05] [ 2.22826202e-11 -9.97008593e+04 -4.67430145e+05 -1.72359216e+07] [ 8.48517331e+05 2.52892108e+06 1.05711843e+08 5.20186333e+08] [-1.41524994e+06 -1.13391883e+08 -6.33379501e+08 -2.20974130e+10]] | [1.90072051e-01 7.32504010e-03 7.02136138e-04 6.68175673e-05 1.11961049e-08 2.46800151e-06 9.17079477e-09] | [[ nan nan 0.05528152 -0.00243731] [ nan -0.0158379 -0.0014824 -0.00109127] [ 0.13479053 0.00802017 0.00669301 0.00065752] [-0.0044883 -0.00717926 -0.00080059 -0.00055762]] | 2509 | 561.336061 | 56.52042 | 26.73416 |  |  |  | 26.73416 | 1.624267 | 0.6441584 | 104.6454 | 1.552413 | 1.624267 | 0.6441584 | 0.6441584 | 0.9241252 | 0.6817935 | 35.18375 | 21.66131 | 28.42253 | 21.4567 | 0.8025948 | 0.7598439 | 1.245959 | 5.698342 | 0.2119899 | 13.52244 | 21.66131
S7 | 7 | 3 | 500 | 1 | 100x1.tiff | 1600 | 1200 | 429559.68 | 995 | 160.3259 | 61.6137 | 26.78584 | (np.float64(553.7608040201005), np.float64(1081.2231155778895)) | (534, 1059, 565, 1119) | 222.610355 | 75.83415 | 29.14328 | 12.6697 | (np.float64(261.92886030150754), np.float64(511.4185336683417)) | (252.582, 500.907, 267.245, 529.2869999999999) | 0.9005568 | 0.8361345 | 0.5349462 | 1.264781 | 1 | 1190 | 266.23751 | 118.0722 | [[9.95000000e+02 2.21120000e+04 7.10100000e+05 2.73958520e+07] [1.96620000e+04 4.91951000e+05 1.69650890e+07 6.80078597e+08] [4.50532000e+05 1.18774870e+07 4.24342197e+08 1.73836015e+10] [1.10193060e+07 2.99007335e+08 1.09161240e+10 4.53749272e+11]] | [[ 9.95000000e+02 3.32534000e-12 2.18702468e+05 1.89471717e+06] [ 3.47455398e-12 5.50001015e+04 4.88394840e+05 2.46653864e+07] [ 6.19950714e+04 -3.08430161e+05 1.42323514e+07 3.12876131e+07] [-3.33713467e+05 7.97764223e+06 -3.50143922e+07 2.67822784e+09]] | [ 2.83525709e-01 3.73996548e-02 1.14724342e-02 2.60470242e-03 1.36988140e-05 4.60431059e-04 -3.88304629e-06] | [[ nan nan 0.22090601 0.06067177] [ nan 0.05555426 0.01563916 0.0250391 ] [ 0.0626197 -0.00987641 0.01444799 0.00100691] [-0.01068602 0.00809851 -0.00112685 0.00273247]] | 995 | 222.610355 | 35.59316 | 16.83557 |  |  |  | 16.83557 | 2.300234 | 0.4864358 | 75.83415 | 2.05577 | 2.300234 | 0.4864358 | 0.4864358 | 0.8361345 | 0.5349462 | 29.14328 | 12.6697 | 20.90649 | 11.74196 | 0.6974495 | 0.5776826 | 1.433796 | 3.293657 | 0.09944317 | 16.47358 | 12.6697
S7 | 7 | 3 | 500 | 1 | 100x1.tiff | 1600 | 1200 | 429559.68 | 10151 | 1056.053 | 152.9175 | 117.4778 | (np.float64(921.7880996946113), np.float64(1330.3072603684366)) | (838, 1259, 1001, 1401) | 2271.073079 | 499.513 | 72.32998 | 55.56702 | (np.float64(436.00577115555114), np.float64(629.2353341542705)) | (396.37399999999997, 595.507, 473.47299999999996, 662.673) | 0.6401581 | 0.6225316 | 0.4385639 | -0.2552811 | 1 | 16306 | 3648.125074 | 320.3673 | [[1.01510000e+04 7.23840000e+05 6.07586140e+07 5.59041812e+09] [8.50533000e+05 5.91637160e+07 4.79411370e+09 4.21689305e+11] [8.57124130e+07 6.01783942e+09 4.85424600e+11 4.21078111e+13] [9.53632576e+09 6.81550921e+11 5.52129161e+13 4.77834858e+15]] | [[ 1.01510000e+04 1.05330855e-10 9.14356665e+06 -4.61175604e+07] [-2.83350232e-10 -1.48546208e+06 -8.48866401e+07 -5.90260461e+09] [ 1.44478692e+07 1.54850156e+08 1.30504654e+10 2.97579158e+11] [-6.64734567e+07 -6.09632630e+09 -3.67657547e+11 -1.74156489e+13]] | [ 2.28947929e-01 3.48113077e-03 2.74811574e-03 3.22250692e-04 3.02796360e-07 1.41002579e-05 -1.66762700e-08] | [[ nan nan 0.08873562 -0.00444216] [ nan -0.01441597 -0.0081765 -0.00564309] [ 0.14021231 0.01491556 0.01247669 0.00282372] [-0.00640289 -0.0058283 -0.00348869 -0.00164023]] | 10151 | 2271.073079 | 113.6867 | 53.77379 |  |  |  | 53.77379 | 1.301671 | 0.1143793 | 499.513 | 8.742843 | 1.301671 | 0.1143793 | 0.1143793 | 0.6225316 | 0.4385639 | 72.32998 | 55.56702 | 63.9485 | 18.1863 | 0.3382 | 0.7434508 | 2.95683 | 5.455119 | 0.3598419 | 16.76297 | 55.56702
S7 | 7 | 3 | 500 | 1 | 100x1.tiff | 1600 | 1200 | 429559.68 | 4758 | 349.8478 | 107.9329 | 66.78372 | (np.float64(281.4102564102564), np.float64(607.4445145018916)) | (241, 561, 337, 659) | 1064.502582 | 165.478 | 51.05224 | 31.5887 | (np.float64(133.1070512820513), np.float64(287.32125535939474)) | (113.993, 265.353, 159.40099999999998, 311.707) | 0.785586 | 0.7802558 | 0.5057398 | 0.8629118 | 1 | 6098 | 1364.299442 | 203.4946 | [[4.75800000e+03 2.20983000e+05 1.28237970e+07 8.42062791e+08] [1.92272000e+05 9.98613900e+06 6.41150521e+08 4.58478559e+10] [9.99999400e+06 5.74992873e+08 3.97225418e+10 2.99903950e+12] [5.94968096e+08 3.72973582e+10 2.72117028e+12 2.13180721e+14]] | [[ 4.75800000e+03 -3.11715098e-11 2.56034885e+06 8.63944651e+06] [ 1.45917056e-10 1.05615931e+06 2.48319835e+07 1.52525302e+09] [ 2.23023318e+06 2.51886698e+07 1.69497378e+09 4.60655834e+10] [ 1.06171851e+07 1.43662302e+09 4.39662033e+10 2.15822549e+12]] | [2.11611568e-01 8.91868379e-03 3.51022053e-03 9.84616840e-04 1.82848115e-06 9.10987588e-05 8.57996168e-08] | [[ nan nan 0.11309679 0.00553254] [ nan 0.04665311 0.01590195 0.01416017] [0.09851478 0.01613036 0.01573583 0.00619999] [0.00679905 0.01333735 0.00591743 0.00421113]] | 4758 | 1064.502582 | 77.83363 | 36.81531 |  |  |  | 36.81531 | 1.616155 | 0.488513 | 165.478 | 2.047029 | 1.616155 | 0.488513 | 0.488513 | 0.7802558 | 0.5057398 | 51.05224 | 31.5887 | 41.32047 | 25.73158 | 0.698937 | 0.7211301 | 1.430744 | 5.132477 | 0.214414 | 19.46354 | 31.5887
S7 | 7 | 3 | 500 | 1 | 100x1.tiff | 1600 | 1200 | 429559.68 | 2732 | 252.7878 | 69.63269 | 60.62017 | (np.float64(1174.314055636896), np.float64(468.88689604685214)) | (1131, 429, 1200, 504) | 611.227628 | 119.5686 | 32.93626 | 28.67334 | (np.float64(555.4505483162518), np.float64(221.78350183016104)) | (534.963, 202.917, 567.6, 238.392) | 0.4920437 | 0.8007034 | 0.5279227 | 0.1334974 | 1 | 3412 | 763.363348 | 166.6337 | [[2.73200000e+03 1.08971000e+05 4.97753900e+06 2.49508685e+08] [1.18334000e+05 4.74641800e+06 2.23086672e+08 1.15689199e+10] [5.94989200e+06 2.38556066e+08 1.13688142e+10 5.98814751e+11] [3.21845756e+08 1.28318449e+10 6.14935418e+11 3.26175196e+13]] | [[ 2.73200000e+03 6.28830321e-12 6.31024051e+05 6.30922897e+05] [ 1.94617655e-11 2.64420432e+04 5.37988876e+06 -8.27941568e+06] [ 8.24366540e+05 -1.05728195e+06 1.54440450e+08 -1.02116670e+09] [-7.28151350e+06 -1.70221325e+07 1.70941672e+09 -1.69177752e+10]] | [ 1.94992619e-01 7.21217106e-04 3.69925889e-03 2.49543787e-05 6.65111275e-09 6.60028022e-07 -3.63974755e-09] | [[ nan nan 0.08454434 0.00161724] [ nan 0.00354269 0.01379023 -0.00040603] [ 0.11044828 -0.00271012 0.00757389 -0.00095811] [-0.01866465 -0.00083478 0.00160386 -0.00030368]] | 2732 | 611.227628 | 58.97873 | 27.89694 |  |  |  | 27.89694 | 1.148672 | 0.5372522 | 119.5686 | 1.861323 | 1.148672 | 0.5372522 | 0.5372522 | 0.8007034 | 0.5279227 | 32.93626 | 28.67334 | 30.8048 | 20.44776 | 0.7329749 | 0.8469976 | 1.364303 | 7.080504 | 0.5079563 | 4.262923 | 28.67334
S7 | 7 | 3 | 500 | 1 | 100x1.tiff | 1600 | 1200 | 429559.68 | 5310 | 417.3869 | 99.90892 | 77.79132 | (np.float64(243.8015065913371), np.float64(1182.5350282485877)) | (202, 1128, 289, 1243) | 1188.00099 | 197.424 | 47.25692 | 36.7953 | (np.float64(115.31811261770244), np.float64(559.3390683615819)) | (95.54599999999999, 533.544, 136.697, 587.939) | 0.6274928 | 0.7746171 | 0.5307346 | -1.255488 | 1 | 6855 | 1533.662295 | 154.9897 | [[5.31000000e+03 2.89581000e+05 1.89795770e+07 1.39078951e+09] [2.21966000e+05 1.17203660e+07 7.42559702e+08 5.23675669e+10] [1.14122900e+07 5.97955470e+08 3.69763605e+10 2.51230353e+12] [6.64161308e+08 3.51718619e+10 2.15433211e+12 1.42919150e+14]] | [[ 5.31000000e+03 4.46576109e-11 3.18726898e+06 8.10213292e+06] [-1.13686838e-11 -3.84556080e+05 -8.87165767e+06 -8.86992345e+08] [ 2.13377679e+06 7.73595951e+06 8.70636988e+08 6.89361631e+09] [ 8.72022341e+06 -2.43746401e+06 -2.08500179e+09 -2.57418837e+11]] | [ 1.88715665e-01 2.14004579e-03 3.49814022e-04 5.94254997e-05 -3.14061702e-09 2.25090631e-06 7.97161290e-09] | [[ nan nan 1.13039356e-01 3.94332944e-03] [ nan -1.36386266e-02 -4.31785916e-03 -5.92428998e-03] [ 7.56763094e-02 3.76511188e-03 5.81505130e-03 6.31853338e-04] [ 4.24415571e-03 -1.62800093e-05 -1.91106566e-04 -3.23789112e-04]] | 5310 | 1188.00099 | 82.2247 | 38.89229 |  |  |  | 38.89229 | 1.28432 | 0.3830247 | 197.424 | 2.610797 | 1.28432 | 0.3830247 | 0.3830247 | 0.7746171 | 0.5307346 | 47.25692 | 36.7953 | 42.02611 | 24.07004 | 0.6188899 | 0.8229966 | 1.615796 | 6.684914 | 0.3725072 | 10.46162 | 36.7953
S7 | 7 | 3 | 500 | 1 | 100x1.tiff | 1600 | 1200 | 429559.68 | 5793 | 402.931 | 99.92671 | 83.56017 | (np.float64(688.9939582254445), np.float64(82.26963576730537)) | (650, 25, 734, 132) | 1296.062097 | 190.5864 | 47.26534 | 39.52396 | (np.float64(325.89414224063523), np.float64(38.91353771793544)) | (307.45, 11.825, 347.18199999999996, 62.436) | 0.5484025 | 0.8099832 | 0.644526 | -1.565968 | 1 | 7152 | 1600.109808 | 160.1499 | [[5.79300000e+03 3.31763000e+05 2.26152410e+07 1.68161682e+09] [2.25892000e+05 1.29315030e+07 8.87153591e+08 6.60454903e+10] [1.13364780e+07 6.68708301e+08 4.66971570e+10 3.50796618e+12] [6.40559794e+08 3.91741282e+10 2.78649043e+12 2.11397590e+14]] | [[ 5.79300000e+03 1.37276857e-11 3.61529483e+06 -2.76430319e+07] [-4.69526640e-11 -5.24956275e+03 5.89710928e+06 -4.88928912e+08] [ 2.52805479e+06 1.98817375e+07 1.32823955e+09 1.54807351e+10] [ 1.34791881e+06 1.87645535e+08 3.79335089e+09 -1.55381237e+11]] | [ 1.83061988e-01 1.04972915e-03 1.20881018e-03 1.72788420e-05 -1.19093640e-09 4.38653874e-08 -2.19490586e-09] | [[ nan nan 0.10773 -0.01082248] [ nan -0.00015643 0.00230877 -0.00251498] [ 0.07533199 0.00778387 0.00683228 0.00104623] [ 0.00052772 0.00096522 0.00025637 -0.00013797]] | 5793 | 1296.062097 | 85.88292 | 40.62262 |  |  |  | 40.62262 | 1.195865 | 0.4483859 | 190.5864 | 2.230222 | 1.195865 | 0.4483859 | 0.4483859 | 0.8099832 | 0.644526 | 47.26534 | 39.52396 | 43.39465 | 27.20157 | 0.6696163 | 0.8594591 | 1.493393 | 7.29038 | 0.4515975 | 7.741378 | 39.52396
S7 | 7 | 3 | 500 | 1 | 100x1.tiff | 1600 | 1200 | 429559.68 | 9363 | 897.8803 | 151.7685 | 109.0068 | (np.float64(234.68610488091423), np.float64(962.6575883797929)) | (160, 892, 288, 1034) | 2094.774627 | 424.6974 | 71.78652 | 51.56023 | (np.float64(111.00652760867243), np.float64(455.337039303642)) | (75.67999999999999, 421.916, 136.224, 489.082) | 0.6957914 | 0.6771044 | 0.5151298 | -1.174666 | 1 | 13828 | 3093.724612 | 303.7582 | [[9.36300000e+03 6.61567000e+05 5.92522270e+07 5.94382586e+09] [6.99286000e+05 4.70869590e+07 4.10127941e+09 4.06896498e+11] [6.01519600e+07 3.96378341e+09 3.39167883e+11 3.32862973e+13] [5.56566540e+09 3.61480337e+11 3.04538877e+13 2.95425394e+15]] | [[ 9.36300000e+03 -2.48405740e-11 1.25074982e+07 -1.02929299e+07] [ 1.25794486e-10 -2.32290335e+06 4.22287003e+06 -3.12858857e+09] [ 7.92501246e+06 6.05681852e+07 8.93569417e+09 6.51221556e+10] [-1.10626813e+08 -6.47539950e+09 -1.25622450e+11 -8.35494196e+12]] | [2.33072851e-01 5.54080743e-03 7.23550841e-04 1.92466813e-04 6.80807719e-08 1.49108623e-06 2.28837297e-08] | [[ nan nan 0.14267254 -0.00121339] [ nan -0.02649727 0.00049782 -0.00381157] [ 0.09040031 0.00714014 0.01088637 0.00081993] [-0.01304136 -0.00788899 -0.00158167 -0.00108713]] | 9363 | 2094.774627 | 109.1849 | 51.64446 |  |  |  | 51.64446 | 1.392285 | 0.1459446 | 424.6974 | 6.851916 | 1.392285 | 0.1459446 | 0.1459446 | 0.6771044 | 0.5151298 | 71.78652 | 51.56023 | 61.67337 | 19.72957 | 0.3820269 | 0.7194172 | 2.617616 | 5.108124 | 0.3042086 | 20.22628 | 51.56023
S7 | 7 | 3 | 500 | 1 | 100x1.tiff | 1600 | 1200 | 429559.68 | 7862 | 594.5179 | 159.9792 | 79.07336 | (np.float64(1100.1458916306283), np.float64(291.54070211142204)) | (1038, 229, 1178, 364) | 1758.957398 | 281.2069 | 75.67016 | 37.4017 | (np.float64(520.3690067412872), np.float64(137.89875209870263)) | (490.974, 108.317, 557.194, 172.172) | 0.8693069 | 0.7046066 | 0.4159788 | -0.6824921 | 1 | 11158 | 2496.368182 | 350.9078 | [[7.86200000e+03 4.91695000e+05 3.76040150e+07 3.29834640e+09] [4.88591000e+05 2.59053290e+07 1.67604548e+09 1.24737787e+11] [3.91591570e+07 1.88067222e+09 1.09313648e+11 7.24115726e+12] [3.61756978e+09 1.62994132e+11 8.82065829e+12 5.38348869e+14]] | [[ 7.86200000e+03 -3.90514288e-11 6.85306448e+06 8.93739729e+07] [ 2.25099939e-10 -4.65149519e+06 -7.90740066e+07 -1.08241299e+10] [ 8.79523366e+06 9.77367954e+06 1.06022282e+10 2.20489345e+11] [ 9.08137776e+07 -1.11796206e+10 -1.22644136e+11 -2.60944333e+13]] | [ 2.53163466e-01 2.36396192e-02 3.70248780e-03 3.31853409e-04 -6.31433388e-08 -2.18032749e-05 3.62386156e-07] | [[ nan nan 0.1108712 0.01630716] [ nan -0.07525346 -0.01442783 -0.02227378] [ 0.14229227 0.0017833 0.02181715 0.00511708] [ 0.01656987 -0.0230053 -0.0028463 -0.00682992]] | 7862 | 1758.957398 | 100.051 | 47.32414 |  |  |  | 47.32414 | 2.023175 | 0.2795201 | 281.2069 | 3.57756 | 2.023175 | 0.2795201 | 0.2795201 | 0.7046066 | 0.4159788 | 75.67016 | 37.4017 | 56.53593 | 25.02011 | 0.5286966 | 0.6254003 | 1.891444 | 3.860254 | 0.1306931 | 38.26846 | 37.4017
S7 | 7 | 3 | 500 | 1 | 100x1.tiff | 1600 | 1200 | 429559.68 | 6037 | 560.3402 | 130.1458 | 78.51679 | (np.float64(60.26652310750373), np.float64(714.6968693059466)) | (0, 654, 142, 751) | 1350.651973 | 265.0409 | 61.55897 | 37.13844 | (np.float64(28.50606542984926), np.float64(338.05161918171274)) | (0.0, 309.342, 67.166, 355.22299999999996) | 0.7975154 | 0.7012429 | 0.4382895 | 0.2764066 | 1 | 8609 | 1926.082961 | 248.248 | [[6.03700000e+03 3.66427000e+05 2.48697850e+07 1.79652922e+09] [3.63829000e+05 2.31504620e+07 1.62225261e+09 1.19790615e+11] [2.80148770e+07 1.86707195e+09 1.33965855e+11 1.00174603e+13] [2.50054335e+09 1.73385366e+11 1.26813386e+13 9.57222679e+14]] | [[ 6.03700000e+03 -3.04112291e-12 2.62881327e+06 -3.21103439e+07] [ 7.94670996e-11 1.06718074e+06 -6.11192185e+06 8.38135021e+08] [ 6.08816816e+06 3.80260730e+07 1.71359592e+09 1.01177061e+10] [ 7.83586642e+07 3.10694206e+09 2.70721981e+10 1.29287950e+12]] | [2.39179398e-01 1.24392619e-02 3.83114137e-03 6.55288822e-04 7.65807753e-07 6.76135574e-05 7.01111682e-07] | [[ nan nan 0.07213024 -0.01133945] [ nan 0.02928166 -0.00215836 0.00380935] [ 0.16704916 0.01342853 0.00778834 0.00059184] [ 0.02767159 0.01412114 0.00158361 0.00097336]] | 6037 | 1350.651973 | 87.67296 | 41.46931 |  |  |  | 41.46931 | 1.657554 | 0.241617 | 265.0409 | 4.138782 | 1.657554 | 0.241617 | 0.241617 | 0.7012429 | 0.4382895 | 61.55897 | 37.13844 | 49.3487 | 20.38405 | 0.4915455 | 0.6736518 | 2.0344 | 4.478893 | 0.2024846 | 24.42053 | 37.13844
S7 | 7 | 3 | 500 | 1 | 100x1.tiff | 1600 | 1200 | 429559.68 | 2766 | 230.3503 | 71.76832 | 53.76063 | (np.float64(1037.968546637744), np.float64(816.0079537237889)) | (1004, 772, 1066, 850) | 618.834414 | 108.9557 | 33.94641 | 25.42878 | (np.float64(490.95912255965294), np.float64(385.9717621113521)) | (474.892, 365.156, 504.21799999999996, 402.04999999999995) | 0.6624729 | 0.8571429 | 0.5719603 | -1.214377 | 1 | 3227 | 721.973483 | 119.5298 | [[2.76600000e+03 1.21726000e+05 6.19976200e+06 3.41677372e+08] [9.39570000e+04 4.00707300e+06 1.98873429e+08 1.07716358e+10] [3.73880300e+06 1.58181017e+08 7.73138094e+09 4.12730406e+11] [1.62890661e+08 6.89612182e+09 3.33889886e+11 1.76250040e+13]] | [[ 2.76600000e+03 -1.07718279e-11 8.42849825e+05 -5.34565939e+06] [-4.21351842e-12 -1.27782308e+05 -4.76599843e+05 -2.92973789e+07] [ 5.47220264e+05 2.32510617e+06 1.09721213e+08 5.50756882e+08] [-1.28759716e+06 -6.69747686e+07 -1.75128179e+08 -1.76614326e+10]] | [ 1.81690553e-01 2.60890995e-03 9.37750545e-04 7.55758956e-05 -7.08501746e-11 -7.64188674e-07 2.01194416e-08] | [[ nan nan 0.11016556 -0.01328528] [ nan -0.01670192 -0.00118447 -0.00138443] [ 0.07152499 0.00577846 0.00518482 0.00049485] [-0.0032 -0.00316486 -0.00015735 -0.00030173]] | 2766 | 618.834414 | 59.34459 | 28.06999 |  |  |  | 28.06999 | 1.33496 | 0.6550652 | 108.9557 | 1.526566 | 1.33496 | 0.6550652 | 0.6550652 | 0.8571429 | 0.5719603 | 33.94641 | 25.42878 | 29.6876 | 22.71876 | 0.809361 | 0.8268912 | 1.235543 | 6.748333 | 0.3375271 | 8.517633 | 25.42878
S7 | 7 | 3 | 500 | 1 | 100x1.tiff | 1600 | 1200 | 429559.68 | 2438 | 223.5807 | 68.95275 | 50.82228 | (np.float64(199.38063986874488), np.float64(1145.3781788351107)) | (177, 1113, 233, 1181) | 545.451302 | 105.7537 | 32.61465 | 24.03894 | (np.float64(94.30704265791633), np.float64(541.7638785890074)) | (83.72099999999999, 526.449, 110.20899999999999, 558.6129999999999) | 0.6758279 | 0.8694722 | 0.6402311 | -1.339703 | 1 | 2804 | 627.336116 | 130.7314 | [[2.43800000e+03 7.89380000e+04 3.26297400e+06 1.53848678e+08] [5.45640000e+04 1.69290900e+06 6.60827590e+07 2.97934373e+09] [1.63210600e+06 4.73607950e+07 1.72619178e+09 7.37104834e+10] [5.67444420e+07 1.53572518e+09 5.21188013e+10 2.09707116e+12]] | [[ 2.43800000e+03 3.42481599e-12 7.07105319e+05 2.40995734e+06] [-1.22426513e-11 -7.37739500e+04 -2.16735470e+06 -2.13411520e+07] [ 4.10928766e+05 -2.18160853e+06 1.13121192e+08 -6.62133191e+08] [ 1.82316793e+06 -4.42205527e+07 -1.06535398e+08 -1.21465872e+10]] | [ 1.88099500e-01 3.09915539e-03 1.73566454e-03 1.98075223e-06 -6.89195779e-11 6.93436414e-09 -9.34792047e-11] | [[ nan nan 0.11896431 0.00821155] [ nan -0.01241182 -0.00738492 -0.00147271] [ 0.06913519 -0.00743349 0.00780626 -0.0009254 ] [ 0.00621216 -0.00305157 -0.00014889 -0.00034381]] | 2438 | 545.451302 | 55.71497 | 26.35318 |  |  |  | 26.35318 | 1.356743 | 0.6128791 | 105.7537 | 1.631643 | 1.356743 | 0.6128791 | 0.6128791 | 0.8694722 | 0.6402311 | 32.61465 | 24.03894 | 28.32679 | 20.63101 | 0.7828659 | 0.8080167 | 1.277358 | 6.443776 | 0.3241721 | 8.575713 | 24.03894
S7 | 7 | 3 | 500 | 1 | 100x1.tiff | 1600 | 1200 | 429559.68 | 6969 | 750.1636 | 164.107 | 74.23557 | (np.float64(197.66465777012485), np.float64(1327.3169751757785)) | (153, 1238, 239, 1404) | 1559.167401 | 354.8274 | 77.62262 | 35.11342 | (np.float64(93.49538312526904), np.float64(627.8209292581432)) | (72.369, 585.574, 113.047, 664.092) | 0.8918351 | 0.6354518 | 0.488162 | -1.376583 | 1 | 10967 | 2453.635943 | 180.4774 | [[6.96900000e+03 6.22450000e+05 6.69780260e+07 7.86012864e+09] [3.11268000e+05 2.60347610e+07 2.67245449e+09 2.98854600e+11] [1.66505360e+07 1.33973724e+09 1.34127542e+11 1.45850579e+13] [9.92094414e+08 7.81238558e+10 7.73711952e+12 8.29789562e+14]] | [[ 6.96900000e+03 3.93356459e-11 1.13826748e+07 -1.55478213e+08] [ 7.11253278e-12 -1.76675523e+06 -3.49365055e+06 -8.99624238e+09] [ 2.74785731e+06 1.03847678e+07 5.23943068e+09 -4.13696611e+10] [ 2.93970959e+06 -1.30484488e+09 6.28475625e+08 -7.33209661e+12]] | [ 2.90949481e-01 3.69033515e-02 2.12991486e-03 1.28070644e-03 2.11137129e-06 2.26981265e-04 -1.27539264e-07] | [[ nan nan 2.34370744e-01 -3.83480583e-02] [ nan -3.63777184e-02 -8.61694460e-04 -2.65796804e-02] [ 5.65787368e-02 2.56136003e-03 1.54800623e-02 -1.46414921e-03] [ 7.25067215e-04 -3.85520515e-03 2.22429207e-05 -3.10846742e-03]] | 6969 | 1559.167401 | 94.1977 | 44.55551 |  |  |  | 44.55551 | 2.210625 | 0.1556211 | 354.8274 | 6.425865 | 2.210625 | 0.1556211 | 0.1556211 | 0.6354518 | 0.488162 | 77.62262 | 35.11342 | 56.36802 | 17.57663 | 0.3944884 | 0.5740017 | 2.534929 | 3.251817 | 0.1081649 | 42.50919 | 35.11342
S7 | 7 | 3 | 500 | 1 | 100x1.tiff | 1600 | 1200 | 429559.68 | 4066 | 340.8772 | 102.4584 | 56.26611 | (np.float64(493.7070831283817), np.float64(506.01967535661583)) | (464, 456, 533, 567) | 909.682114 | 161.2349 | 48.46281 | 26.61387 | (np.float64(233.52345031972453), np.float64(239.3473064436793)) | (219.47199999999998, 215.688, 252.10899999999998, 268.191) | 0.8357168 | 0.8057868 | 0.5308787 | -1.249205 | 1 | 5046 | 1128.936534 | 207.1747 | [[4.06600000e+03 2.03380000e+05 1.26545920e+07 8.94401002e+08] [1.20789000e+05 5.48310300e+06 3.10044433e+08 1.98916530e+10] [4.57895900e+06 1.96305291e+08 1.03835184e+10 6.19313365e+11] [1.98335499e+08 8.22830242e+09 4.14448713e+11 2.33550166e+13]] | [[ 4.06600000e+03 -6.70539180e-11 2.48159043e+06 1.31657234e+07] [-1.21502808e-11 -5.58723567e+05 -9.99224066e+06 -9.85240729e+08] [ 9.90670136e+05 4.63343229e+05 6.05323387e+08 8.49386180e+09] [ 3.44814318e+06 -2.54429855e+08 -5.02807056e+09 -3.90814160e+11]] | [ 2.10028175e-01 1.27014002e-02 1.13009314e-03 2.05681405e-04 9.85541317e-08 2.24476001e-05 -1.09719655e-08] | [[ nan nan 0.15010507 0.01248896] [ nan -0.03379576 -0.00947861 -0.01465684] [ 0.05992311 0.00043953 0.00900503 0.00198162] [ 0.0032709 -0.003785 -0.00117305 -0.00142988]] | 4066 | 909.682114 | 71.95132 | 34.03297 |  |  |  | 34.03297 | 1.820961 | 0.4397252 | 161.2349 | 2.274148 | 1.820961 | 0.4397252 | 0.4397252 | 0.8057868 | 0.5308787 | 48.46281 | 26.61387 | 37.53834 | 22.56787 | 0.6631178 | 0.7022493 | 1.508028 | 4.867235 | 0.1642832 | 21.84894 | 26.61387
S7 | 7 | 3 | 500 | 1 | 100x1.tiff | 1600 | 1200 | 429559.68 | 4828 | 633.5889 | 125.3677 | 75.48197 | (np.float64(994.4910936205468), np.float64(773.0304473902237)) | (946, 707, 1056, 825) | 1080.163612 | 299.6876 | 59.29894 | 35.70297 | (np.float64(470.39428728251863), np.float64(365.6434016155758)) | (447.45799999999997, 334.411, 499.488, 390.22499999999997) | 0.7984324 | 0.5787581 | 0.3719569 | -1.282983 | 1 | 8342 | 1866.347318 | 221.0194 | [[4.82800000e+03 3.18795000e+05 2.55491950e+07 2.24825961e+09] [2.34115000e+05 1.46358100e+07 1.11206797e+09 9.39673998e+10] [1.33153290e+07 8.04343308e+08 5.85937602e+10 4.78986792e+12] [8.43372367e+08 4.92930279e+10 3.43108932e+12 2.69960333e+14]] | [[ 4.82800000e+03 -2.95301561e-11 4.49901852e+06 -3.29095813e+07] [-3.20596882e-11 -8.22908191e+05 -1.81664487e+07 -6.90862632e+08] [ 1.96283662e+06 4.93361322e+06 1.60945574e+09 1.47902609e+10] [ 7.33731356e+06 -1.30801090e+09 -2.04393601e+10 -1.28063921e+12]] | [2.77218810e-01 1.68236935e-02 2.32539946e-03 3.43059925e-04 3.00642875e-07 1.12895961e-05 5.91718602e-08] | [[ nan nan 0.19301153 -0.02031909] [ nan -0.03530343 -0.01121636 -0.00613889] [ 0.08420728 0.00304612 0.01430136 0.00189143] [ 0.00453022 -0.01162277 -0.00261386 -0.00235699]] | 4828 | 1080.163612 | 78.40408 | 37.08513 |  |  |  | 37.08513 | 1.660897 | 0.1511339 | 299.6876 | 6.616648 | 1.660897 | 0.1511339 | 0.1511339 | 0.5787581 | 0.3719569 | 59.29894 | 35.70297 | 47.50096 | 14.4172 | 0.3887595 | 0.6253928 | 2.572285 | 3.860162 | 0.2015676 | 23.59597 | 35.70297
S7 | 7 | 3 | 500 | 1 | 100x1.tiff | 1600 | 1200 | 429559.68 | 6452 | 671.3351 | 136.8934 | 80.27081 | (np.float64(361.5747055176689), np.float64(335.5871047737136)) | (308, 261, 426, 390) | 1443.499508 | 317.5415 | 64.75056 | 37.96809 | (np.float64(171.0248357098574), np.float64(158.73270055796652)) | (145.684, 123.45299999999999, 201.498, 184.47) | 0.8100399 | 0.6711046 | 0.4238602 | 0.749387 | 1 | 9614 | 2150.930606 | 282.8677 | [[6.45200000e+03 4.81236000e+05 4.07931540e+07 3.69757625e+09] [3.45664000e+05 2.82549090e+07 2.49497260e+09 2.31346063e+11] [2.37748160e+07 2.02627541e+09 1.82353807e+11 1.70717820e+13] [1.86293299e+09 1.62569430e+11 1.48161536e+13 1.39678818e+15]] | [[ 6.45200000e+03 1.90993887e-11 4.89915405e+06 -7.58944359e+07] [ 1.09139364e-10 2.47283202e+06 -5.93913689e+07 5.26814913e+09] [ 5.25596899e+06 -1.19817770e+07 4.65264957e+09 -1.25899861e+11] [ 2.60302422e+07 4.25148088e+09 -6.08216420e+10 8.26952959e+12]] | [ 2.43947556e-01 1.41881741e-02 3.87230389e-03 7.90213192e-04 1.32492737e-06 5.72357736e-05 -3.94094399e-07] | [[ nan nan 0.11768805 -0.02269729] [ nan 0.05940266 -0.01776182 0.0196144 ] [ 0.1262595 -0.00358332 0.01732277 -0.00583573] [ 0.00778471 0.01582913 -0.00281921 0.00477203]] | 6452 | 1443.499508 | 90.63631 | 42.87098 |  |  |  | 42.87098 | 1.705394 | 0.1798976 | 317.5415 | 5.558717 | 1.705394 | 0.1798976 | 0.1798976 | 0.6711046 | 0.4238602 | 64.75056 | 37.96809 | 51.35933 | 18.18344 | 0.4241434 | 0.6620943 | 2.357693 | 4.326527 | 0.1899601 | 26.78247 | 37.96809
S7 | 7 | 3 | 500 | 1 | 100x1.tiff | 1600 | 1200 | 429559.68 | 4647 | 385.5818 | 93.65401 | 73.39674 | (np.float64(1149.1771035076392), np.float64(565.8446309446955)) | (1104, 523, 1200, 612) | 1039.668663 | 182.3802 | 44.29835 | 34.71666 | (np.float64(543.5607699591134), np.float64(267.64451043684096)) | (522.192, 247.379, 567.6, 289.476) | 0.6211383 | 0.7682262 | 0.5438904 | 0.2130033 | 1 | 6049 | 1353.336721 | 143.6455 | [[4.64700000e+03 1.99099000e+05 1.01388550e+07 5.73045049e+08] [2.09938000e+05 9.19778900e+06 4.70450929e+08 2.65886659e+10] [1.19879180e+07 5.37818253e+08 2.74482637e+10 1.53149177e+12] [7.86456664e+08 3.59489043e+10 1.82641510e+12 1.00272906e+14]] | [[ 4.64700000e+03 9.91207116e-12 1.60853182e+06 8.15643638e+05] [-2.25170993e-11 2.03072869e+05 -4.99433702e+06 2.23772297e+08] [ 2.50352724e+06 5.85184247e+06 5.37078000e+08 5.05238846e+08] [ 1.86730328e+07 2.16953619e+08 -8.76953014e+08 1.19536334e+11]] | [ 1.90420631e-01 2.07144531e-03 6.52025158e-04 1.06857276e-04 1.75531651e-08 4.31138002e-06 -2.20783420e-08] | [[ nan nan 7.44876568e-02 5.54075277e-04] [ nan 9.40386875e-03 -3.39270551e-03 2.22991497e-03] [ 1.15932974e-01 3.97521796e-03 5.35203994e-03 7.38571221e-05] [ 1.26847870e-02 2.16196611e-03 -1.28195261e-04 2.56335788e-04]] | 4647 | 1039.668663 | 76.92038 | 36.38334 |  |  |  | 36.38334 | 1.275997 | 0.3927801 | 182.3802 | 2.545954 | 1.275997 | 0.3927801 | 0.3927801 | 0.7682262 | 0.5438904 | 44.29835 | 34.71666 | 39.5075 | 22.80223 | 0.6267217 | 0.821325 | 1.595604 | 6.657785 | 0.3788617 | 9.58169 | 34.71666
S7 | 7 | 3 | 500 | 1 | 100x1.tiff | 1600 | 1200 | 429559.68 | 2889 | 340.6346 | 123.7956 | 34.26945 | (np.float64(64.96330910349602), np.float64(446.4011768778124)) | (42, 381, 99, 500) | 646.353081 | 161.1201 | 58.55533 | 16.20945 | (np.float64(30.727645205953614), np.float64(211.14775666320526)) | (19.866, 180.213, 46.827, 236.5) | 0.960921 | 0.7220695 | 0.4259177 | 1.381699 | 1 | 4001 | 895.139729 | 246.3912 | [[2.88900000e+03 1.88944000e+05 1.50340620e+07 1.31676580e+09] [6.63410000e+04 4.81051300e+06 4.05341303e+08 3.70225514e+10] [1.82574300e+06 1.43249581e+08 1.26850429e+10 1.20173461e+12] [5.71924790e+07 4.79499192e+09 4.43581268e+11 4.33867451e+13]] | [[ 2.88900000e+03 -4.36273240e-11 2.67690204e+06 -1.66246351e+07] [-1.37845291e-12 4.71733525e+05 -1.59436517e+06 1.04481429e+09] [ 3.02334111e+05 2.17871464e+06 4.18593602e+08 1.10045327e+09] [ 1.38219487e+06 1.58190527e+08 2.28629147e+09 3.57150334e+11]] | [ 3.56952021e-01 9.37209622e-02 2.85431098e-03 1.03716154e-03 1.74300793e-06 2.98393235e-04 -3.82645882e-07] | [[ nan nan 0.32072838 -0.03705811] [ nan 0.05651994 -0.00355401 0.04333078] [ 0.03622364 0.00485659 0.01736001 0.00084909] [ 0.00308106 0.00656051 0.00176407 0.00512697]] | 2889 | 646.353081 | 60.64972 | 28.68732 |  |  |  | 28.68732 | 3.612419 | 0.3128816 | 161.1201 | 3.196097 | 3.612419 | 0.3128816 | 0.3128816 | 0.7220695 | 0.4259177 | 58.55533 | 16.20945 | 37.38239 | 16.04649 | 0.5593582 | 0.4899182 | 1.787763 | 2.368901 | 0.03907902 | 42.34588 | 16.20945
S7 | 7 | 3 | 500 | 1 | 100x1.tiff | 1600 | 1200 | 429559.68 | 4531 | 479.2864 | 143.3002 | 55.97491 | (np.float64(256.00772456411386), np.float64(1356.090929154712)) | (200, 1283, 293, 1414) | 1013.716099 | 226.7024 | 67.78097 | 26.47613 | (np.float64(121.09165371882585), np.float64(641.4310094901788)) | (94.6, 606.8589999999999, 138.589, 668.822) | 0.920555 | 0.6483045 | 0.3719117 | -1.272566 | 1 | 6989 | 1563.641981 | 273.2442 | [[4.53100000e+03 3.31175000e+05 2.95956670e+07 2.89010650e+09] [2.53771000e+05 1.71642970e+07 1.48256252e+09 1.42523513e+11] [1.55258750e+07 9.87689085e+08 8.33824866e+10 7.95029218e+12] [1.00031524e+09 6.01497144e+10 4.97976982e+12 4.72106953e+14]] | [[ 4.53100000e+03 4.77342610e-11 5.38977854e+06 -6.09561414e+07] [-1.76498816e-11 -1.38406118e+06 2.73011890e+07 -3.14904024e+09] [ 1.31273873e+06 7.92469029e+06 1.97872942e+09 -2.21463290e+10] [-1.63007120e+07 -1.27094721e+09 -5.37513504e+09 -2.34134253e+12]] | [3.26474915e-01 5.76179070e-02 8.80928383e-03 1.53600588e-03 5.48097357e-06 3.62243777e-04 1.37225040e-06] | [[ nan nan 0.26253233 -0.04410952] [ nan -0.06741665 0.01975588 -0.03385291] [ 0.06394258 0.00573452 0.0212718 -0.0035369 ] [-0.01179564 -0.01366298 -0.00085844 -0.00555506]] | 4531 | 1013.716099 | 75.95425 | 35.92636 |  |  |  | 35.92636 | 2.560078 | 0.2478642 | 226.7024 | 4.034467 | 2.560078 | 0.2478642 | 0.2478642 | 0.6483045 | 0.3719117 | 67.78097 | 26.47613 | 47.12855 | 17.88628 | 0.4978596 | 0.5300361 | 2.008598 | 2.772749 | 0.07944503 | 41.30484 | 26.47613
S7 | 7 | 3 | 500 | 1 | 100x1.tiff | 1600 | 1200 | 429559.68 | 2382 | 221.0955 | 72.32844 | 45.18679 | (np.float64(294.3698572628044), np.float64(1379.247691015953)) | (275, 1340, 321, 1417) | 532.922478 | 104.5781 | 34.21135 | 21.37335 | (np.float64(139.23694248530646), np.float64(652.3841578505458)) | (130.075, 633.8199999999999, 151.833, 670.241) | 0.7808293 | 0.8789668 | 0.6725014 | -1.366464 | 1 | 2710 | 606.30559 | 102.6697 | [[2.38200000e+03 9.34880000e+04 4.42846200e+06 2.33039168e+08] [4.61390000e+04 1.71650100e+06 7.71774050e+07 3.83406656e+09] [1.21723700e+06 4.48467750e+07 1.98081970e+09 9.58120584e+10] [3.65422310e+07 1.35937492e+09 5.99330395e+10 2.86944115e+12]] | [[ 2.38200000e+03 -7.54596385e-12 7.59273862e+05 -3.67232140e+05] [-1.27045041e-11 -9.43482158e+04 -1.19537259e+06 -1.03125356e+08] [ 3.23531156e+05 7.28056276e+05 9.69994102e+07 3.70706727e+08] [ 4.31019441e+05 -1.09344017e+07 -2.91709780e+08 -1.74017431e+10]] | [ 1.90838830e-01 7.00385652e-03 2.95326643e-04 9.31645678e-06 1.52890857e-10 -2.15492559e-07 -4.64150544e-10] | [[ nan nan 0.13381812 -0.00132613] [ nan -0.01662839 -0.00431667 -0.00763027] [ 0.05702071 0.00262912 0.00717701 0.000562 ] [ 0.00155648 -0.00080904 -0.00044224 -0.00054054]] | 2382 | 532.922478 | 55.07138 | 26.04876 |  |  |  | 26.04876 | 1.600654 | 0.6123391 | 104.5781 | 1.633082 | 1.600654 | 0.6123391 | 0.6123391 | 0.8789668 | 0.6725014 | 34.21135 | 21.37335 | 27.79235 | 20.3837 | 0.782521 | 0.761407 | 1.277921 | 5.72181 | 0.2191707 | 12.838 | 21.37335
S7 | 7 | 3 | 500 | 1 | 100x1.tiff | 1600 | 1200 | 429559.68 | 1744 | 190.1249 | 54.50981 | 45.20998 | (np.float64(224.5349770642202), np.float64(626.5149082568807)) | (193, 601, 253, 645) | 390.183376 | 89.92907 | 25.78314 | 21.38432 | (np.float64(106.20504415137614), np.float64(296.34155160550455)) | (91.289, 284.27299999999997, 119.669, 305.085) | 0.5586677 | 0.8570025 | 0.6606061 | 0.02812597 | 1 | 2035 | 455.288515 | 117.3654 | [[1.74400000e+03 4.44980000e+04 1.35823200e+06 4.55464280e+07] [5.49970000e+04 1.40608500e+06 4.25135510e+07 1.41035446e+09] [2.05812300e+06 5.34613350e+07 1.62445841e+09 5.39577858e+10] [8.52348910e+07 2.25233050e+09 6.89681661e+10 2.29917885e+12]] | [[ 1.74400000e+03 1.39266376e-12 2.22869612e+05 -4.81732298e+05] [-2.44426701e-12 2.84159060e+03 -4.63269815e+05 3.96004680e+06] [ 3.23793866e+05 7.69296485e+05 4.37807208e+07 6.86440800e+07] [-8.96349012e+04 -3.68666023e+06 -2.28018340e+08 -9.08383093e+07]] | [ 1.79732700e-01 1.10453664e-03 5.87123704e-04 2.40737211e-05 2.41242834e-09 4.21836550e-07 -1.54000367e-09] | [[ nan nan 7.32753492e-02 -3.79262203e-03] [ nan 9.34261701e-04 -3.64726906e-03 7.46553399e-04] [ 1.06457351e-01 6.05658123e-03 8.25360092e-03 3.09877759e-04] [-7.05685092e-04 -6.95014190e-04 -1.02933585e-03 -9.81935858e-06]] | 1744 | 390.183376 | 47.1225 | 22.28894 |  |  |  | 22.28894 | 1.205703 | 0.6062872 | 89.92907 | 1.649383 | 1.205703 | 0.6062872 | 0.6062872 | 0.8570025 | 0.6606061 | 25.78314 | 21.38432 | 23.58373 | 17.35516 | 0.7786445 | 0.8644774 | 1.284283 | 7.375764 | 0.4413323 | 4.398821 | 21.38432
S7 | 7 | 3 | 500 | 1 | 100x1.tiff | 1600 | 1200 | 429559.68 | 5590 | 566.9199 | 114.5671 | 80.15511 | (np.float64(251.92236135957066), np.float64(301.9651162790698)) | (193, 259, 305, 347) | 1250.64511 | 268.1531 | 54.19026 | 37.91337 | (np.float64(119.15927692307692), np.float64(142.8295)) | (91.289, 122.50699999999999, 144.265, 164.131) | 0.7145011 | 0.7050069 | 0.5671672 | 0.623748 | 1 | 7929 | 1773.947241 | 136.3633 | [[5.59000000e+03 2.40175000e+05 1.33624910e+07 8.34674233e+08] [3.29376000e+05 1.52615790e+07 8.90298943e+08 5.71223574e+10] [2.31947140e+07 1.10673931e+09 6.56903540e+10 4.24729609e+12] [1.78572362e+09 8.62594805e+10 5.15643851e+12 3.33829686e+14]] | [[ 5.59000000e+03 -1.71240799e-12 3.04334420e+06 -9.62021254e+05] [-7.36690708e-11 1.10990086e+06 7.57538058e+06 8.18314301e+08] [ 3.78710230e+06 -2.06202302e+07 1.94672080e+09 -2.35102779e+10] [-2.72537170e+07 1.62042522e+09 -5.00326996e+09 1.09125510e+12]] | [ 2.18587578e-01 5.61291501e-03 1.13709595e-03 1.56280762e-04 -2.64596735e-09 1.07121358e-05 -6.58273359e-08] | [[ nan nan 0.09739294 -0.00041177] [ nan 0.03551899 0.00324246 0.00468473] [ 0.12119464 -0.008826 0.0111447 -0.00180018] [-0.01166531 0.0092767 -0.0003831 0.00111758]] | 5590 | 1250.64511 | 84.36474 | 39.90452 |  |  |  | 39.90452 | 1.429318 | 0.2185638 | 268.1531 | 4.575322 | 1.429318 | 0.2185638 | 0.2185638 | 0.7050069 | 0.5671672 | 54.19026 | 37.91337 | 46.05181 | 18.65569 | 0.4675081 | 0.7363781 | 2.139 | 5.35182 | 0.2854989 | 16.2769 | 37.91337
S7 | 7 | 3 | 500 | 1 | 100x1.tiff | 1600 | 1200 | 429559.68 | 4479 | 472.3869 | 93.21018 | 71.29784 | (np.float64(688.1375306988167), np.float64(1181.0098236213441)) | (635, 1142, 734, 1228) | 1002.082191 | 223.439 | 44.08841 | 33.72388 | (np.float64(325.48905202054027), np.float64(558.6176465728958)) | (300.35499999999996, 540.1659999999999, 347.18199999999996, 580.8439999999999) | 0.6441315 | 0.7141263 | 0.5260747 | 0.6195788 | 1 | 6272 | 1403.228288 | 220.8813 | [[4.47900000e+03 1.74725000e+05 8.57929500e+06 4.76971601e+08] [2.38003000e+05 9.76151500e+06 5.02710755e+08 2.91848891e+10] [1.47387530e+07 6.29156949e+08 3.35358305e+10 2.00949255e+12] [1.00035440e+09 4.41598018e+10 2.41983457e+12 1.48700795e+14]] | [[ 4.47900000e+03 2.61266564e-11 1.76330357e+06 4.72249392e+06] [ 9.35074240e-12 4.77059949e+05 9.60815466e+06 5.37437444e+08] [ 2.09186128e+06 3.50121874e+06 8.78199306e+08 1.17021133e+10] [-5.13922108e+06 5.36939172e+08 1.08591040e+10 6.00116326e+11]] | [ 1.92167893e-01 2.53016789e-03 6.58458610e-04 4.85962598e-05 8.43113422e-09 1.50627288e-06 -2.11750254e-09] | [[ nan nan 0.08789516 0.00351738] [ nan 0.02377994 0.00715628 0.00598115] [ 0.10427273 0.00260775 0.0097735 0.00194595] [-0.00382776 0.00597561 0.00180576 0.00149112]] | 4479 | 1002.082191 | 75.51715 | 35.71961 |  |  |  | 35.71961 | 1.307335 | 0.2522292 | 223.439 | 3.964649 | 1.307335 | 0.2522292 | 0.2522292 | 0.7141263 | 0.5260747 | 44.08841 | 33.72388 | 38.90615 | 17.93925 | 0.5022242 | 0.8101814 | 1.991143 | 6.478348 | 0.3558685 | 10.36453 | 33.72388
S7 | 7 | 3 | 500 | 1 | 100x1.tiff | 1600 | 1200 | 429559.68 | 2820 | 256.8944 | 77.98049 | 49.80201 | (np.float64(917.9390070921986), np.float64(370.8510638297872)) | (878, 349, 964, 400) | 630.91578 | 121.5111 | 36.88477 | 23.55635 | (np.float64(434.1851503546099), np.float64(175.41255319148934)) | (415.294, 165.077, 455.972, 189.2) | 0.7694999 | 0.838537 | 0.6429549 | 0.05329972 | 1 | 3363 | 752.400627 | 89.52353 | [[2.82000000e+03 6.16200000e+04 1.78540600e+06 5.82141780e+07] [1.12628000e+05 2.49480300e+06 7.21639530e+07 2.34188661e+09] [5.56821800e+06 1.25226123e+08 3.59415306e+09 1.14761845e+11] [3.10065854e+08 7.07610882e+09 2.01006919e+11 6.28498883e+12]] | [[ 2.82000000e+03 2.84217094e-14 4.38943447e+05 1.83949842e+04] [-4.86863883e-11 3.37613830e+04 -6.18834165e+05 9.07665319e+06] [ 1.06996751e+06 8.57843835e+05 1.29418370e+08 -3.20316610e+08] [ 2.20987593e+06 3.64949568e+07 -6.96502083e+08 3.00296953e+09]] | [ 1.89742839e-01 6.36853971e-03 1.29327841e-04 1.84996794e-05 5.26938305e-10 9.17457946e-07 -7.35628199e-10] | [[ nan nan 5.51963491e-02 4.35588743e-05] [ nan 4.24543320e-03 -1.46538422e-03 4.04742134e-04] [ 1.34546490e-01 2.03135330e-03 5.77096713e-03 -2.68972314e-04] [ 5.23293235e-03 1.62736709e-03 -5.84858142e-04 4.74847867e-05]] | 2820 | 630.91578 | 59.92108 | 28.34267 |  |  |  | 28.34267 | 1.56581 | 0.5369694 | 121.5111 | 1.862303 | 1.56581 | 0.5369694 | 0.5369694 | 0.838537 | 0.6429549 | 36.88477 | 23.55635 | 30.22056 | 20.769 | 0.732782 | 0.7684111 | 1.364662 | 5.827564 | 0.2305001 | 13.32842 | 23.55635
S7 | 7 | 3 | 500 | 1 | 100x1.tiff | 1600 | 1200 | 429559.68 | 4592 | 296.1909 | 83.01771 | 73.2991 | (np.float64(1101.456881533101), np.float64(825.4510017421603)) | (1061, 786, 1146, 864) | 1027.363568 | 140.0983 | 39.26738 | 34.67048 | (np.float64(520.9891049651568), np.float64(390.4383238240418)) | (501.85299999999995, 371.77799999999996, 542.058, 408.67199999999997) | 0.4694983 | 0.8977517 | 0.6926094 | -0.161368 | 1 | 5115 | 1144.373835 | 154.7057 | [[4.59200000e+03 1.81159000e+05 8.70014100e+06 4.64443579e+08] [1.85778000e+05 7.25998600e+06 3.49282316e+08 1.87442295e+10] [9.48273000e+06 3.71481214e+08 1.78230239e+10 9.53079741e+11] [5.39667480e+08 2.12509402e+10 1.01374306e+12 5.37893771e+13]] | [[ 4.59200000e+03 -6.91358082e-12 1.55323698e+06 -1.33920799e+06] [-6.95976610e-11 -6.91422017e+04 2.75720048e+06 -4.91973324e+07] [ 1.96673146e+06 2.97257197e+06 5.05787283e+08 2.09620334e+09] [-3.10984780e+06 -6.07580049e+07 -8.49062527e+08 -2.66336632e+10]] | [ 1.66930237e-01 4.27538481e-04 1.14969111e-04 1.36754945e-06 -1.68078844e-11 -2.07280918e-08 -3.39671116e-12] | [[ nan nan 7.36603812e-02 -9.37223855e-04] [ nan -3.27898512e-03 1.92958381e-03 -5.08084465e-04] [ 9.32698561e-02 2.08030820e-03 5.22350804e-03 3.19467608e-04] [-2.17637854e-03 -6.27477079e-04 -1.29399648e-04 -5.98995260e-05]] | 4592 | 1027.363568 | 76.46382 | 36.16739 |  |  |  | 36.16739 | 1.132588 | 0.6577613 | 140.0983 | 1.520308 | 1.132588 | 0.6577613 | 0.6577613 | 0.8977517 | 0.6926094 | 39.26738 | 34.67048 | 36.96893 | 29.33265 | 0.8110248 | 0.9210544 | 1.233008 | 8.372792 | 0.5305017 | 4.596899 | 34.67048
S7 | 7 | 3 | 500 | 1 | 100x1.tiff | 1600 | 1200 | 429559.68 | 1554 | 171.5391 | 59.9005 | 34.68881 | (np.float64(1150.5900900900901), np.float64(496.8339768339768)) | (1118, 479, 1184, 514) | 347.674866 | 81.138 | 28.33294 | 16.4078 | (np.float64(544.2291126126127), np.float64(235.00247104247103)) | (528.814, 226.56699999999998, 560.0319999999999, 243.12199999999999) | 0.8152514 | 0.9266547 | 0.6727273 | 0.3561201 | 1 | 1677 | 375.193533 | 76.95006 | [[1.55400000e+03 2.77140000e+04 6.39276000e+05 1.64276940e+07] [5.06450000e+04 9.78887000e+05 2.34611730e+07 6.14590367e+08] [1.97086300e+06 4.04579170e+07 9.94061635e+08 2.63578163e+10] [8.57120030e+07 1.84958918e+09 4.63609068e+10 1.24138170e+12]] | [[ 1.55400000e+03 2.84217094e-14 1.45025166e+05 -1.45890277e+05] [ 1.56319402e-12 7.56852432e+04 -7.24271818e+04 1.08700931e+07] [ 3.20337887e+05 3.76414123e+05 2.85325029e+07 4.40969384e+07] [ 6.01719056e+05 4.30421335e+07 7.18001856e+07 5.70810094e+09]] | [ 1.92703619e-01 9.19911469e-03 2.53427637e-04 3.67763553e-05 3.45496535e-09 3.50625529e-06 -8.17748825e-10] | [[ nan nan 0.06005392 -0.00153249] [ nan 0.03134074 -0.00076081 0.00289654] [ 0.1326497 0.00395402 0.00760303 0.00029808] [ 0.00632072 0.0114694 0.00048534 0.00097879]] | 1554 | 347.674866 | 44.48162 | 21.0398 |  |  |  | 21.0398 | 1.726796 | 0.6636431 | 81.138 | 1.506834 | 1.726796 | 0.6636431 | 0.6636431 | 0.9266547 | 0.6727273 | 28.33294 | 16.4078 | 22.37037 | 17.13993 | 0.8146429 | 0.7425918 | 1.227532 | 5.44252 | 0.1847486 | 11.92513 | 16.4078
S7 | 7 | 3 | 500 | 1 | 100x1.tiff | 1600 | 1200 | 429559.68 | 1992 | 187.4386 | 61.37074 | 43.47668 | (np.float64(737.8644578313254), np.float64(586.4974899598394)) | (720, 559, 763, 622) | 445.668168 | 88.65846 | 29.02836 | 20.56447 | (np.float64(349.0098885542169), np.float64(277.413312751004)) | (340.56, 264.407, 360.899, 294.20599999999996) | 0.7057841 | 0.9325843 | 0.7353267 | -1.320603 | 1 | 2136 | 477.885144 | 110.2864 | [[1.99200000e+03 5.47750000e+04 1.96076900e+06 7.97764570e+07] [3.55860000e+04 9.22494000e+05 3.07191800e+07 1.16235887e+09] [8.85376000e+05 2.23817380e+07 7.15425256e+08 2.59892579e+10] [2.51759520e+07 6.25787424e+08 1.93933970e+10 6.83491340e+11]] | [[ 1.99200000e+03 -3.52429197e-12 4.54593987e+05 8.59843898e+05] [ 7.41451345e-12 -5.60316777e+04 -1.22743413e+06 -3.44515473e+07] [ 2.49651404e+05 3.80714167e+04 5.27616880e+07 2.89854797e+08] [ 4.39415838e+05 -1.48827828e+07 -2.30193205e+08 -7.71158972e+09]] | [ 1.77478335e-01 3.46508829e-03 5.59364545e-04 4.55035933e-05 5.21639332e-09 1.57930063e-06 -5.04894421e-09] | [[ nan nan 0.11456317 0.00485508] [ nan -0.01412066 -0.00693066 -0.00435854] [ 0.06291517 0.00021497 0.00667499 0.00082161] [ 0.00248115 -0.00188285 -0.0006525 -0.00048976]] | 1992 | 445.668168 | 50.36162 | 23.82105 |  |  |  | 23.82105 | 1.411578 | 0.7124939 | 88.65846 | 1.403521 | 1.411578 | 0.7124939 | 0.7124939 | 0.9325843 | 0.7353267 | 29.02836 | 20.56447 | 24.79642 | 20.10719 | 0.8440935 | 0.820613 | 1.184703 | 6.646248 | 0.2942159 | 8.463887 | 20.56447
S7 | 7 | 3 | 500 | 1 | 100x1.tiff | 1600 | 1200 | 429559.68 | 1572 | 191.5391 | 78.47782 | 28.52436 | (np.float64(707.4026717557252), np.float64(578.4980916030535)) | (689, 546, 723, 620) | 351.701988 | 90.598 | 37.12001 | 13.49202 | (np.float64(334.60146374045803), np.float64(273.6295973282443)) | (325.897, 258.258, 341.979, 293.26) | 0.9316058 | 0.8492707 | 0.6248013 | 1.399303 | 1 | 1851 | 414.122379 | 123.9532 | [[1.57200000e+03 5.10870000e+04 2.25003500e+06 1.15192179e+08] [2.89290000e+04 1.02844300e+06 4.76066370e+07 2.50887624e+09] [6.27605000e+05 2.31021850e+07 1.09021768e+09 5.82230213e+10] [1.48123770e+07 5.52738955e+08 2.63070426e+10 1.41506626e+12]] | [[ 1.57200000e+03 -2.33768560e-12 5.89804994e+05 3.73526200e+06] [ 1.36068934e-12 8.83057080e+04 4.60447480e+05 6.43555315e+07] [ 9.52341088e+04 -5.43901698e+05 3.48044653e+07 -4.48221771e+07] [-2.42355895e+05 1.16763134e+07 -4.02258291e+07 6.98649497e+09]] | [ 2.77210885e-01 4.51618188e-02 3.27514054e-03 1.06589014e-03 1.98361797e-06 2.21702163e-04 -1.77180029e-07] | [[ nan nan 0.23867304 0.03812323] [ nan 0.03573417 0.00469947 0.0165664 ] [ 0.03853785 -0.00555123 0.00895937 -0.00029101] [-0.00247356 0.00300572 -0.00026117 0.00114406]] | 1572 | 351.701988 | 44.73849 | 21.16131 |  |  |  | 21.16131 | 2.751256 | 0.5384526 | 90.598 | 1.857174 | 2.751256 | 0.5384526 | 0.5384526 | 0.8492707 | 0.6248013 | 37.12001 | 13.49202 | 25.30602 | 15.52802 | 0.7337933 | 0.5700781 | 1.362782 | 3.207514 | 0.06839424 | 23.62799 | 13.49202
S7 | 7 | 3 | 500 | 1 | 100x1.tiff | 1600 | 1200 | 429559.68 | 3522 | 284.2498 | 84.13779 | 59.70869 | (np.float64(922.2751277683135), np.float64(735.5303804656445)) | (893, 693, 962, 782) | 787.973538 | 134.4501 | 39.79718 | 28.24221 | (np.float64(436.23613543441223), np.float64(347.90586996024985)) | (422.38899999999995, 327.789, 455.02599999999995, 369.88599999999997) | 0.7045507 | 0.8435928 | 0.5735222 | 1.234776 | 1 | 4175 | 934.068575 | 124.5905 | [[3.52200000e+03 1.49792000e+05 7.84491200e+06 4.55897132e+08] [1.03107000e+05 4.62597300e+06 2.43444663e+08 1.39737009e+10] [3.88734500e+06 1.80601403e+08 9.43556888e+09 5.29058302e+11] [1.70329551e+08 8.09789205e+09 4.20013265e+11 2.30760149e+13]] | [[ 3.52200000e+03 -1.37134748e-11 1.47420125e+06 -3.14664011e+06] [ 2.56434873e-11 2.40793061e+05 -6.69817915e+06 1.75218936e+08] [ 8.68874401e+05 1.17264588e+06 2.33775877e+08 -1.42044182e+09] [ 5.65421123e+06 1.31620489e+08 -9.98955506e+08 7.89316074e+10]] | [1.88889409e-01 3.88861396e-03 1.30535097e-03 9.20133843e-06 9.98283946e-10 5.48004423e-07 1.42597303e-10] | [[ nan nan 0.11884422 -0.00427439] [ nan 0.01941178 -0.00909878 0.00401063] [ 0.07004519 0.00159292 0.00535096 -0.00054785] [ 0.00768066 0.0030127 -0.00038529 0.00051297]] | 3522 | 787.973538 | 66.96529 | 31.67458 |  |  |  | 31.67458 | 1.409138 | 0.5477709 | 134.4501 | 1.825581 | 1.409138 | 0.5477709 | 0.5477709 | 0.8435928 | 0.5735222 | 39.79718 | 28.24221 | 34.01969 | 23.44285 | 0.7401154 | 0.7959002 | 1.351141 | 6.251971 | 0.2954493 | 11.55497 | 28.24221
S7 | 7 | 3 | 500 | 1 | 100x1.tiff | 1600 | 1200 | 429559.68 | 3845 | 360.6762 | 134.3986 | 51.39672 | (np.float64(802.1058517555267), np.float64(353.68634590377116)) | (742, 292, 836, 398) | 860.238005 | 170.5998 | 63.57054 | 24.31065 | (np.float64(379.3960678803641), np.float64(167.29364161248375)) | (350.966, 138.11599999999999, 395.428, 188.254) | 0.9239886 | 0.7136229 | 0.3858892 | -0.932785 | 1 | 5388 | 1205.451852 | 246.4851 | [[3.84500000e+03 2.37184000e+05 1.76571340e+07 1.42992791e+09] [2.31107000e+05 1.24830960e+07 8.49320070e+08 6.46014691e+10] [1.58403390e+07 7.78579698e+08 4.93311318e+10 3.55558246e+12] [1.15547065e+09 5.28579338e+10 3.16050186e+12 2.17525452e+14]] | [[ 3.84500000e+03 -1.75361947e-11 3.02611973e+06 -3.26167008e+07] [ 5.95150595e-11 -1.77305034e+06 6.76898487e+06 -2.35776629e+09] [ 1.94945592e+06 1.45884693e+07 1.80518558e+09 -2.54695540e+09] [-3.09738336e+07 -1.83281728e+09 -1.98979915e+10 -2.07520395e+12]] | [ 3.36550814e-01 6.28366140e-02 1.00714303e-02 1.08388969e-03 -3.47721621e-06 -2.71698599e-04 -8.56530016e-07] | [[ nan nan 0.20468849 -0.03557945] [ nan -0.11993015 0.00738385 -0.04147742] [ 0.13186233 0.01591362 0.03175651 -0.00072258] [-0.03378735 -0.03224261 -0.00564511 -0.00949457]] | 3845 | 860.238005 | 69.96861 | 33.09515 |  |  |  | 33.09515 | 2.614926 | 0.3714251 | 170.5998 | 2.692333 | 2.614926 | 0.3714251 | 0.3714251 | 0.7136229 | 0.3858892 | 63.57054 | 24.31065 | 43.94059 | 20.16973 | 0.6094466 | 0.5206052 | 1.640833 | 2.674956 | 0.0760114 | 39.25989 | 24.31065
S7 | 7 | 3 | 500 | 1 | 100x1.tiff | 1600 | 1200 | 429559.68 | 4593 | 398.7178 | 98.08711 | 73.69029 | (np.float64(644.7805355976486), np.float64(753.011974744176)) | (614, 702, 699, 806) | 1027.587297 | 188.5935 | 46.3952 | 34.85551 | (np.float64(304.9811933376878), np.float64(356.17466405399523)) | (290.42199999999997, 332.046, 330.627, 381.238) | 0.6599905 | 0.754931 | 0.5195701 | 1.494131 | 1 | 6084 | 1361.167236 | 175.8829 | [[4.59300000e+03 2.34298000e+05 1.47067980e+07 1.03304500e+09] [1.41375000e+05 7.30368800e+06 4.54358252e+08 3.12615308e+10] [5.91747900e+06 3.02617252e+08 1.81476976e+10 1.19491960e+12] [2.94195207e+08 1.48098397e+10 8.50816416e+11 5.33034282e+13]] | [[ 4.59300000e+03 -1.03312914e-11 2.75479434e+06 1.76719312e+06] [-5.37454525e-11 9.18700705e+04 -7.69781480e+06 -7.53042484e+07] [ 1.56588078e+06 -4.90065725e+06 5.35961405e+08 -2.44970642e+09] [ 1.56547358e+07 -6.22871144e+06 -2.53004871e+09 4.93330054e+10]] | [ 2.04813567e-01 3.25211240e-03 8.67245309e-04 3.57783584e-05 4.72329537e-09 -1.68744504e-06 4.17252053e-09] | [[ nan nan 1.30585901e-01 1.23606952e-03] [ nan 4.35492980e-03 -5.38426399e-03 -7.77195258e-04] [ 7.42276656e-02 -3.42778217e-03 5.53151610e-03 -3.73058107e-04] [ 1.09497607e-02 -6.42848856e-05 -3.85293182e-04 1.10854108e-04]] | 4593 | 1027.587297 | 76.47215 | 36.17133 |  |  |  | 36.17133 | 1.331072 | 0.3630572 | 188.5935 | 2.754387 | 1.331072 | 0.3630572 | 0.3630572 | 0.754931 | 0.5195701 | 46.3952 | 34.85551 | 40.62535 | 21.79475 | 0.6025423 | 0.779635 | 1.659635 | 5.99905 | 0.3400095 | 11.53969 | 34.85551
S7 | 7 | 3 | 500 | 1 | 100x1.tiff | 1600 | 1200 | 429559.68 | 7673 | 672.4651 | 155.3908 | 84.78292 | (np.float64(1055.1433598331812), np.float64(644.7598071158608)) | (989, 572, 1117, 718) | 1716.672617 | 318.076 | 73.49984 | 40.10232 | (np.float64(499.0828092010947), np.float64(304.97138876580215)) | (467.79699999999997, 270.556, 528.341, 339.614) | 0.8380386 | 0.6390971 | 0.4105843 | -0.8382369 | 1 | 12006 | 2686.090374 | 310.8169 | [[7.67300000e+03 5.58286000e+05 4.85631040e+07 4.75382726e+09] [5.07518000e+05 3.28833490e+07 2.56656035e+09 2.27695794e+11] [4.06534460e+07 2.42286824e+09 1.73908413e+11 1.41452349e+13] [3.63793216e+09 2.04155920e+11 1.38022813e+13 1.05247054e+15]] | [[ 7.67300000e+03 -3.50723894e-11 7.94232232e+06 6.46215012e+07] [-6.70752343e-12 -4.04356279e+06 -5.71488125e+07 -1.00441667e+10] [ 7.08450030e+06 -1.58987588e+05 9.36529179e+09 5.12318971e+10] [ 1.17913510e+07 -7.43669199e+09 -5.38192344e+10 -1.62170607e+13]] | [ 2.55232964e-01 1.90803664e-02 1.42175724e-03 2.33590641e-04 1.10335337e-07 3.13505681e-05 -7.71201272e-08] | [[ nan nan 1.34901603e-01 1.25303744e-02] [ nan -6.86805548e-02 -1.10813894e-02 -2.22340367e-02] [ 1.20331360e-01 -3.08283461e-05 2.07312610e-02 1.29467942e-03] [ 2.28639138e-03 -1.64620607e-02 -1.36006393e-03 -4.67855079e-03]] | 7673 | 1716.672617 | 98.84112 | 46.75185 |  |  |  | 46.75185 | 1.832808 | 0.2132238 | 318.076 | 4.689909 | 1.832808 | 0.2132238 | 0.2132238 | 0.6390971 | 0.4105843 | 73.49984 | 40.10232 | 56.80108 | 21.58821 | 0.4617616 | 0.636081 | 2.16562 | 3.993232 | 0.1619614 | 33.39752 | 40.10232
S7 | 7 | 3 | 500 | 1 | 100x1.tiff | 1600 | 1200 | 429559.68 | 14223 | 1445.013 | 226.2507 | 156.261 | (np.float64(327.0790269282149), np.float64(109.28735147296632)) | (256, 0, 427, 237) | 3182.097567 | 683.4913 | 107.0166 | 73.91147 | (np.float64(154.70837973704565), np.float64(51.692917246713066)) | (121.088, 0.0, 201.971, 112.101) | 0.723185 | 0.5081821 | 0.3509512 | -1.316892 | 1 | 27988 | 6261.727252 | 457.4122 | [[1.42230000e+04 1.55439400e+06 2.13878226e+08 3.38154150e+10] [1.01095700e+06 1.04698647e+08 1.29655487e+10 1.81244765e+12] [9.50650170e+07 9.46465688e+09 1.08302426e+12 1.37759398e+14] [1.05221988e+10 1.01349598e+12 1.09053994e+14 1.28677014e+16]] | [[ 1.42230000e+04 1.51715085e-10 4.40026226e+07 8.23370020e+08] [ 1.08116183e-10 -5.78616598e+06 -9.71997953e+08 -6.51127665e+10] [ 2.32071772e+07 -1.02196955e+08 6.55861835e+10 2.81488828e+12] [ 4.65982705e+08 -2.69559862e+10 -1.85114794e+12 -2.15842016e+14]] | [ 3.32238671e-01 1.38399638e-02 2.18446892e-02 1.33347583e-03 5.99159819e-06 1.18365934e-04 -3.98714910e-06] | [[ nan nan 0.21751847 0.03412849] [ nan -0.02860279 -0.04028908 -0.02263041] [ 0.1147202 -0.00423604 0.02279495 0.00820336] [ 0.01931487 -0.00936875 -0.00539476 -0.00527438]] | 14223 | 3182.097567 | 134.5707 | 63.65196 |  |  |  | 63.65196 | 1.447902 | 0.08559676 | 683.4913 | 11.68269 | 1.447902 | 0.08559676 | 0.08559676 | 0.5081821 | 0.3509512 | 107.0166 | 73.91147 | 90.46403 | 18.62261 | 0.2925692 | 0.594786 | 3.417994 | 3.491574 | 0.276815 | 33.10511 | 73.91147
S7 | 7 | 3 | 500 | 1 | 100x1.tiff | 1600 | 1200 | 429559.68 | 3224 | 303.2376 | 101.2212 | 46.0505 | (np.float64(17.87531017369727), np.float64(430.0883995037221)) | (0, 379, 45, 488) | 721.302296 | 143.4314 | 47.87763 | 21.78189 | (np.float64(8.455021712158807), np.float64(203.43181296526055)) | (0.0, 179.267, 21.285, 230.82399999999998) | 0.8905174 | 0.8763251 | 0.6572885 | -1.485916 | 1 | 3679 | 823.098991 | 176.5046 | [[3.22400000e+03 1.64709000e+05 1.04674670e+07 7.49895171e+08] [5.76300000e+04 2.80592500e+06 1.64304191e+08 1.07697693e+10] [1.46923200e+06 7.00281630e+07 3.94501354e+09 2.47469660e+11] [4.31932740e+07 2.02892641e+09 1.11874112e+11 6.85832870e+12]] | [[ 3.22400000e+03 -2.20552465e-11 2.05274781e+06 5.38583511e+06] [ 2.87059265e-12 -1.38299463e+05 -8.67403188e+06 -2.22517246e+08] [ 4.39077875e+05 -8.82567694e+04 2.78685879e+08 1.48596400e+09] [ 1.23298988e+06 -4.04448544e+07 -1.05417726e+09 -5.80601395e+10]] | [ 2.39732874e-01 2.48099318e-02 2.22431907e-03 2.39532803e-04 1.41225307e-08 -6.14673987e-06 -1.74270816e-07] | [[ nan nan 1.97490191e-01 9.12568493e-03] [ nan -1.33054764e-02 -1.46971603e-02 -6.64016050e-03] [ 4.22426823e-02 -1.49541056e-04 8.31629458e-03 7.80954395e-04] [ 2.08916110e-03 -1.20691915e-03 -5.54027122e-04 -5.37400347e-04]] | 3224 | 721.302296 | 64.06968 | 30.30496 |  |  |  | 30.30496 | 2.198048 | 0.4405942 | 143.4314 | 2.269662 | 2.198048 | 0.4405942 | 0.4405942 | 0.8763251 | 0.6572885 | 47.87763 | 21.78189 | 34.82976 | 20.11561 | 0.6637727 | 0.632967 | 1.50654 | 3.95423 | 0.1094826 | 26.09574 | 21.78189
S7 | 7 | 3 | 500 | 1 | 100x1.tiff | 1600 | 1200 | 429559.68 | 6195 | 633.1514 | 114.3893 | 93.74016 | (np.float64(413.1131557707829), np.float64(873.3628732849072)) | (357, 798, 471, 928) | 1386.001155 | 299.4806 | 54.10614 | 44.3391 | (np.float64(195.4025226795803), np.float64(413.1006390637611)) | (168.861, 377.454, 222.783, 438.94399999999996) | 0.5731027 | 0.6393189 | 0.4180162 | -1.140742 | 1 | 9690 | 2167.93401 | 257.2401 | [[6.19500000e+03 4.66873000e+05 3.99619630e+07 3.66063942e+09] [3.47621000e+05 2.55671280e+07 2.12889276e+09 1.89899811e+11] [2.31976550e+07 1.72772793e+09 1.44258505e+11 1.28743438e+13] [1.70425667e+09 1.29795827e+11 1.09632973e+13 9.86399796e+14]] | [[ 6.19500000e+03 6.05098194e-11 4.77707226e+06 -7.10367157e+07] [-2.32773800e-11 -6.30589374e+05 -1.84530445e+07 -5.93779600e+08] [ 3.69154368e+06 5.02547173e+07 2.62737347e+09 5.84150231e+10] [-1.17252864e+07 -1.14512098e+09 -3.28512318e+10 -1.86993405e+12]] | [ 2.20663151e-01 1.87996148e-03 5.60028870e-03 1.47145697e-04 -1.21268551e-07 -6.00189079e-06 5.60029655e-08] | [[ nan nan 0.12447416 -0.02351687] [ nan -0.016431 -0.00610892 -0.00249748] [ 0.096189 0.01663694 0.01105091 0.00312162] [-0.00388168 -0.00481645 -0.00175553 -0.00126958]] | 6195 | 1386.001155 | 88.81283 | 42.00847 |  |  |  | 42.00847 | 1.220281 | 0.1941941 | 299.4806 | 5.149487 | 1.220281 | 0.1941941 | 0.1941941 | 0.6393189 | 0.4180162 | 54.10614 | 44.3391 | 49.22262 | 18.51207 | 0.4406746 | 0.7764085 | 2.269248 | 5.949498 | 0.4268973 | 9.767048 | 44.3391
S7 | 7 | 3 | 500 | 1 | 100x1.tiff | 1600 | 1200 | 429559.68 | 5430 | 486.2986 | 129.5289 | 63.3276 | (np.float64(903.3854511970534), np.float64(1198.245856353591)) | (853, 1156, 962, 1254) | 1214.84847 | 230.0192 | 61.26719 | 29.95396 | (np.float64(427.30131841620624), np.float64(566.7702900552486)) | (403.469, 546.788, 455.02599999999995, 593.1419999999999) | 0.8723359 | 0.7523902 | 0.5083318 | -0.5952837 | 1 | 7217 | 1614.652193 | 253.5838 | [[5.43000000e+03 2.29395000e+05 1.24144290e+07 7.75403889e+08] [2.73593000e+05 9.54643800e+06 4.43882688e+08 2.45943239e+10] [1.81166390e+07 5.68833364e+08 2.39573243e+10 1.21299569e+12] [1.35429888e+09 3.98281928e+10 1.56682250e+12 7.41151601e+13]] | [[ 5.43000000e+03 -4.30233627e-11 2.72344078e+06 2.08375286e+07] [-1.01181286e-11 -2.01173258e+06 -1.16491875e+07 -2.22726913e+09] [ 4.33153225e+06 6.20454239e+06 2.48852619e+09 2.79234570e+10] [ 4.99143516e+06 -3.00166069e+09 -1.70952325e+10 -3.24732035e+12]] | [2.39274104e-01 2.15954777e-02 3.38953124e-04 1.64300258e-04 2.72631920e-08 2.47213736e-06 2.75689779e-08] | [[ nan nan 0.09236731 0.00959062] [ nan -0.06822925 -0.00536162 -0.01391148] [ 0.1469068 0.00285568 0.01554328 0.00236684] [ 0.00229734 -0.01874831 -0.00144902 -0.0037353 ]] | 5430 | 1214.84847 | 83.14861 | 39.32929 |  |  |  | 39.32929 | 2.045379 | 0.2885385 | 230.0192 | 3.465742 | 2.045379 | 0.2885385 | 0.2885385 | 0.7523902 | 0.5083318 | 61.26719 | 29.95396 | 45.61057 | 21.12603 | 0.5371578 | 0.6419307 | 1.86165 | 4.067017 | 0.1276641 | 31.31324 | 29.95396
S7 | 7 | 3 | 500 | 1 | 100x1.tiff | 1600 | 1200 | 429559.68 | 8275 | 773.7615 | 182.9277 | 77.7898 | (np.float64(325.00664652567974), np.float64(1561.4883383685801)) | (247, 1498, 423, 1600) | 1851.357475 | 365.9892 | 86.52479 | 36.79457 | (np.float64(153.7281438066465), np.float64(738.5839840483384)) | (116.83099999999999, 708.554, 200.07899999999998, 756.8) | 0.9050764 | 0.6898133 | 0.4609514 | 0.2725535 | 1 | 11996 | 2683.853084 | 359.3492 | [[8.27500000e+03 5.25366000e+05 3.75115540e+07 2.85357784e+09] [6.45505000e+05 4.46574370e+07 3.35035074e+09 2.63922624e+11] [6.66327790e+07 4.86911742e+09 3.76071525e+11 3.01814129e+13] [8.01963523e+09 6.03386466e+11 4.73629172e+13 3.84148649e+15]] | [[ 8.27500000e+03 8.29913915e-11 4.15693962e+06 -5.58027700e+07] [ 2.34194886e-10 3.67539714e+06 -4.24895072e+07 4.97331914e+09] [ 1.62790986e+07 6.53021861e+07 7.72232138e+09 -5.63171058e+10] [ 2.82079809e+08 1.18563555e+10 6.74920392e+10 1.34418054e+13]] | [2.98442523e-01 4.28630243e-02 5.95574772e-03 1.48176944e-03 3.99711264e-06 2.74086193e-04 1.84383252e-06] | [[ nan nan 0.06070685 -0.00895851] [ nan 0.05367453 -0.00682121 0.00877692] [ 0.23773567 0.01048353 0.01362837 -0.00109258] [ 0.04528475 0.02092412 0.00130938 0.00286672]] | 8275 | 1851.357475 | 102.6453 | 48.55123 |  |  |  | 48.55123 | 2.351564 | 0.1736855 | 365.9892 | 5.757533 | 2.351564 | 0.1736855 | 0.1736855 | 0.6898133 | 0.4609514 | 86.52479 | 36.79457 | 61.65968 | 20.23401 | 0.4167559 | 0.561125 | 2.399486 | 3.107556 | 0.09492356 | 49.73022 | 36.79457
S7 | 7 | 3 | 500 | 1 | 100x1.tiff | 1600 | 1200 | 429559.68 | 1874 | 234.4508 | 63.87864 | 44.00848 | (np.float64(540.9754535752402), np.float64(320.58537886873)) | (516, 286, 562, 354) | 419.268146 | 110.8952 | 30.2146 | 20.81601 | (np.float64(255.8813895410886), np.float64(151.63688420490928)) | (244.06799999999998, 135.278, 265.82599999999996, 167.44199999999998) | 0.7248193 | 0.7988065 | 0.5991049 | 1.341789 | 1 | 2346 | 524.868234 | 100.9288 | [[1.87400000e+03 6.48130000e+04 2.70656900e+06 1.22974633e+08] [4.68040000e+04 1.67424500e+06 7.12361430e+07 3.30480892e+09] [1.40873200e+06 5.24214230e+07 2.27470165e+09 1.07324660e+11] [4.70165680e+07 1.81094087e+09 7.99832956e+10 3.82731783e+12]] | [[ 1.87400000e+03 -3.66640052e-12 4.64986839e+05 -2.79657332e+06] [ 6.10000939e-12 5.55109274e+04 -2.01378321e+05 5.51579938e+07] [ 2.39780871e+05 9.27071874e+05 5.37373338e+07 1.32867522e+08] [-1.44424683e+05 1.15142279e+07 6.43985450e+07 1.23766611e+10]] | [2.00681263e-01 5.11166665e-03 1.35524025e-03 1.56391865e-04 6.43068963e-08 1.11338799e-05 3.23813022e-08] | [[ nan nan 0.13240412 -0.0183951 ] [ nan 0.01580663 -0.00132461 0.00838107] [ 0.06827715 0.00609803 0.00816521 0.00046636] [-0.00094999 0.00174955 0.00022604 0.00100352]] | 1874 | 419.268146 | 48.84722 | 23.10474 |  |  |  | 23.10474 | 1.451507 | 0.4284262 | 110.8952 | 2.334124 | 1.451507 | 0.4284262 | 0.4284262 | 0.7988065 | 0.5991049 | 30.2146 | 20.81601 | 25.5153 | 15.12304 | 0.6545428 | 0.7646879 | 1.527784 | 5.771227 | 0.2751807 | 9.398583 | 20.81601
S7 | 7 | 3 | 500 | 1 | 100x1.tiff | 1600 | 1200 | 429559.68 | 3365 | 422.5584 | 144.387 | 37.83567 | (np.float64(581.6163447251114), np.float64(777.2323922734026)) | (538, 715, 614, 843) | 752.848085 | 199.8701 | 68.29506 | 17.89627 | (np.float64(275.10453105497766), np.float64(367.63092154531944)) | (254.474, 338.195, 290.42199999999997, 398.739) | 0.9650561 | 0.6991481 | 0.3459087 | -1.04763 | 1 | 4813 | 1076.807677 | 293.8491 | [[3.36500000e+03 2.09412000e+05 1.63973920e+07 1.46130104e+09] [1.46769000e+05 7.36648700e+06 4.80537119e+08 3.70682009e+10] [7.72192900e+06 3.36457039e+08 1.90736040e+10 1.29282119e+12] [4.46511303e+08 1.77364166e+10 9.10263448e+11 5.55237106e+13]] | [[ 3.36500000e+03 -2.74837930e-11 3.36518227e+06 2.20054207e+07] [ 1.82609483e-12 -1.76729898e+06 -1.46906961e+07 -3.39213642e+09] [ 1.32040170e+06 1.00691676e+07 1.98221823e+09 3.39153959e+10] [-5.47320574e+06 -1.28233881e+09 -2.27708856e+10 -2.86887235e+12]] | [4.13802955e-01 1.30050736e-01 3.60914655e-03 3.32687242e-03 1.14744279e-05 1.19628111e-03 1.11077684e-06] | [[ nan nan 0.29719292 0.03350171] [ nan -0.15607735 -0.02236556 -0.08902625] [ 0.11661004 0.0153296 0.0520231 0.01534437] [-0.00833257 -0.03365484 -0.01030225 -0.02237541]] | 3365 | 752.848085 | 65.45572 | 30.96055 |  |  |  | 30.96055 | 3.816162 | 0.2368216 | 199.8701 | 4.222587 | 3.816162 | 0.2368216 | 0.2368216 | 0.6991481 | 0.3459087 | 68.29506 | 17.89627 | 43.09567 | 15.06674 | 0.4866432 | 0.4533352 | 2.054893 | 2.02833 | 0.03494391 | 50.39879 | 17.89627
S7 | 7 | 3 | 500 | 1 | 100x1.tiff | 1600 | 1200 | 429559.68 | 5614 | 537.0204 | 131.7488 | 77.07897 | (np.float64(879.6875667972924), np.float64(89.07766298539366)) | (827, 39, 930, 156) | 1256.014606 | 254.0106 | 62.31719 | 36.45835 | (np.float64(416.09221909511933), np.float64(42.1337345920912)) | (391.171, 18.447, 439.89, 73.788) | 0.811001 | 0.6576851 | 0.4658535 | -1.212598 | 1 | 8536 | 1909.750744 | 246.8159 | [[5.61400000e+03 2.81136000e+05 1.96766760e+07 1.59228301e+09] [2.95788000e+05 1.34971260e+07 9.23627894e+08 7.48501368e+10] [1.81613160e+07 7.49107576e+08 4.92430534e+10 3.94498302e+12] [1.23970570e+09 4.63997736e+10 2.89833947e+12 2.27244322e+14]] | [[ 5.61400000e+03 7.02584657e-11 5.59804214e+06 4.62473214e+07] [ 3.09228199e-11 -1.31524578e+06 1.86405826e+07 -1.94879998e+09] [ 2.57696599e+06 -2.17744863e+07 2.25608047e+09 -2.09602966e+10] [ 1.12820104e+07 -1.28676964e+09 2.94473620e+10 -2.00968922e+12]] | [ 2.59384116e-01 1.61542808e-02 2.58956945e-03 2.67960204e-04 -1.44541896e-07 -2.70157414e-05 1.70092991e-07] | [[ nan nan 0.17761979 0.01958419] [ nan -0.04173132 0.00789366 -0.01101413] [ 0.08176433 -0.00922076 0.0127508 -0.00158104] [ 0.00477755 -0.0072725 0.00222123 -0.0020232 ]] | 5614 | 1256.014606 | 84.54565 | 39.99009 |  |  |  | 39.99009 | 1.709271 | 0.2446249 | 254.0106 | 4.087891 | 1.709271 | 0.2446249 | 0.2446249 | 0.6576851 | 0.4658535 | 62.31719 | 36.45835 | 49.38777 | 19.77893 | 0.4945957 | 0.6417185 | 2.021853 | 4.064328 | 0.188999 | 25.85884 | 36.45835
S7 | 7 | 3 | 500 | 1 | 100x1.tiff | 1600 | 1200 | 429559.68 | 3524 | 321.1787 | 104.4646 | 49.11618 | (np.float64(49.82917139614075), np.float64(768.4134506242906)) | (0, 747, 100, 804) | 788.420996 | 151.9175 | 49.41177 | 23.23195 | (np.float64(23.569198070374576), np.float64(363.45956214528945)) | (0.0, 353.33099999999996, 47.3, 380.292) | 0.8825756 | 0.7694323 | 0.6182456 | 0.09427215 | 1 | 4580 | 1024.67882 | 142.0432 | [[3.52400000e+03 7.54610000e+04 2.16380100e+06 7.21320650e+07] [1.75598000e+05 3.93561400e+06 1.16354590e+08 3.94378304e+09] [1.11368700e+07 2.55180678e+08 7.56671461e+09 2.54471296e+11] [7.85497718e+08 1.82767410e+10 5.41822605e+11 1.80714237e+13]] | [[ 3.52400000e+03 -1.17950094e-11 5.47920602e+05 2.33187759e+06] [ 3.77866627e-11 1.75454897e+05 1.01998954e+06 4.26204340e+07] [ 2.38696716e+06 -7.83682151e+05 2.82663353e+08 2.28681957e+07] [-7.32447763e+06 2.66739801e+08 1.62245409e+09 8.41016442e+10]] | [2.36330459e-01 2.27286119e-02 2.38771836e-04 7.75444798e-05 4.34806517e-09 9.16223280e-06 9.61407128e-09] | [[ nan nan 4.41210492e-02 3.16312242e-03] [ nan 1.41284232e-02 1.38358540e-03 9.73890589e-04] [ 1.92209410e-01 -1.06304147e-03 6.45894828e-03 8.80250441e-06] [-9.93543548e-03 6.09509002e-03 6.24520601e-04 5.45331880e-04]] | 3524 | 788.420996 | 66.9843 | 31.68357 |  |  |  | 31.68357 | 2.126888 | 0.4292915 | 151.9175 | 2.32942 | 2.126888 | 0.4292915 | 0.4292915 | 0.7694323 | 0.6182456 | 49.41177 | 23.23195 | 36.32186 | 20.75918 | 0.6552034 | 0.6412151 | 1.526244 | 4.057956 | 0.1174244 | 26.17981 | 23.23195
S7 | 7 | 3 | 500 | 1 | 100x1.tiff | 1600 | 1200 | 429559.68 | 4246 | 316.9777 | 93.57025 | 64.10046 | (np.float64(596.5320301460198), np.float64(317.9703250117758)) | (566, 268, 641, 365) | 949.953334 | 149.9305 | 44.25873 | 30.31952 | (np.float64(282.15965025906735), np.float64(150.39996373056994)) | (267.71799999999996, 126.764, 303.193, 172.64499999999998) | 0.7284944 | 0.8515844 | 0.5836426 | -1.273958 | 1 | 4986 | 1115.512794 | 161.2924 | [[4.24600000e+03 2.12174000e+05 1.28203700e+07 8.59885652e+08] [1.29639000e+05 6.13320500e+06 3.50980521e+08 2.25849643e+10] [5.15402900e+06 2.36808257e+08 1.28767663e+10 7.88871732e+11] [2.36779383e+08 1.06407932e+10 5.51818413e+11 3.21253031e+13]] | [[ 4.24600000e+03 1.74011916e-11 2.21796626e+06 -2.41739352e+06] [-1.35749190e-11 -3.44897964e+05 -5.98207559e+06 -1.88646410e+08] [ 1.19588714e+06 3.20622830e+05 3.77468503e+08 3.12331957e+09] [ 6.39068954e+06 -2.55970657e+08 -1.35642340e+09 -1.21550267e+11]] | [ 1.89358536e-01 4.67795698e-03 4.37446309e-04 3.30666194e-06 -5.35013150e-11 2.21251475e-07 -1.13813522e-10] | [[ nan nan 0.12302545 -0.00205777] [ nan -0.01913069 -0.00509216 -0.00246439] [ 0.06633309 0.00027293 0.00493107 0.00062616] [ 0.00543999 -0.00334388 -0.00027194 -0.00037397]] | 4246 | 949.953334 | 73.5267 | 34.77813 |  |  |  | 34.77813 | 1.459744 | 0.5310463 | 149.9305 | 1.883075 | 1.459744 | 0.5310463 | 0.5310463 | 0.8515844 | 0.5836426 | 44.25873 | 30.31952 | 37.28912 | 25.34384 | 0.7287293 | 0.7857914 | 1.372252 | 6.094166 | 0.2715056 | 13.93921 | 30.31952
S7 | 7 | 3 | 500 | 1 | 100x1.tiff | 1600 | 1200 | 429559.68 | 605 | 141.9411 | 70.81176 | 11.99863 | (np.float64(43.72396694214876), np.float64(440.96528925619833)) | (35, 408, 50, 473) | 135.356045 | 67.13815 | 33.49396 | 5.675351 | (np.float64(20.681436363636365), np.float64(208.5765818181818)) | (16.555, 192.98399999999998, 23.65, 223.72899999999998) | 0.9855398 | 0.8197832 | 0.6205128 | -1.531993 | 1 | 738 | 165.112002 | 101.26 | [[6.05000000e+02 1.99440000e+04 8.46786000e+05 3.99806580e+07] [5.27800000e+03 1.66852000e+05 6.82422400e+06 3.11378608e+08] [5.17660000e+04 1.61161600e+06 6.46545000e+07 2.88730997e+09] [5.48764000e+05 1.70363680e+07 6.76704772e+08 2.98091443e+10]] | [[ 6.05000000e+02 2.67164069e-12 1.89326271e+05 -4.16278008e+05] [ 7.10542736e-15 -7.13879669e+03 -9.24440751e+04 -4.99558209e+06] [ 5.72090248e+03 2.96920891e+04 1.85816010e+06 1.17200450e+07] [-2.65880095e+03 -2.00944372e+05 -3.39493425e+06 -1.21877836e+08]] | [5.32879376e-01 2.53143931e-01 4.08155784e-03 1.95539203e-03 5.38390996e-06 8.33529137e-04 1.23673143e-06] | [[ nan nan 5.17249562e-01 -4.62375731e-02] [ nan -1.95035768e-02 -1.02681131e-02 -2.25590068e-02] [ 1.56298135e-02 3.29801266e-03 8.39106349e-03 2.15171857e-03] [-2.95323079e-04 -9.07422874e-04 -6.23286264e-04 -9.09710557e-04]] | 605 | 135.356045 | 27.75446 | 13.12786 |  |  |  | 13.12786 | 5.901654 | 0.3773538 | 67.13815 | 2.650033 | 5.901654 | 0.3773538 | 0.3773538 | 0.8197832 | 0.6205128 | 33.49396 | 5.675351 | 19.58466 | 8.064329 | 0.6142913 | 0.391947 | 1.627892 | 1.516193 | 0.01446019 | 27.81861 | 5.675351
S7 | 7 | 3 | 500 | 1 | 100x1.tiff | 1600 | 1200 | 429559.68 | 5868 | 701.9565 | 149.2064 | 76.47676 | (np.float64(206.25221540558965), np.float64(1493.298398091343)) | (138, 1448, 273, 1551) | 1312.841772 | 332.0254 | 70.57461 | 36.17351 | (np.float64(97.5572978868439), np.float64(706.3301422972052)) | (65.274, 684.904, 129.129, 733.6229999999999) | 0.8586532 | 0.6267222 | 0.4220065 | 0.356162 | 1 | 9363 | 2094.774627 | 311.6059 | [[5.86800000e+03 2.65811000e+05 1.49176910e+07 9.46175927e+08] [4.00504000e+05 2.01094360e+07 1.20986833e+09 8.12077874e+10] [3.47682020e+07 1.82814628e+09 1.13663347e+11 7.85828588e+12] [3.37645778e+09 1.81435988e+11 1.14646620e+13 8.05530518e+14]] | [[ 5.86800000e+03 3.39070994e-11 2.87687850e+06 9.79244592e+06] [ 1.70658154e-10 1.96724637e+06 1.34766560e+07 2.68772810e+09] [ 7.43291672e+06 -1.53354192e+07 4.14041180e+09 2.15478235e+10] [-1.11750965e+07 4.13543391e+09 4.64812179e+09 5.50009643e+12]] | [ 2.99412432e-01 3.05633118e-02 8.30271474e-04 5.17742760e-06 1.18389531e-10 -9.02606314e-07 3.18139957e-10] | [[ nan nan 0.08354901 0.0037125 ] [ nan 0.05713188 0.00510925 0.01330194] [ 0.21586342 -0.00581394 0.02049148 0.00139216] [-0.00423668 0.02046684 0.0003003 0.00463885]] | 5868 | 1312.841772 | 86.43708 | 40.88474 |  |  |  | 40.88474 | 1.951003 | 0.149651 | 332.0254 | 6.682214 | 1.951003 | 0.149651 | 0.149651 | 0.6267222 | 0.4220065 | 70.57461 | 36.17351 | 53.37406 | 15.81616 | 0.3868475 | 0.5793123 | 2.584998 | 3.312267 | 0.1413468 | 34.4011 | 36.17351
S7 | 7 | 3 | 500 | 1 | 100x1.tiff | 1600 | 1200 | 429559.68 | 2751 | 251.4802 | 86.25377 | 43.93161 | (np.float64(676.1981097782625), np.float64(609.189022173755)) | (654, 570, 697, 654) | 615.478479 | 118.9501 | 40.79804 | 20.77965 | (np.float64(319.84170592511816), np.float64(288.1464074881861)) | (309.342, 269.61, 329.681, 309.342) | 0.8605715 | 0.8744437 | 0.7616279 | 1.475628 | 1 | 3146 | 703.851434 | 124.5821 | [[2.75100000e+03 1.07809000e+05 5.49554100e+06 3.19841971e+08] [6.10670000e+04 2.48276800e+06 1.30494930e+08 7.75806117e+09] [1.69596300e+06 6.99398680e+07 3.71633900e+09 2.23026332e+11] [5.22114710e+07 2.17442872e+09 1.16322912e+11 7.02717661e+12]] | [[ 2.75100000e+03 -9.21573928e-12 1.27061171e+06 4.88903206e+06] [ 3.18323146e-12 8.96119829e+04 1.48069562e+06 7.12202157e+07] [ 3.40391030e+05 -5.01696881e+05 1.47375135e+08 7.00174264e+08] [-5.47776764e+05 2.92518449e+07 1.79259039e+08 2.19906471e+10]] | [ 2.12870313e-01 1.56689200e-02 4.17507533e-04 1.27689288e-04 2.94653208e-08 1.55673930e-05 -1.00542059e-09] | [[ nan nan 1.67892645e-01 1.23167580e-02] [ nan 1.18409053e-02 3.73026182e-03 3.42083017e-03] [ 4.49776672e-02 -1.26390644e-03 7.07868269e-03 6.41193450e-04] [-1.37999378e-03 1.40501672e-03 1.64158735e-04 3.83950862e-04]] | 2751 | 615.478479 | 59.18346 | 27.99378 |  |  |  | 27.99378 | 1.963365 | 0.5466291 | 118.9501 | 1.829394 | 1.963365 | 0.5466291 | 0.5466291 | 0.8744437 | 0.7616279 | 40.79804 | 20.77965 | 30.78884 | 20.69702 | 0.7393437 | 0.686155 | 1.352551 | 4.646696 | 0.1394285 | 20.01838 | 20.77965
S7 | 7 | 3 | 500 | 1 | 100x1.tiff | 1600 | 1200 | 429559.68 | 604 | 122.0416 | 55.60892 | 14.40906 | (np.float64(263.6572847682119), np.float64(1520.4288079470198)) | (258, 1496, 271, 1550) | 135.132316 | 57.72569 | 26.30302 | 6.815487 | (np.float64(124.70989569536424), np.float64(719.1628261589403)) | (122.03399999999999, 707.608, 128.183, 733.15) | 0.9658467 | 0.9757674 | 0.8603989 | -1.522638 | 1 | 619 | 138.488251 | 40.1495 | [[6.04000000e+02 1.47550000e+04 4.76931000e+05 1.74729610e+07] [3.41700000e+03 7.82370000e+04 2.39115900e+06 8.30892450e+07] [2.74210000e+04 6.04621000e+05 1.78772670e+07 6.02500381e+08] [2.49105000e+05 5.33585100e+06 1.53764565e+08 5.06220032e+09]] | [[ 6.04000000e+02 -2.69650968e-12 1.16483939e+05 1.30977660e+05] [ 1.28785871e-13 -5.23623675e+03 -5.11454377e+04 -2.63757038e+06] [ 8.09005795e+03 -5.99557784e+03 1.55150013e+06 6.91913497e+05] [ 2.44107118e+03 -1.44975885e+05 -7.86619915e+05 -6.76204656e+07]] | [ 3.41470760e-01 8.91039333e-02 5.78305824e-04 2.23825780e-04 7.67698512e-08 5.33151793e-05 -2.43117259e-08] | [[ nan nan 3.19295038e-01 1.46084750e-02] [ nan -1.43530897e-02 -5.70446018e-03 -1.19699749e-02] [ 2.21757213e-02 -6.68711357e-04 7.04110789e-03 1.27768124e-04] [ 2.72262668e-04 -6.57937974e-04 -1.45256526e-04 -5.08078014e-04]] | 604 | 135.132316 | 27.73151 | 13.117 |  |  |  | 13.117 | 3.859302 | 0.5096016 | 57.72569 | 1.962317 | 3.859302 | 0.5096016 | 0.5096016 | 0.9757674 | 0.8603989 | 26.30302 | 6.815487 | 16.55925 | 9.363756 | 0.7138639 | 0.4986881 | 1.400827 | 2.454471 | 0.03415331 | 19.48753 | 6.815487
S7 | 7 | 3 | 500 | 1 | 100x1.tiff | 1600 | 1200 | 429559.68 | 4181 | 343.6468 | 97.40871 | 62.76748 | (np.float64(1065.4922267400143), np.float64(407.82229131786653)) | (1026, 364, 1102, 463) | 935.410949 | 162.5449 | 46.07432 | 29.68902 | (np.float64(503.97782324802677), np.float64(192.89994379335087)) | (485.298, 172.172, 521.246, 218.999) | 0.7647118 | 0.7899112 | 0.5556885 | 1.112919 | 1 | 5293 | 1184.197597 | 157.1341 | [[4.18100000e+03 1.83221000e+05 1.02252910e+07 6.55019105e+08] [1.65117000e+05 7.81072500e+06 4.63258637e+08 3.11468960e+10] [7.83367100e+06 3.92528223e+08 2.40416204e+10 1.64908008e+12] [4.09357305e+08 2.13333649e+10 1.32914610e+12 9.18860372e+13]] | [[ 4.18100000e+03 1.22852839e-11 2.19612696e+06 1.44447929e+07] [ 2.66737743e-11 5.74919724e+05 9.05052705e+06 7.76672685e+08] [ 1.31283300e+06 3.82909012e+06 5.42367253e+08 6.70465955e+09] [-3.70520315e+06 2.50735459e+08 3.64763790e+09 2.84784619e+11]] | [ 2.00732677e-01 6.87989918e-03 7.52093727e-04 2.83736957e-04 1.06560512e-07 2.21349958e-05 -7.63198520e-08] | [[ nan nan 0.12563108 0.01277941] [ nan 0.03288871 0.00800707 0.01062668] [ 0.07510159 0.00338762 0.00742084 0.00141872] [-0.00327802 0.00343064 0.00077185 0.00093196]] | 4181 | 935.410949 | 72.96173 | 34.5109 |  |  |  | 34.5109 | 1.551898 | 0.4449032 | 162.5449 | 2.24768 | 1.551898 | 0.4449032 | 0.4449032 | 0.7899112 | 0.5556885 | 46.07432 | 29.68902 | 37.88167 | 23.01914 | 0.6670107 | 0.7490268 | 1.499226 | 5.537254 | 0.2352882 | 16.3853 | 29.68902
S7 | 7 | 3 | 500 | 1 | 100x1.tiff | 1600 | 1200 | 429559.68 | 3107 | 348.0843 | 100.5086 | 51.78723 | (np.float64(445.7779208239459), np.float64(487.2829095590602)) | (410, 430, 470, 529) | 695.126003 | 164.6439 | 47.54057 | 24.49536 | (np.float64(210.8529565497264), np.float64(230.48481622143547)) | (193.92999999999998, 203.39, 222.31, 250.21699999999998) | 0.8570389 | 0.7225581 | 0.523064 | 1.567066 | 1 | 4300 | 962.0347 | 179.2325 | [[3.10700000e+03 1.77978000e+05 1.21567560e+07 9.05841246e+08] [1.11162000e+05 6.37305800e+06 4.28229322e+08 3.12994746e+10] [4.49796000e+06 2.62975234e+08 1.76653146e+10 1.28301768e+12] [1.96406868e+08 1.17139591e+10 7.89129531e+11 5.71667008e+13]] | [[ 3.10700000e+03 7.90123522e-12 1.96165832e+06 -1.52721010e+07] [ 1.79412041e-11 5.37520760e+03 -7.32994671e+06 9.70867404e+07] [ 5.20814765e+05 4.93437062e+06 3.10101306e+08 3.12924938e+09] [-1.78812763e+06 -8.70641106e+07 -3.38950682e+09 -5.87895662e+10]] | [ 2.57159186e-01 2.22788526e-02 4.53351723e-03 6.56244241e-04 -6.89876353e-09 1.29575783e-05 1.13189939e-06] | [[ nan nan 0.20320803 -0.02838217] [ nan 0.00055682 -0.01362221 0.00323695] [ 0.05395116 0.0091702 0.01033903 0.00187174] [-0.00332312 -0.00290279 -0.00202741 -0.00063086]] | 3107 | 695.126003 | 62.89639 | 29.74999 |  |  |  | 29.74999 | 1.940799 | 0.3222421 | 164.6439 | 3.103257 | 1.940799 | 0.3222421 | 0.3222421 | 0.7225581 | 0.523064 | 47.54057 | 24.49536 | 36.01797 | 16.88799 | 0.5676637 | 0.6257811 | 1.761606 | 3.864956 | 0.1429611 | 23.04521 | 24.49536
S7 | 7 | 3 | 500 | 1 | 100x1.tiff | 1600 | 1200 | 429559.68 | 13049 | 1706.133 | 248.2472 | 150.3274 | (np.float64(91.8033565790482), np.float64(1180.6972181776382)) | (0, 1044, 200, 1297) | 2919.439721 | 807.001 | 117.4209 | 71.10486 | (np.float64(43.4229876618898), np.float64(558.4697841980228)) | (0.0, 493.81199999999995, 94.6, 613.481) | 0.7958033 | 0.4292999 | 0.2578854 | 0.7835873 | 1 | 30396 | 6800.466684 | 453.3986 | [[1.30490000e+04 1.78376200e+06 2.78123042e+08 4.71553391e+10] [1.19794200e+06 1.79670266e+08 2.93121528e+10 5.13134251e+12] [1.44378118e+08 2.18926630e+10 3.58059119e+12 6.28270015e+14] [1.93649335e+10 2.91791763e+12 4.72702640e+14 8.21800344e+16]] | [[ 1.30490000e+04 -3.31112915e-11 3.42877387e+07 -2.37384037e+08] [-4.99085218e-11 1.59149271e+07 -5.71528533e+08 1.44538017e+11] [ 3.44030214e+07 -7.65511526e+08 1.09091473e+11 -6.16173579e+12] [-2.06088019e+08 7.92285203e+10 -5.30737271e+12 6.63957655e+14]] | [ 4.03407399e-01 3.49434732e-02 1.72215665e-02 4.25668067e-03 3.14323476e-05 7.69911018e-04 -1.84465716e-05] | [[ nan nan 0.20136518 -0.01220418] [ nan 0.09346525 -0.02938291 0.06505046] [ 0.20204222 -0.03935579 0.04909747 -0.02427631] [-0.01059521 0.03565741 -0.02091025 0.02289979]] | 13049 | 2919.439721 | 128.8973 | 60.9684 |  |  |  | 60.9684 | 1.651377 | 0.05633278 | 807.001 | 17.75165 | 1.651377 | 0.05633278 | 0.05633278 | 0.4292999 | 0.2578854 | 117.4209 | 71.10486 | 94.2629 | 14.47056 | 0.2373453 | 0.5192294 | 4.213271 | 2.660837 | 0.2041967 | 46.31607 | 71.10486
S7 | 7 | 3 | 500 | 1 | 100x1.tiff | 1600 | 1200 | 429559.68 | 3789 | 447.1615 | 133.2833 | 50.5574 | (np.float64(866.8590657165479), np.float64(28.938770124043284)) | (799, 0, 921, 66) | 847.709181 | 211.5074 | 63.04302 | 23.91365 | (np.float64(410.02433808392715), np.float64(13.688038268672473)) | (377.92699999999996, 0.0, 435.633, 31.218) | 0.9252644 | 0.657242 | 0.4705663 | -0.3745014 | 1 | 5765 | 1289.797685 | 181.3694 | [[3.78900000e+03 1.09649000e+05 4.26035500e+06 1.88822645e+08] [2.57118000e+05 6.21451900e+06 2.04312949e+08 7.83170933e+09] [2.11726880e+07 4.67421939e+08 1.38962513e+10 4.77513279e+11] [1.91979614e+09 4.03412571e+10 1.13588280e+12 3.65418056e+13]] | [[ 3.78900000e+03 -1.98951966e-12 1.08724779e+06 2.60598301e+06] [-2.26236807e-11 -1.22615970e+06 -1.38236537e+07 -7.00949132e+08] [ 3.72490074e+06 2.11224909e+07 1.44364233e+09 1.54374804e+10] [-2.24992567e+07 -2.57648474e+09 -3.39012949e+10 -1.51939276e+12]] | [ 3.35189043e-01 6.29329128e-02 5.18840656e-03 2.41039142e-03 8.44371775e-06 5.54967283e-04 -1.16784084e-06] | [[ nan nan 0.07573198 0.0029489 ] [ nan -0.08540786 -0.01564269 -0.01288584] [ 0.25945706 0.02390197 0.02653908 0.00461042] [-0.0254599 -0.04736459 -0.01012465 -0.00737177]] | 3789 | 847.709181 | 69.45721 | 32.85326 |  |  |  | 32.85326 | 2.636278 | 0.2381254 | 211.5074 | 4.199468 | 2.636278 | 0.2381254 | 0.2381254 | 0.657242 | 0.4705663 | 63.04302 | 23.91365 | 43.47834 | 16.03177 | 0.4879809 | 0.5211245 | 2.04926 | 2.680296 | 0.07473556 | 39.12937 | 23.91365
S7 | 7 | 3 | 500 | 1 | 100x1.tiff | 1600 | 1200 | 429559.68 | 6433 | 583.8965 | 147.1164 | 69.18786 | (np.float64(73.26892585108037), np.float64(76.47380693300171)) | (12, 6, 126, 136) | 1439.248657 | 276.1831 | 69.58607 | 32.72586 | (np.float64(34.656201927561014), np.float64(36.17211067930981)) | (5.676, 2.838, 59.598, 64.328) | 0.8825102 | 0.7695897 | 0.4340756 | -0.8576022 | 1 | 8359 | 1870.150711 | 265.696 | [[6.43300000e+03 4.53358000e+05 3.77508080e+07 3.46025438e+09] [3.94143000e+05 2.44233900e+07 1.81411376e+09 1.50886430e+11] [2.89743670e+07 1.67926828e+09 1.16139240e+11 9.01088554e+12] [2.33133116e+09 1.30390459e+11 8.61090222e+12 6.35418684e+14]] | [[ 6.43300000e+03 4.66684469e-11 5.80094384e+06 -1.78179645e+07] [-6.78141987e-11 -3.35336769e+06 -2.61885184e+07 -5.61874596e+09] [ 4.82564876e+06 4.82488082e+07 4.78627196e+09 9.11229005e+10] [-3.52218142e+07 -5.01134825e+09 -1.07650638e+11 -7.70437280e+12]] | [ 2.56783390e-01 2.68198547e-02 2.56926325e-03 4.26360855e-04 4.01592311e-07 4.88933291e-05 -1.94564633e-07] | [[ nan nan 0.14017532 -0.00536814] [ nan -0.08103154 -0.00789 -0.02110565] [ 0.11660807 0.01453626 0.01797864 0.00426756] [-0.01061153 -0.01882409 -0.00504161 -0.00449866]] | 6433 | 1439.248657 | 90.50276 | 42.80781 |  |  |  | 42.80781 | 2.126333 | 0.237111 | 276.1831 | 4.217435 | 2.126333 | 0.237111 | 0.237111 | 0.7695897 | 0.4340756 | 69.58607 | 32.72586 | 51.15596 | 20.84485 | 0.4869404 | 0.6151779 | 2.053639 | 3.735091 | 0.1174898 | 36.86021 | 32.72586
S7 | 7 | 3 | 500 | 1 | 100x1.tiff | 1600 | 1200 | 429559.68 | 2111 | 235.6224 | 84.54906 | 36.25186 | (np.float64(878.8839412600663), np.float64(1157.114637612506)) | (830, 1139, 920, 1184) | 472.291919 | 111.4494 | 39.99171 | 17.14713 | (np.float64(415.71210421601137), np.float64(547.3152235907153)) | (392.59, 538.747, 435.15999999999997, 560.0319999999999) | 0.9034151 | 0.8005309 | 0.5212346 | -0.1806776 | 1 | 2637 | 589.973373 | 122.3272 | [[2.11100000e+03 3.82400000e+04 8.90952000e+05 2.36228120e+07] [1.03194000e+05 1.73324900e+06 3.94152850e+07 1.03709136e+09] [5.96283400e+06 9.32653950e+07 2.02701648e+09 5.15492127e+10] [3.75227256e+08 5.50810005e+09 1.13906900e+11 2.77555874e+12]] | [[ 2.11100000e+03 3.76232379e-12 1.98248258e+05 3.01148699e+05] [-2.52668997e-11 -1.36072914e+05 7.91862811e+05 -2.67647759e+07] [ 9.18304566e+05 -1.44562140e+06 5.35630709e+07 -3.41262069e+08] [-6.04026389e+06 -1.01506984e+08 7.89241136e+08 -1.59628861e+10]] | [ 2.50554846e-01 2.98378820e-02 2.20261223e-03 6.88316077e-04 8.39181099e-07 8.36214448e-05 -1.18610015e-07] | [[ nan nan 0.04448698 0.00147082] [ nan -0.03053481 0.00386749 -0.00284511] [ 0.20606787 -0.00706048 0.00569378 -0.00078955] [-0.0295009 -0.01079024 0.001826 -0.00080382]] | 2111 | 472.291919 | 51.84408 | 24.52225 |  |  |  | 24.52225 | 2.332268 | 0.4778208 | 111.4494 | 2.092835 | 2.332268 | 0.4778208 | 0.4778208 | 0.8005309 | 0.5212346 | 39.99171 | 17.14713 | 28.56942 | 16.9509 | 0.6912458 | 0.6131834 | 1.446663 | 3.710911 | 0.09658494 | 22.84458 | 17.14713
S7 | 7 | 3 | 500 | 1 | 100x1.tiff | 1600 | 1200 | 429559.68 | 601 | 148.4264 | 68.5019 | 13.65852 | (np.float64(701.9517470881864), np.float64(616.7703826955075)) | (695, 578, 713, 644) | 134.461129 | 70.20569 | 32.4014 | 6.460481 | (np.float64(332.02317637271216), np.float64(291.732391014975)) | (328.73499999999996, 273.394, 337.24899999999997, 304.61199999999997) | 0.9799204 | 0.7784974 | 0.5058923 | 1.387286 | 1 | 772 | 172.718788 | 102.6752 | [[6.01000000e+02 2.33010000e+04 1.07401500e+06 5.33518110e+07] [4.17800000e+03 1.92350000e+05 9.58393000e+06 4.97647724e+08] [4.16880000e+04 2.04686600e+06 1.05029306e+08 5.54312629e+09] [4.88666000e+05 2.46810380e+07 1.28351048e+09 6.82350705e+10]] | [[ 6.01000000e+02 -2.33768560e-12 1.70626313e+05 -1.51865646e+06] [-1.80300219e-13 3.03673411e+04 -2.37057521e+05 1.73925298e+07] [ 1.26436007e+04 8.39413608e+03 4.02686363e+06 -4.06525252e+07] [ 2.30713392e+04 1.15754031e+06 -2.67681925e+06 6.04103657e+08]] | [ 5.07390382e-01 2.19576007e-01 3.72726242e-02 2.96732244e-02 9.86597508e-04 1.38537450e-02 -2.13938603e-05] | [[ nan nan 0.47238605 -0.17150365] [ nan 0.08407325 -0.02677118 0.0801197 ] [ 0.03500433 0.00094796 0.01854998 -0.00763883] [ 0.00260547 0.00533228 -0.00050299 0.00463035]] | 601 | 134.461129 | 27.66256 | 13.08439 |  |  |  | 13.08439 | 5.015323 | 0.3428167 | 70.20569 | 2.917011 | 5.015323 | 0.3428167 | 0.3428167 | 0.7784974 | 0.5058923 | 32.4014 | 6.460481 | 19.43094 | 7.660982 | 0.5855055 | 0.4038217 | 1.707926 | 1.609456 | 0.02007957 | 25.94092 | 6.460481
S7 | 7 | 3 | 500 | 1 | 100x1.tiff | 1600 | 1200 | 429559.68 | 10169 | 1283.859 | 229.8984 | 131.4296 | (np.float64(720.6424427180647), np.float64(336.9374569770872)) | (635, 258, 825, 444) | 2275.100201 | 607.2653 | 108.742 | 62.1662 | (np.float64(340.8638754056446), np.float64(159.37141715016224)) | (300.35499999999996, 122.03399999999999, 390.22499999999997, 210.012) | 0.8204729 | 0.4906634 | 0.2877476 | -0.6498231 | 1 | 20725 | 4636.783525 | 418.198 | [[1.01690000e+04 8.02715000e+05 8.26210030e+07 1.00188687e+10] [8.70898000e+05 5.78530590e+07 5.39380624e+09 6.21419917e+11] [9.98992220e+07 5.50716982e+09 4.36920750e+11 4.49205427e+13] [1.34083878e+10 6.42630681e+11 4.31619081e+13 3.80645099e+15]] | [[ 1.01690000e+04 5.27222710e-12 1.92567222e+07 4.56823513e+08] [ 8.93578544e-11 -1.08934144e+07 3.77385843e+07 -4.19228534e+10] [ 2.53133899e+07 -5.12743477e+08 4.22560961e+10 -9.07356177e+11] [ 5.16973332e+08 -4.43581173e+10 1.47258998e+12 -1.28427453e+14]] | [ 4.31009887e-01 4.78194454e-02 3.81022827e-02 2.85847882e-03 1.43306329e-05 2.84254998e-04 -2.61641573e-05] | [[ nan nan 0.18621981 0.04380794] [ nan -0.10534345 0.00361901 -0.03986723] [ 0.24479008 -0.04917049 0.04018414 -0.00855665] [ 0.04957612 -0.04218309 0.01388699 -0.01201005]] | 10169 | 2275.100201 | 113.7874 | 53.82144 |  |  |  | 53.82144 | 1.749214 | 0.07752707 | 607.2653 | 12.89872 | 1.749214 | 0.07752707 | 0.07752707 | 0.4906634 | 0.2877476 | 108.742 | 62.1662 | 85.45408 | 14.98587 | 0.2784368 | 0.4949464 | 3.591479 | 2.417776 | 0.1795271 | 46.57576 | 62.1662
S7 | 7 | 3 | 500 | 1 | 100x1.tiff | 1600 | 1200 | 429559.68 | 2340 | 274.5219 | 83.40961 | 42.79722 | (np.float64(803.0504273504273), np.float64(1022.2850427350427)) | (784, 989, 835, 1075) | 523.52586 | 129.8488 | 39.45275 | 20.24308 | (np.float64(379.8428521367521), np.float64(483.5408252136752)) | (370.832, 467.79699999999997, 394.955, 508.47499999999997) | 0.8583307 | 0.7857623 | 0.5335157 | -1.277697 | 1 | 2978 | 666.264962 | 151.057 | [[2.34000000e+03 7.78870000e+04 3.54738300e+06 1.90110865e+08] [4.45780000e+04 1.27643800e+06 5.34740100e+07 2.74968633e+09] [1.17967600e+06 2.86830460e+07 1.06033851e+09 5.02557057e+10] [3.72079180e+07 7.77732646e+08 2.49339821e+10 1.06506315e+12]] | [[ 2.34000000e+03 -2.79669621e-11 9.54910876e+05 8.46757158e+06] [-1.47366563e-11 -2.07342635e+05 -3.02335189e+05 -1.52676142e+08] [ 3.30446050e+05 -2.68258846e+06 1.22825872e+08 -1.04923993e+09] [ 2.14430914e+06 -8.16755150e+07 1.09017581e+09 -4.42272821e+10]] | [2.34742663e-01 1.87417961e-02 4.02043276e-03 5.25367323e-04 3.41248437e-07 2.58800004e-05 6.83037824e-07] | [[ nan nan 0.17439383 0.03196828] [ nan -0.03786665 -0.00114143 -0.01191581] [ 0.06034883 -0.01012778 0.00958611 -0.00169285] [ 0.00809558 -0.00637447 0.0017589 -0.00147512]] | 2340 | 523.52586 | 54.5837 | 25.81809 |  |  |  | 25.81809 | 1.948949 | 0.3901862 | 129.8488 | 2.562879 | 1.948949 | 0.3901862 | 0.3901862 | 0.7857623 | 0.5335157 | 39.45275 | 20.24308 | 29.84792 | 16.12724 | 0.6246488 | 0.6544054 | 1.6009 | 4.226623 | 0.1416693 | 19.20966 | 20.24308
S7 | 7 | 3 | 500 | 1 | 100x1.tiff | 1600 | 1200 | 429559.68 | 4628 | 519.4346 | 112.2664 | 72.01347 | (np.float64(941.8528522039758), np.float64(449.39585133967154)) | (896, 399, 977, 512) | 1035.417812 | 245.6926 | 53.10202 | 34.06237 | (np.float64(445.49639909248054), np.float64(212.56423768366463)) | (423.808, 188.727, 462.121, 242.176) | 0.7671635 | 0.6691729 | 0.5056266 | 1.488185 | 1 | 6916 | 1547.309764 | 170.4139 | [[4.62800000e+03 2.33232000e+05 1.53849500e+07 1.18697822e+09] [2.12207000e+05 1.08707980e+07 7.32672992e+08 5.71266892e+10] [1.12449390e+07 5.78425170e+08 3.90396468e+10 3.02867515e+12] [6.44009597e+08 3.31770824e+10 2.23120186e+12 1.71720771e+14]] | [[ 4.62800000e+03 1.45803369e-11 3.63102480e+06 4.56633928e+07] [ 5.52802248e-11 1.76445575e+05 9.44490357e+06 -7.19780666e+07] [ 1.51464279e+06 -4.45416989e+06 7.98107776e+08 4.84516482e+09] [-1.05043132e+07 2.21457673e+08 3.43696247e+09 1.31455043e+11]] | [ 2.40245370e-01 1.00351680e-02 2.35154702e-03 8.00403597e-04 8.68102737e-07 7.83069809e-05 -6.72467739e-07] | [[ nan nan 0.16952842 0.03133898] [ nan 0.00823804 0.00648208 -0.00072614] [ 0.07071695 -0.00305692 0.00805159 0.00071851] [-0.00720915 0.00223414 0.00050968 0.00028655]] | 4628 | 1035.417812 | 76.76296 | 36.30888 |  |  |  | 36.30888 | 1.558964 | 0.2155467 | 245.6926 | 4.639365 | 1.558964 | 0.2155467 | 0.2155467 | 0.6691729 | 0.5056266 | 53.10202 | 34.06237 | 43.58219 | 16.85713 | 0.4642701 | 0.6837571 | 2.153918 | 4.614275 | 0.2328365 | 19.03965 | 34.06237
S7 | 7 | 3 | 500 | 1 | 100x1.tiff | 1600 | 1200 | 429559.68 | 681 | 146.3259 | 64.09328 | 17.14942 | (np.float64(171.1835535976505), np.float64(1142.1659324522761)) | (156, 1118, 180, 1178) | 152.359449 | 69.21215 | 30.31612 | 8.111677 | (np.float64(80.96982085168868), np.float64(540.2444860499265)) | (73.788, 528.814, 85.14, 557.194) | 0.9635385 | 0.7909408 | 0.4729167 | 1.317622 | 1 | 861 | 192.630669 | 115.1054 | [[6.81000000e+02 1.64570000e+04 5.62359000e+05 2.26133510e+07] [1.03400000e+04 2.89239000e+05 1.04801590e+07 4.32802761e+08] [1.79700000e+05 5.41530900e+06 2.02267061e+08 8.48705363e+09] [3.33993800e+06 1.05115791e+08 4.00031402e+09 1.69701887e+11]] | [[ 6.81000000e+02 6.53699317e-13 1.64660250e+05 1.06508445e+06] [-7.47846229e-13 3.93632584e+04 3.90512931e+04 1.76570829e+07] [ 2.27020558e+04 -1.22657350e+05 6.33179461e+06 -7.16152546e+06] [-7.79423435e+04 2.76574604e+06 -2.14364602e+07 1.09872392e+09]] | [ 4.04006170e-01 1.22515789e-01 1.42812636e-02 6.07433766e-03 5.46883708e-05 1.76808432e-03 -1.44920013e-05] | [[ nan nan 0.35505411 0.08800681] [ nan 0.08487833 0.00322677 0.05590847] [ 0.04895206 -0.01013505 0.02004867 -0.00086894] [-0.00644029 0.00875731 -0.00260099 0.00510858]] | 681 | 152.359449 | 29.44616 | 13.92803 |  |  |  | 13.92803 | 3.737343 | 0.399682 | 69.21215 | 2.501989 | 3.737343 | 0.399682 | 0.399682 | 0.7909408 | 0.4729167 | 30.31612 | 8.111677 | 19.2139 | 8.805358 | 0.6322041 | 0.4594266 | 1.581768 | 2.083205 | 0.03646151 | 22.20444 | 8.111677
S7 | 7 | 3 | 500 | 1 | 100x1.tiff | 1600 | 1200 | 429559.68 | 3037 | 323.5046 | 75.91646 | 66.21478 | (np.float64(112.98485347382285), np.float64(1508.0994402370761)) | (76, 1474, 153, 1557) | 679.464973 | 153.0177 | 35.90848 | 31.31959 | (np.float64(53.44183569311821), np.float64(713.331035232137)) | (35.948, 697.202, 72.369, 736.461) | 0.4891389 | 0.7171192 | 0.4751995 | -1.415972 | 1 | 4235 | 947.492315 | 132.0848 | [[3.03700000e+03 1.03560000e+05 4.61906200e+06 2.43530664e+08] [1.12323000e+05 3.79027300e+06 1.70512173e+08 9.01909440e+09] [4.99268700e+06 1.60105265e+08 6.98246168e+09 3.59832358e+11] [2.45151993e+08 7.39703868e+09 3.08283783e+11 1.52671419e+13]] | [[ 3.03700000e+03 2.57927013e-11 1.08772397e+06 1.18416784e+07] [ 3.67208486e-11 -3.98784257e+04 2.39650573e+06 -9.39015061e+07] [ 8.38437303e+05 -7.19277151e+06 2.03673600e+08 -3.17557659e+09] [-1.52076575e+06 -7.89628254e+05 1.40810333e+09 -4.82088262e+10]] | [2.08834892e-01 8.05272901e-04 4.61669211e-03 8.66206991e-05 5.22714653e-08 1.90817304e-06 1.63771197e-08] | [[ nan nan 1.17931308e-01 2.32970689e-02] [ nan -4.32362901e-03 4.71483493e-03 -3.35226376e-03] [ 9.09035845e-02 -1.41509073e-02 7.27110412e-03 -2.05714934e-03] [-2.99192253e-03 -2.81895604e-05 9.12174136e-04 -5.66692402e-04]] | 3037 | 679.464973 | 62.18383 | 29.41295 |  |  |  | 29.41295 | 1.146518 | 0.3646647 | 153.0177 | 2.742245 | 1.146518 | 0.3646647 | 0.3646647 | 0.7171192 | 0.4751995 | 35.90848 | 31.31959 | 33.61404 | 17.76174 | 0.6038747 | 0.8191087 | 1.655973 | 6.621903 | 0.5108611 | 4.588893 | 31.31959
S7 | 7 | 3 | 500 | 1 | 100x1.tiff | 1600 | 1200 | 429559.68 | 2307 | 272.1493 | 74.24643 | 51.37189 | (np.float64(354.87732986562634), np.float64(1491.0355439965324)) | (313, 1468, 386, 1530) | 516.142803 | 128.7266 | 35.11856 | 24.2989 | (np.float64(167.85697702644126), np.float64(705.2598123103597)) | (148.049, 694.3639999999999, 182.578, 723.6899999999999) | 0.7219832 | 0.7356505 | 0.5097216 | 0.6179666 | 1 | 3136 | 701.614144 | 156.4706 | [[2.30700000e+03 5.31430000e+04 1.74377700e+06 6.84186190e+07] [9.66110000e+04 2.42113900e+06 8.66555730e+07 3.65403308e+09] [4.70157100e+06 1.25819647e+08 4.76324064e+09 2.09601973e+11] [2.47822331e+08 6.96515099e+09 2.74374514e+11 1.24330585e+13]] | [[ 2.30700000e+03 -1.02318154e-12 5.19599085e+05 4.31127201e+06] [-4.23483471e-12 1.95652059e+05 4.61694513e+06 1.58322227e+08] [ 6.55760284e+05 1.12962975e+06 1.63499622e+08 2.43328510e+09] [-3.98988813e+06 8.51597854e+07 1.99507685e+09 7.53147549e+10]] | [ 2.20838854e-01 6.06004230e-03 4.88366956e-03 4.59022782e-04 2.65025056e-07 -3.75853552e-06 -6.34109993e-07] | [[ nan nan 0.09762773 0.016865 ] [ nan 0.03676116 0.01806075 0.01289434] [ 0.12321112 0.00441893 0.01331601 0.00412597] [-0.0156078 0.00693572 0.00338293 0.00265882]] | 2307 | 516.142803 | 54.19745 | 25.63539 |  |  |  | 25.63539 | 1.445274 | 0.3914201 | 128.7266 | 2.5548 | 1.445274 | 0.3914201 | 0.3914201 | 0.7356505 | 0.5097216 | 35.11856 | 24.2989 | 29.70873 | 16.03842 | 0.6256357 | 0.7299671 | 1.598374 | 5.259038 | 0.2780168 | 10.81966 | 24.2989
S7 | 7 | 3 | 500 | 1 | 100x1.tiff | 1600 | 1200 | 429559.68 | 3037 | 255.5158 | 76.84315 | 54.0118 | (np.float64(600.576226539348), np.float64(929.5502140270004)) | (559, 902, 637, 957) | 679.464973 | 120.859 | 36.34681 | 25.54758 | (np.float64(284.0725551531116), np.float64(439.6772512347712)) | (264.407, 426.64599999999996, 301.301, 452.661) | 0.7113047 | 0.8833624 | 0.7079254 | 0.3807825 | 1 | 3438 | 769.180302 | 107.8441 | [[3.03700000e+03 8.36700000e+04 2.93718800e+06 1.16492028e+08] [1.26267000e+05 3.67434200e+06 1.31325154e+08 5.25106653e+09] [6.29219700e+06 1.85984912e+08 6.64847892e+09 2.65305594e+11] [3.47544153e+08 1.02936638e+10 3.65853453e+11 1.45123499e+13]] | [[ 3.03700000e+03 1.33013600e-11 6.32061592e+05 7.45005667e+05] [-7.27595761e-12 1.95659125e+05 -1.57294124e+06 9.22479711e+07] [ 1.04249160e+06 -3.63599830e+06 2.14721362e+08 -1.23445845e+09] [-7.47389052e+05 1.57622357e+08 -1.59084863e+09 6.79985518e+10]] | [ 1.81555481e-01 3.78018976e-03 5.86643346e-04 5.31886233e-05 6.65187100e-09 1.69093081e-06 -6.63521835e-09] | [[ nan nan 0.06852828 0.00146571] [ nan 0.02121341 -0.00309457 0.00329323] [ 0.1130272 -0.00715339 0.00766551 -0.00079969] [-0.0014704 0.00562708 -0.00103056 0.00079932]] | 3037 | 679.464973 | 62.18383 | 29.41295 |  |  |  | 29.41295 | 1.42271 | 0.5845468 | 120.859 | 1.710727 | 1.42271 | 0.5845468 | 0.5845468 | 0.8833624 | 0.7079254 | 36.34681 | 25.54758 | 30.9472 | 22.48786 | 0.7645566 | 0.8092306 | 1.307948 | 6.463152 | 0.2886953 | 10.79922 | 25.54758
S7 | 7 | 3 | 500 | 1 | 100x1.tiff | 1600 | 1200 | 429559.68 | 1187 | 159.1838 | 65.16784 | 24.88718 | (np.float64(600.3698399326032), np.float64(967.7026116259477)) | (573, 957, 634, 984) | 265.566323 | 75.29392 | 30.82439 | 11.77163 | (np.float64(283.9749342881213), np.float64(457.72333529907326)) | (271.029, 452.661, 299.882, 465.43199999999996) | 0.9242063 | 0.8683248 | 0.7207043 | -0.0591481 | 1 | 1367 | 305.837543 | 98.13506 | [[1.18700000e+03 1.27040000e+04 1.82856000e+05 2.97200000e+06] [3.24880000e+04 3.31826000e+05 4.57454000e+06 7.06588880e+07] [1.20331400e+06 1.22725280e+07 1.67581110e+08 2.54596510e+09] [5.05943380e+07 5.22078878e+08 7.15518453e+09 1.08586323e+11]] | [[ 1.18700000e+03 -4.97379915e-13 4.68900219e+04 1.12718614e+04] [-1.04058984e-11 -1.58804465e+04 -9.02749480e+04 -2.32862325e+06] [ 3.14122640e+05 2.63216152e+05 1.25355129e+07 2.64348247e+07] [ 4.64853665e+05 -5.33670877e+06 -1.24492008e+07 -9.39302757e+08]] | [ 2.56224702e-01 3.64810893e-02 4.86793792e-04 9.15169791e-05 9.04300657e-09 3.26185162e-06 -1.70688414e-08] | [[ nan nan 3.32796690e-02 2.32203543e-04] [ nan -1.12709694e-02 -1.85968954e-03 -1.39234569e-03] [ 2.22945033e-01 5.42232741e-03 7.49531606e-03 4.58774127e-04] [ 9.57611740e-03 -3.19095990e-03 -2.16054817e-04 -4.73154224e-04]] | 1187 | 265.566323 | 38.8759 | 18.3883 |  |  |  | 18.3883 | 2.618531 | 0.588658 | 75.29392 | 1.698779 | 2.618531 | 0.588658 | 0.588658 | 0.8683248 | 0.7207043 | 30.82439 | 11.77163 | 21.29801 | 14.10825 | 0.7672405 | 0.5965503 | 1.303372 | 3.512318 | 0.07579366 | 19.05276 | 11.77163
S7 | 7 | 3 | 500 | 1 | 100x1.tiff | 1600 | 1200 | 429559.68 | 5199 | 486.1087 | 123.2751 | 71.8185 | (np.float64(653.5526062704366), np.float64(185.04270051933065)) | (603, 128, 702, 239) | 1163.167071 | 229.9294 | 58.30911 | 33.97015 | (np.float64(309.1303827659165), np.float64(87.52519734564339)) | (285.219, 60.544, 332.046, 113.047) | 0.8127681 | 0.689614 | 0.4731095 | -0.6593896 | 1 | 7539 | 1686.692931 | 174.339 | [[5.19900000e+03 2.96565000e+05 1.98171590e+07 1.45430483e+09] [2.62823000e+05 1.34126560e+07 8.19381532e+08 5.56919155e+10] [1.70000830e+07 8.19470480e+08 4.70696380e+10 2.99753804e+12] [1.23109052e+09 5.82878452e+10 3.25358675e+12 1.99805375e+14]] | [[ 5.19900000e+03 -4.97379915e-13 2.90029052e+06 -7.00024214e+06] [-8.24229573e-13 -1.57947768e+06 -2.23215993e+06 -2.02675512e+09] [ 3.71369536e+06 9.43326302e+06 1.70987349e+09 9.37864541e+09] [-3.78193837e+06 -1.25813250e+09 -7.28975466e+09 -1.47316549e+12]] | [ 2.44694174e-01 1.45642433e-02 3.30294705e-04 1.10807511e-05 5.88323990e-10 1.14008955e-06 -3.21325688e-10] | [[ nan nan 0.10730053 -0.00359181] [ nan -0.05843511 -0.00114532 -0.01442254] [ 0.13739364 0.00484019 0.01216759 0.00092559] [-0.00194051 -0.00895297 -0.00071944 -0.00201638]] | 5199 | 1163.167071 | 81.36075 | 38.48364 |  |  |  | 38.48364 | 1.716481 | 0.2764795 | 229.9294 | 3.616905 | 1.716481 | 0.2764795 | 0.2764795 | 0.689614 | 0.4731095 | 58.30911 | 33.97015 | 46.13963 | 20.2352 | 0.5258132 | 0.6599936 | 1.901816 | 4.299116 | 0.1872319 | 24.33896 | 33.97015
S7 | 7 | 3 | 500 | 1 | 100x1.tiff | 1600 | 1200 | 429559.68 | 5022 | 616.6539 | 128.9033 | 76.14762 | (np.float64(649.1172839506173), np.float64(1229.1718438868977)) | (586, 1183, 714, 1284) | 1123.567038 | 291.6773 | 60.97128 | 36.01782 | (np.float64(307.03247530864195), np.float64(581.3982821585026)) | (277.178, 559.559, 337.722, 607.332) | 0.8068662 | 0.6090964 | 0.3884592 | 0.250985 | 1 | 8245 | 1844.645605 | 213.6863 | [[5.02200000e+03 2.31875000e+05 1.27355210e+07 7.81187429e+08] [3.16975000e+05 1.54521690e+07 8.62601035e+08 5.28327402e+10] [2.50125370e+07 1.25449204e+09 6.97828242e+10 4.19617716e+12] [2.22218454e+09 1.12984331e+11 6.23971844e+12 3.68187772e+14]] | [[ 5.02200000e+03 1.29034561e-11 2.02942470e+06 5.76038083e+06] [-7.55235874e-11 8.16848784e+05 -1.66612893e+07 6.09988081e+08] [ 5.00593592e+06 -3.49746786e+06 1.27953480e+09 -8.65943139e+09] [ 1.15389831e+07 1.28175909e+09 -9.77916810e+09 6.52452101e+11]] | [ 2.78954227e-01 1.81246338e-02 1.26761453e-03 9.81693324e-06 -6.01142968e-10 3.10094920e-07 -9.15363818e-10] | [[ nan nan 0.08046732 0.00322299] [ nan 0.03238831 -0.00932217 0.00481605] [ 0.19848691 -0.00195687 0.01010234 -0.00096476] [ 0.00645618 0.0101199 -0.00108952 0.00102575]] | 5022 | 1123.567038 | 79.9638 | 37.82288 |  |  |  | 37.82288 | 1.692808 | 0.1659601 | 291.6773 | 6.025546 | 1.692808 | 0.1659601 | 0.1659601 | 0.6090964 | 0.3884592 | 60.97128 | 36.01782 | 48.49455 | 15.40836 | 0.407382 | 0.6203392 | 2.454699 | 3.798029 | 0.1931338 | 24.95345 | 36.01782
S7 | 7 | 3 | 500 | 1 | 100x1.tiff | 1600 | 1200 | 429559.68 | 1892 | 181.1249 | 60.87051 | 41.28408 | (np.float64(605.9968287526427), np.float64(995.1633192389006)) | (575, 977, 635, 1016) | 423.295268 | 85.67207 | 28.79175 | 19.52737 | (np.float64(286.6365), np.float64(470.71225)) | (271.97499999999997, 462.121, 300.35499999999996, 480.568) | 0.7348515 | 0.9389578 | 0.808547 | -0.07269473 | 1 | 2015 | 450.813935 | 62.39205 | [[1.89200000e+03 3.43650000e+04 8.26973000e+05 2.25032070e+07] [5.86460000e+04 1.04806700e+06 2.55366410e+07 7.06736417e+08] [2.25473400e+06 3.96432090e+07 9.64634407e+08 2.67701553e+10] [9.63096140e+07 1.66426035e+09 4.02544764e+10 1.11505322e+12]] | [[ 1.89200000e+03 -2.50111043e-12 2.02790534e+05 1.15933971e+05] [-1.19086963e-11 -1.71390201e+04 5.25703522e+05 -2.47439427e+06] [ 4.36893981e+05 -2.47733900e+05 4.09484168e+07 -2.59053075e+07] [-6.64645503e+05 -1.26033341e+07 2.08042568e+08 -2.27941697e+09]] | [ 1.78699597e-01 4.36861499e-03 2.37731645e-04 1.51278578e-06 -9.57541733e-12 -9.24993236e-09 -2.70434512e-11] | [[ nan nan 5.66507176e-02 7.44574024e-04] [ nan -4.78788514e-03 3.37627690e-03 -3.65346966e-04] [ 1.22048880e-01 -1.59104553e-03 6.04607763e-03 -8.79356119e-05] [-4.26861750e-03 -1.86089579e-03 7.06200863e-04 -1.77884967e-04]] | 1892 | 423.295268 | 49.08125 | 23.21543 |  |  |  | 23.21543 | 1.47443 | 0.7247275 | 85.67207 | 1.379829 | 1.47443 | 0.7247275 | 0.7247275 | 0.9389578 | 0.808547 | 28.79175 | 19.52737 | 24.15956 | 19.76351 | 0.8513093 | 0.8063224 | 1.174661 | 6.41678 | 0.2651485 | 9.264378 | 19.52737
S7 | 7 | 3 | 500 | 1 | 100x1.tiff | 1600 | 1200 | 429559.68 | 658 | 135.799 | 60.72447 | 14.59955 | (np.float64(1160.709726443769), np.float64(1238.8343465045593)) | (1133, 1233, 1189, 1246) | 147.213682 | 64.23292 | 28.72267 | 6.905588 | (np.float64(549.0157006079027), np.float64(585.9686458966565)) | (535.909, 583.209, 562.3969999999999, 589.358) | 0.9706682 | 0.9440459 | 0.9038462 | -0.01819143 | 1 | 697 | 155.939113 | 25.2171 | [[6.58000000e+02 3.83900000e+03 3.12110000e+04 2.84795000e+05] [1.82330000e+04 1.03779000e+05 8.26393000e+05 7.37558100e+06] [6.56831000e+05 3.70363300e+06 2.92755230e+07 2.58814363e+08] [2.67224630e+07 1.50129387e+08 1.18450211e+09 1.04312063e+10]] | [[ 6.58000000e+02 -1.84741111e-13 8.81294377e+03 -1.36324101e+02] [-1.25055521e-12 -2.59863982e+03 -8.13254176e+03 -1.08296370e+05] [ 1.51599558e+05 1.54685480e+04 2.10109819e+06 2.74815222e+05] [ 1.20291122e+05 -1.07867673e+06 -1.12615541e+06 -4.76834550e+07]] | [ 3.70498475e-01 1.08904650e-01 1.87284179e-04 1.03890636e-04 1.44243324e-08 3.26702150e-05 -1.39425972e-09] | [[ nan nan 2.03549112e-02 -1.22746158e-05] [ nan -6.00197665e-03 -7.32253689e-04 -3.80133564e-04] [ 3.50143563e-01 1.39278736e-03 7.37511281e-03 3.76053951e-05] [ 1.08310071e-02 -3.78628787e-03 -1.54101795e-04 -2.54368976e-04]] | 658 | 147.213682 | 28.94463 | 13.69081 |  |  |  | 13.69081 | 4.159338 | 0.4483763 | 64.23292 | 2.230269 | 4.159338 | 0.4483763 | 0.4483763 | 0.9440459 | 0.9038462 | 28.72267 | 6.905588 | 17.81413 | 9.167491 | 0.6696091 | 0.4766551 | 1.493409 | 2.242375 | 0.02933175 | 21.81709 | 6.905588
S7 | 7 | 3 | 500 | 1 | 100x1.tiff | 1600 | 1200 | 429559.68 | 2830 | 284.3919 | 91.17184 | 44.84738 | (np.float64(1001.1250883392227), np.float64(324.82120141342756)) | (975, 279, 1033, 370) | 633.15307 | 134.5174 | 43.12428 | 21.21281 | (np.float64(473.5321667844523), np.float64(153.64042826855123)) | (461.17499999999995, 131.96699999999998, 488.609, 175.01) | 0.870652 | 0.7768323 | 0.5361879 | 1.386959 | 1 | 3643 | 815.044747 | 154.3309 | [[2.83000000e+03 1.29674000e+05 7.37481400e+06 4.69148354e+08] [7.39340000e+04 3.58804500e+06 2.12872759e+08 1.38586563e+10] [2.32452200e+06 1.17967893e+08 7.18490686e+09 4.73361356e+11] [8.18116160e+07 4.33789070e+09 2.70456221e+11 1.80136800e+13]] | [[ 2.83000000e+03 -1.98951966e-12 1.43299553e+06 -9.76370989e+04] [ 1.83746351e-11 2.00300295e+05 1.84909147e+06 8.62903824e+07] [ 3.92989719e+05 9.89776461e+05 1.79907589e+08 6.74533707e+08] [ 5.49491167e+05 1.01483152e+08 1.25369730e+09 6.05419893e+10]] | [ 2.27994512e-01 1.93645916e-02 1.89419962e-04 3.60786430e-05 1.42744035e-10 -2.36699468e-06 2.97913517e-09] | [[ nan nan 0.17892539 -0.00022917] [ nan 0.02500971 0.00434003 0.00380718] [ 0.04906913 0.00232312 0.00793762 0.00055944] [ 0.00128972 0.00447749 0.00103978 0.00094387]] | 2830 | 633.15307 | 60.02723 | 28.39288 |  |  |  | 28.39288 | 2.032936 | 0.4397054 | 134.5174 | 2.27425 | 2.032936 | 0.4397054 | 0.4397054 | 0.7768323 | 0.5361879 | 43.12428 | 21.21281 | 32.16855 | 18.8274 | 0.6631029 | 0.6583966 | 1.508062 | 4.278336 | 0.129348 | 21.91147 | 21.21281
S7 | 7 | 3 | 500 | 1 | 100x1.tiff | 1600 | 1200 | 429559.68 | 1879 | 181.2548 | 57.59958 | 44.03153 | (np.float64(1034.0553485896753), np.float64(304.028738690793)) | (1015, 278, 1056, 331) | 420.386791 | 85.73354 | 27.2446 | 20.82691 | (np.float64(489.1081798829164), np.float64(143.80559340074507)) | (480.09499999999997, 131.494, 499.488, 156.563) | 0.6446927 | 0.9143552 | 0.8647032 | 1.438371 | 1 | 2055 | 459.763095 | 68.12869 | [[1.87900000e+03 4.89080000e+04 1.65981400e+06 6.33441500e+07] [3.58050000e+04 9.53154000e+05 3.28718620e+07 1.27008575e+09] [9.12785000e+05 2.45915740e+07 8.56755430e+08 3.33705584e+10] [2.61912630e+07 7.12344846e+08 2.50342712e+10 9.81516895e+11]] | [[ 1.87900000e+03 -4.73576733e-12 3.86800448e+05 5.42953997e+03] [-1.94688710e-12 2.11950112e+04 1.40168821e+05 9.01707837e+06] [ 2.30508244e+05 2.51751015e+04 4.91959985e+07 9.80597288e+06] [ 1.29967628e+04 6.09201750e+06 5.45044718e+07 2.22969302e+09]] | [ 1.74843234e-01 2.10375220e-03 7.29970392e-06 1.04157556e-06 -2.07780148e-12 -3.77617192e-08 1.98274822e-12] | [[ nan nan 1.09555304e-01 3.54769344e-05] [ nan 6.00316237e-03 9.15871343e-04 1.35920669e-03] [6.52879304e-02 1.64495598e-04 7.41565368e-03 3.40994173e-05] [8.49216146e-05 9.18292002e-04 1.89534557e-04 1.78870184e-04]] | 1879 | 420.386791 | 48.91234 | 23.13554 |  |  |  | 23.13554 | 1.308144 | 0.7187162 | 85.73354 | 1.39137 | 1.308144 | 0.7187162 | 0.7187162 | 0.9143552 | 0.8647032 | 27.2446 | 20.82691 | 24.03576 | 19.61365 | 0.8477713 | 0.8491788 | 1.179563 | 7.117018 | 0.3553073 | 6.417687 | 20.82691
S7 | 7 | 3 | 500 | 1 | 100x1.tiff | 1600 | 1200 | 429559.68 | 2832 | 381.7473 | 94.76486 | 44.89969 | (np.float64(1140.3199152542372), np.float64(1212.280720338983)) | (1087, 1184, 1189, 1239) | 633.600528 | 180.5665 | 44.82378 | 21.23755 | (np.float64(539.3713199152542), np.float64(573.4087807203389)) | (514.151, 560.0319999999999, 562.3969999999999, 586.047) | 0.8806319 | 0.7545963 | 0.5048128 | 0.2395963 | 1 | 3753 | 839.654937 | 171.1289 | [[2.83200000e+03 8.00910000e+04 2.69128100e+06 9.97409190e+07] [1.51002000e+05 4.55462100e+06 1.58942545e+08 6.01895313e+09] [9.57152000e+06 3.02529549e+08 1.07880661e+10 4.12639150e+11] [6.70209012e+08 2.19521556e+10 7.95284695e+11 3.06432356e+13]] | [[ 2.83200000e+03 -3.99325017e-12 4.26249827e+05 -4.79750637e+05] [ 5.83781912e-11 2.84175667e+05 -6.29714998e+05 7.23517942e+07] [ 1.52010616e+06 1.53562366e+06 1.87171152e+08 3.96075178e+08] [-2.24748617e+06 3.28778361e+08 4.87871278e+08 7.43989468e+10]] | [ 2.42681000e-01 2.36232988e-02 1.42738998e-04 5.15638356e-05 3.99233184e-09 2.99963668e-06 -1.90544525e-09] | [[ nan nan 0.05314687 -0.00112404] [ nan 0.03543239 -0.0014754 0.00318544] [ 0.18953413 0.00359792 0.00824061 0.00032768] [-0.00526579 0.01447516 0.00040363 0.00115663]] | 2832 | 633.600528 | 60.04843 | 28.40291 |  |  |  | 28.40291 | 2.11059 | 0.2442031 | 180.5665 | 4.094951 | 2.11059 | 0.2442031 | 0.2442031 | 0.7545963 | 0.5048128 | 44.82378 | 21.23755 | 33.03067 | 14.03584 | 0.4941692 | 0.6336572 | 2.023599 | 3.962857 | 0.1193681 | 23.58623 | 21.23755
S7 | 7 | 3 | 500 | 1 | 100x1.tiff | 1600 | 1200 | 429559.68 | 1529 | 174.468 | 68.30917 | 30.4849 | (np.float64(1171.7547416612165), np.float64(526.1909744931328)) | (1135, 511, 1200, 546) | 342.081641 | 82.52338 | 32.31024 | 14.41936 | (np.float64(554.2399928057554), np.float64(248.8883309352518)) | (536.855, 241.70299999999997, 567.6, 258.258) | 0.8948942 | 0.898883 | 0.6720879 | 0.207467 | 1 | 1701 | 380.563029 | 101.3641 | [[1.52900000e+03 2.32270000e+04 4.56801000e+05 1.03285450e+07] [5.61980000e+04 9.25681000e+05 1.93580910e+07 4.57181947e+08] [2.49630000e+06 4.27695370e+07 9.18685271e+08 2.20962048e+10] [1.21256204e+08 2.12800178e+09 4.63243621e+10 1.12330997e+12]] | [[ 1.52900000e+03 -1.32160949e-12 1.03960235e+05 2.30778091e+05] [-5.05195885e-12 7.19786154e+04 3.81637632e+05 1.03360131e+07] [ 4.30757028e+05 -4.42803458e+05 2.68287973e+07 1.57834875e+07] [-2.15938418e+06 4.31171455e+07 -1.35118169e+07 5.22431560e+09]] | [2.28722682e-01 2.33317748e-02 1.59744486e-03 3.83562681e-04 2.99161086e-07 5.76674487e-05 2.54214053e-08] | [[ nan nan 4.44684799e-02 2.52450283e-03] [ nan 3.07884991e-02 4.17476928e-03 2.89154927e-03] [ 1.84254202e-01 -4.84386790e-03 7.50548478e-03 1.12921535e-04] [-2.36217029e-02 1.20622283e-02 -9.66690729e-05 9.55871390e-04]] | 1529 | 342.081641 | 44.12237 | 20.86988 |  |  |  | 20.86988 | 2.240754 | 0.631227 | 82.52338 | 1.584216 | 2.240754 | 0.631227 | 0.631227 | 0.898883 | 0.6720879 | 32.31024 | 14.41936 | 23.3648 | 16.58108 | 0.794498 | 0.6459216 | 1.258656 | 4.117744 | 0.1051058 | 17.89088 | 14.41936
S7 | 7 | 3 | 500 | 1 | 100x1.tiff | 1600 | 1200 | 429559.68 | 2915 | 282.1076 | 70.5378 | 62.02397 | (np.float64(23.801029159519725), np.float64(37.51012006861063)) | (0, 0, 68, 77) | 652.170035 | 133.4369 | 33.36438 | 29.33734 | (np.float64(11.25788679245283), np.float64(17.742286792452827)) | (0.0, 0.0, 32.164, 36.421) | 0.4762663 | 0.8108484 | 0.5567227 | 1.231627 | 1 | 3595 | 804.305755 | 139.0515 | [[2.91500000e+03 1.09342000e+05 4.98516000e+06 2.52974242e+08] [6.93800000e+04 2.66696500e+06 1.18659065e+08 5.83080428e+09] [2.37494600e+06 8.92823830e+07 3.79102981e+09 1.76843740e+11] [9.71722640e+07 3.53153483e+09 1.42860695e+11 6.31948155e+12]] | [[ 2.91500000e+03 1.20223831e-11 8.83728451e+05 -3.17228806e+05] [ 1.69286807e-11 6.45128696e+04 -4.83264450e+06 8.12656092e+07] [ 7.23630597e+05 -2.87307200e+06 1.64036038e+08 -1.93025176e+09] [ 6.19979913e+06 -1.78997406e+07 -7.68724385e+08 2.55475728e+10]] | [ 1.89162821e-01 5.85558251e-04 2.36288381e-03 5.72388418e-05 -2.10435511e-08 1.14465190e-07 5.31368509e-10] | [[ nan nan 0.10400201 -0.00069147] [ nan 0.00759223 -0.01053388 0.00328089] [ 0.08516081 -0.00626253 0.00662252 -0.00144337] [ 0.01351392 -0.00072266 -0.00057483 0.00035383]] | 2915 | 652.170035 | 60.92203 | 28.81612 |  |  |  | 28.81612 | 1.137267 | 0.4602764 | 133.4369 | 2.172608 | 1.137267 | 0.4602764 | 0.4602764 | 0.8108484 | 0.5567227 | 33.36438 | 29.33734 | 31.35086 | 19.54991 | 0.6784367 | 0.8636791 | 1.473977 | 7.362148 | 0.5237337 | 4.027045 | 29.33734
S7 | 7 | 3 | 500 | 1 | 100x1.tiff | 1600 | 1200 | 429559.68 | 8853 | 949.9281 | 162.6375 | 111.1574 | (np.float64(343.9995481757596), np.float64(473.420761323845)) | (255, 395, 421, 534) | 1980.672837 | 449.316 | 76.92754 | 52.57747 | (np.float64(162.7117862871343), np.float64(223.92802010617868)) | (120.615, 186.83499999999998, 199.13299999999998, 252.582) | 0.729981 | 0.5514514 | 0.3836786 | -0.1943421 | 1 | 16054 | 3591.745366 | 309.1762 | [[8.85300000e+03 6.94259000e+05 6.15719030e+07 5.81065522e+09] [7.87913000e+05 6.03109530e+07 5.18352371e+09 4.72954410e+11] [8.44686810e+07 6.51308259e+09 5.54571933e+11 4.98301885e+13] [9.98443468e+09 7.83572673e+11 6.68384268e+13 5.98347314e+15]] | [[ 8.85300000e+03 1.90425453e-11 7.12758366e+06 -1.35761363e+08] [ 1.09139364e-11 -1.47778432e+06 -6.45698959e+07 -1.73611419e+09] [ 1.43447800e+07 1.52028594e+08 7.55333779e+09 1.70501026e+11] [-8.65976400e+07 -4.88949224e+09 -1.62891214e+11 -8.39320200e+12]] | [ 2.73967423e-01 9.90166402e-03 6.65217189e-03 4.25074449e-04 1.01550877e-07 4.16571254e-05 -7.07540783e-07] | [[ nan nan 0.09094135 -0.01840984] [ nan -0.01885516 -0.00875596 -0.00250211] [ 0.18302607 0.02061575 0.01088598 0.00261162] [-0.01174302 -0.00704681 -0.00249506 -0.00136636]] | 8853 | 1980.672837 | 106.1696 | 50.21823 |  |  |  | 50.21823 | 1.463127 | 0.1232875 | 449.316 | 8.111125 | 1.463127 | 0.1232875 | 0.1232875 | 0.5514514 | 0.3836786 | 76.92754 | 52.57747 | 64.75251 | 17.63278 | 0.3511231 | 0.6527991 | 2.848004 | 4.205899 | 0.270019 | 24.35007 | 52.57747
S7 | 7 | 3 | 500 | 1 | 100x1.tiff | 1600 | 1200 | 429559.68 | 1586 | 187.7229 | 64.72845 | 34.2308 | (np.float64(357.00378310214376), np.float64(1039.6973518284994)) | (320, 1023, 391, 1064) | 354.834194 | 88.79292 | 30.61656 | 16.19117 | (np.float64(168.86278940731398), np.float64(491.7768474148802)) | (151.35999999999999, 483.87899999999996, 184.94299999999998, 503.272) | 0.8487234 | 0.8638344 | 0.54483 | -0.3175547 | 1 | 1836 | 410.766444 | 93.11721 | [[1.58600000e+03 2.64820000e+04 5.87496000e+05 1.48052980e+07] [5.86880000e+04 8.91193000e+05 1.89207370e+07 4.70621929e+08] [2.55782200e+06 3.59081990e+07 7.21782275e+08 1.73762565e+10] [1.22456246e+08 1.59879233e+09 3.01997506e+10 6.95203028e+11]] | [[ 1.58600000e+03 4.05009359e-13 1.45316729e+05 1.42861493e+05] [ 9.09494702e-13 -8.87411841e+04 1.44647988e+05 -1.02522808e+07] [ 3.86143977e+05 -2.33135791e+05 2.60790386e+07 -8.96818548e+07] [-7.70420466e+05 -5.54873993e+07 9.73004120e+07 -5.55948832e+09]] | [2.11283117e-01 1.41448846e-02 2.15238445e-04 3.98347772e-05 3.62862697e-09 2.86392099e-06 6.62066313e-10] | [[ nan nan 0.05777092 0.00142612] [ nan -0.03527921 0.00144396 -0.00256987] [ 0.1535122 -0.00232729 0.00653705 -0.00056447] [-0.00769077 -0.01390864 0.00061243 -0.00087866]] | 1586 | 354.834194 | 44.93727 | 21.25533 |  |  |  | 21.25533 | 1.890942 | 0.56556 | 88.79292 | 1.768159 | 1.890942 | 0.56556 | 0.56556 | 0.8638344 | 0.54483 | 30.61656 | 16.19117 | 23.40386 | 15.9848 | 0.7520372 | 0.6942428 | 1.329721 | 4.756884 | 0.1512766 | 14.42539 | 16.19117
S7 | 7 | 3 | 500 | 1 | 100x1.tiff | 1600 | 1200 | 429559.68 | 1936 | 254.4447 | 75.91853 | 35.9765 | (np.float64(1164.763429752066), np.float64(1260.3181818181818)) | (1127, 1242, 1200, 1280) | 433.139344 | 120.3523 | 35.90946 | 17.01688 | (np.float64(550.9331022727272), np.float64(596.1305)) | (533.071, 587.466, 567.6, 605.4399999999999) | 0.8805878 | 0.8161889 | 0.6979092 | -0.1098264 | 1 | 2372 | 530.685188 | 129.6084 | [[1.93600000e+03 3.54640000e+04 8.12744000e+05 2.08520140e+07] [7.31100000e+04 1.28032600e+06 2.85257240e+07 7.17215242e+08] [3.45178600e+06 5.87410260e+07 1.28245279e+09 3.16185720e+10] [1.83410214e+08 3.06270045e+09 6.59436663e+10 1.60055643e+12]] | [[ 1.93600000e+03 3.91153776e-12 1.63108000e+05 -1.16623636e+04] [-3.53566065e-11 -5.89162727e+04 -7.79895868e+03 -1.04906472e+07] [ 6.90901651e+05 -3.96564927e+04 5.66464848e+07 -1.33748821e+08] [ 8.77303957e+05 -4.04911454e+07 1.13742497e+08 -6.94606063e+09]] | [2.27851595e-01 2.08176247e-02 3.02520825e-05 2.78950803e-05 8.08967590e-10 4.00397409e-06 4.71990348e-11] | [[ nan nan 4.35175620e-02 -7.07168971e-05] [ nan -1.57189871e-02 -4.72904272e-05 -1.44572677e-03] [ 1.84334033e-01 -2.40464472e-04 7.80650975e-03 -4.18910481e-04] [ 5.31969466e-03 -5.58012598e-03 3.56249304e-04 -4.94444053e-04]] | 1936 | 433.139344 | 49.64868 | 23.48383 |  |  |  | 23.48383 | 2.110226 | 0.3757755 | 120.3523 | 2.661164 | 2.110226 | 0.3757755 | 0.3757755 | 0.8161889 | 0.6979092 | 35.90946 | 17.01688 | 26.46317 | 14.39571 | 0.6130053 | 0.6539732 | 1.631307 | 4.221042 | 0.1194122 | 18.89258 | 17.01688
S7 | 7 | 3 | 500 | 1 | 100x1.tiff | 1600 | 1200 | 429559.68 | 4040 | 469.1442 | 125.4601 | 64.99106 | (np.float64(1096.7886138613862), np.float64(1577.32599009901)) | (1032, 1535, 1175, 1600) | 903.86516 | 221.9052 | 59.34264 | 30.74077 | (np.float64(518.7810143564357), np.float64(746.0751933168317)) | (488.13599999999997, 726.055, 555.775, 756.8) | 0.8553675 | 0.6392405 | 0.4346423 | -0.004922752 | 1 | 6320 | 1413.96728 | 179.4007 | [[4.04000000e+03 1.70997000e+05 8.30420700e+06 4.28432643e+08] [2.61746000e+05 1.10643440e+07 5.47002228e+08 2.88539635e+10] [2.09325020e+07 9.08023016e+08 4.58618105e+10 2.46344247e+12] [1.85510716e+09 8.38652111e+10 4.34639809e+12 2.37785501e+14]] | [[ 4.04000000e+03 -7.78754838e-12 1.06658967e+06 -1.33400680e+07] [-1.55296220e-10 -1.43146045e+04 1.01959269e+07 -1.21318321e+08] [ 3.97434148e+06 2.38889904e+07 6.97981502e+08 4.61996608e+09] [-1.60647757e+07 8.83019402e+08 1.63251062e+10 2.10862042e+11]] | [ 3.08850306e-01 3.17417821e-02 8.73662713e-03 1.35400955e-04 -7.69263820e-08 -1.25172449e-05 1.25577889e-07] | [[ nan nan 0.06534835 -0.01285892] [ nan -0.00087703 0.00982818 -0.00183985] [ 0.24350195 0.02302737 0.01058522 0.00110231] [-0.01548536 0.01339141 0.00389512 0.00079154]] | 4040 | 903.86516 | 71.7209 | 33.92399 |  |  |  | 33.92399 | 1.930421 | 0.2306633 | 221.9052 | 4.335324 | 1.930421 | 0.2306633 | 0.2306633 | 0.6392405 | 0.4346423 | 59.34264 | 30.74077 | 45.04171 | 16.29281 | 0.4802742 | 0.5716629 | 2.082144 | 3.225371 | 0.1446325 | 28.60187 | 30.74077
S7 | 7 | 3 | 500 | 1 | 100x1.tiff | 1600 | 1200 | 429559.68 | 2605 | 283.8061 | 89.35417 | 44.99106 | (np.float64(313.70825335892516), np.float64(1434.7470249520154)) | (273, 1394, 337, 1475) | 582.814045 | 134.2403 | 42.26452 | 21.28077 | (np.float64(148.3840038387716), np.float64(678.6353428023033)) | (129.129, 659.362, 159.40099999999998, 697.675) | 0.8639872 | 0.7568274 | 0.5025077 | -1.16702 | 1 | 3442 | 770.075218 | 188.7037 | [[2.60500000e+03 1.06146000e+05 5.47526600e+06 3.17463858e+08] [1.06045000e+05 3.97042900e+06 1.88929489e+08 1.01771300e+10] [4.79626100e+06 1.71812367e+08 7.80777398e+09 4.02139845e+11] [2.30881957e+08 8.03987491e+09 3.53834063e+11 1.76379145e+13]] | [[ 2.60500000e+03 3.60387276e-11 1.15013229e+06 6.34119487e+05] [ 6.12487838e-12 -3.50589261e+05 -5.38808780e+06 -3.41352348e+08] [ 4.79354273e+05 4.92275328e+06 3.02140526e+08 5.75865177e+09] [-3.39280132e+06 -2.26118531e+08 -5.73011659e+09 -2.37749447e+11]] | [ 2.40123867e-01 2.04471596e-02 3.02502789e-03 9.00152604e-04 1.21498076e-06 4.59675868e-05 -8.54510995e-07] | [[ nan nan 0.16948542 0.00183085] [ nan -0.05166342 -0.01555662 -0.01930989] [ 0.07063845 0.0142131 0.01709172 0.00638254] [-0.00979578 -0.01279125 -0.00635092 -0.00516284]] | 2605 | 582.814045 | 57.59157 | 27.24081 |  |  |  | 27.24081 | 1.986043 | 0.406419 | 134.2403 | 2.460515 | 1.986043 | 0.406419 | 0.406419 | 0.7568274 | 0.5025077 | 42.26452 | 21.28077 | 31.77265 | 17.36629 | 0.63751 | 0.6445314 | 1.568603 | 4.100039 | 0.1360128 | 20.98375 | 21.28077
S7 | 7 | 3 | 500 | 1 | 100x1.tiff | 1600 | 1200 | 429559.68 | 6906 | 708.8082 | 146.419 | 89.68835 | (np.float64(521.278743121923), np.float64(908.3705473501303)) | (469, 850, 572, 988) | 1545.072474 | 335.2663 | 69.25618 | 42.42259 | (np.float64(246.56484549666953), np.float64(429.6592688966116)) | (221.837, 402.04999999999995, 270.556, 467.32399999999996) | 0.790435 | 0.6109342 | 0.485859 | -1.500361 | 1 | 11304 | 2529.032616 | 269.5811 | [[6.90600000e+03 4.03107000e+05 3.27543430e+07 3.13007169e+09] [3.61037000e+05 2.06680600e+07 1.71515935e+09 1.69138473e+11] [2.23751870e+07 1.24483905e+09 1.04222660e+11 1.05257715e+13] [1.54831906e+09 8.38438980e+10 7.06054122e+12 7.27771113e+14]] | [[ 6.90600000e+03 4.74074113e-11 9.22476677e+06 1.41273387e+08] [-3.50439677e-11 -4.05867304e+05 5.01848635e+07 8.62822344e+08] [ 3.50062642e+06 -1.87763952e+07 4.67464313e+09 7.29205368e+10] [ 1.25557088e+07 -2.59726419e+08 8.51469381e+10 1.76791457e+12]] | [2.66819805e-01 1.46947150e-02 3.69804342e-03 1.20584225e-03 1.75497189e-06 6.79196841e-05 1.84501515e-06] | [[ nan nan 0.19342039 0.03564461] [ nan -0.00851003 0.01266212 0.00261964] [ 0.07339942 -0.00473746 0.01419282 0.00266414] [ 0.00316792 -0.00078856 0.00311083 0.00077724]] | 6906 | 1545.072474 | 93.77096 | 44.35366 |  |  |  | 44.35366 | 1.632531 | 0.1727344 | 335.2663 | 5.789233 | 1.632531 | 0.1727344 | 0.1727344 | 0.6109342 | 0.485859 | 69.25618 | 42.42259 | 55.83939 | 18.43397 | 0.4156133 | 0.6404289 | 2.406083 | 4.04801 | 0.209565 | 26.83359 | 42.42259
S7 | 7 | 3 | 500 | 1 | 100x1.tiff | 1600 | 1200 | 429559.68 | 2598 | 397.3808 | 120.191 | 37.40759 | (np.float64(771.6389530408006), np.float64(997.9822940723634)) | (748, 944, 797, 1060) | 581.247942 | 187.9611 | 56.85036 | 17.69379 | (np.float64(364.9852247882987), np.float64(472.04562509622787)) | (353.804, 446.512, 376.981, 501.38) | 0.9503332 | 0.6456262 | 0.4570725 | -1.511573 | 1 | 4024 | 900.285496 | 224.8315 | [[2.59800000e+03 1.40246000e+05 9.90903000e+06 7.83212750e+08] [6.14140000e+04 3.19010100e+06 2.23251693e+08 1.76479216e+10] [1.68640000e+06 8.36143630e+07 5.77197875e+09 4.54212684e+11] [5.07035860e+07 2.36705454e+09 1.60389557e+11 1.25198556e+13]] | [[ 2.59800000e+03 1.92699190e-11 2.33822919e+06 -4.14537244e+06] [-6.08224582e-12 -1.25167608e+05 2.52626741e+06 -1.81280648e+08] [ 2.34637338e+05 -1.50371530e+06 2.32867275e+08 -3.96158763e+09] [-2.54306435e+05 -5.35715646e+07 9.50232535e+08 -9.78550691e+10]] | [3.81187774e-01 9.85084882e-02 5.19539436e-04 3.13237464e-04 1.12644013e-07 7.84834230e-05 5.72619020e-08] | [[ nan nan 0.34642465 -0.01204941] [ nan -0.01854444 0.00734313 -0.01033794] [ 0.03476313 -0.00437087 0.01327978 -0.00443233] [-0.0007392 -0.00305504 0.00106315 -0.00214796]] | 2598 | 581.247942 | 57.51414 | 27.20419 |  |  |  | 27.20419 | 3.213012 | 0.2067451 | 187.9611 | 4.836873 | 3.213012 | 0.2067451 | 0.2067451 | 0.6456262 | 0.4570725 | 56.85036 | 17.69379 | 37.27208 | 12.36954 | 0.4546924 | 0.4785227 | 2.199289 | 2.259981 | 0.04966683 | 39.15657 | 17.69379
S7 | 7 | 3 | 500 | 1 | 100x1.tiff | 1600 | 1200 | 429559.68 | 9961 | 1050.212 | 163.1253 | 124.7397 | (np.float64(505.05230398554363), np.float64(70.43590001003915)) | (428, 0, 562, 154) | 2228.564569 | 496.7504 | 77.15828 | 59.00187 | (np.float64(238.88973978516213), np.float64(33.31618070474852)) | (202.444, 0.0, 265.82599999999996, 72.842) | 0.6444028 | 0.6346203 | 0.4827001 | 1.163373 | 1 | 15696 | 3511.650384 | 299.408 | [[9.96100000e+03 7.01612000e+05 6.49048700e+07 6.81418786e+09] [7.67518000e+05 5.65635600e+07 5.35190503e+09 5.66052652e+11] [6.99062060e+07 5.17441526e+09 4.88289300e+11 5.13252717e+13] [6.91461152e+09 5.10292944e+11 4.77520701e+13 4.96923456e+15]] | [[ 9.96100000e+03 1.61378466e-10 1.54861973e+07 6.09864383e+07] [ 1.25112365e-10 2.50273890e+06 -1.73008066e+06 4.11947195e+09] [ 1.07671757e+07 -1.35174870e+08 1.45040649e+10 -2.65315236e+11] [-1.31094111e+08 9.92594933e+09 -2.35211356e+11 1.76375609e+13]] | [ 2.64593536e-01 4.80694810e-03 2.38091046e-03 2.36028693e-04 1.72635642e-07 4.25141877e-06 -3.87768953e-08] | [[ nan nan 0.156077 0.00615851] [ nan 0.02522375 -0.00017471 0.00416805] [ 0.10851654 -0.01365019 0.01467509 -0.00268969] [-0.01323811 0.01004299 -0.0023845 0.00179154]] | 9961 | 2228.564569 | 112.6177 | 53.26816 |  |  |  | 53.26816 | 1.307726 | 0.1134903 | 496.7504 | 8.811329 | 1.307726 | 0.1134903 | 0.1134903 | 0.6346203 | 0.4827001 | 77.15828 | 59.00187 | 68.08007 | 17.94514 | 0.3368831 | 0.6903751 | 2.968388 | 4.70403 | 0.3555972 | 18.15641 | 59.00187
S7 | 7 | 3 | 500 | 1 | 100x1.tiff | 1600 | 1200 | 429559.68 | 5560 | 602.524 | 121.0084 | 78.54309 | (np.float64(612.1267985611511), np.float64(516.4444244604316)) | (553, 460, 673, 579) | 1243.93324 | 284.9938 | 57.23699 | 37.15088 | (np.float64(289.53597571942447), np.float64(244.27821276978415)) | (261.56899999999996, 217.57999999999998, 318.329, 273.86699999999996) | 0.7607276 | 0.6602541 | 0.3893557 | 0.8287856 | 1 | 8421 | 1884.021909 | 206.2174 | [[5.56000000e+03 3.13831000e+05 2.14577090e+07 1.64381624e+09] [3.28745000e+05 2.00226440e+07 1.45786742e+09 1.17022440e+11] [2.29261310e+07 1.48413701e+09 1.11961869e+11 9.17190936e+12] [1.75555404e+09 1.19292957e+11 9.19705412e+12 7.59960360e+14]] | [[ 5.56000000e+03 1.83817406e-11 3.74369883e+06 1.00263530e+07] [-1.11072040e-10 1.46682168e+06 2.35539753e+07 1.82061338e+09] [ 3.48849161e+06 1.66277985e+07 1.58815429e+09 2.51394100e+10] [-1.25213715e+07 1.86834432e+09 2.07723021e+10 1.45729143e+12]] | [ 2.33948503e-01 9.07381161e-03 1.60123771e-03 1.56615230e-04 5.23320373e-08 1.14187544e-05 -5.84168531e-08] | [[ nan nan 0.121102 0.00434967] [ nan 0.04744907 0.01021827 0.01059238] [ 0.1128465 0.00721353 0.00923992 0.00196152] [-0.00543206 0.01087008 0.00162078 0.00152492]] | 5560 | 1243.93324 | 84.13805 | 39.7973 |  |  |  | 39.7973 | 1.540663 | 0.192458 | 284.9938 | 5.195938 | 1.540663 | 0.192458 | 0.192458 | 0.6602541 | 0.3893557 | 57.23699 | 37.15088 | 47.19394 | 17.45909 | 0.4387004 | 0.6953073 | 2.27946 | 4.771483 | 0.2392724 | 20.08611 | 37.15088
S7 | 7 | 3 | 500 | 1 | 100x1.tiff | 1600 | 1200 | 429559.68 | 4391 | 531.0681 | 148.2759 | 66.16885 | (np.float64(1034.7497153268048), np.float64(502.8792985652471)) | (974, 468, 1119, 548) | 982.394039 | 251.1952 | 70.13452 | 31.29787 | (np.float64(489.43661534957863), np.float64(237.86190822136186)) | (460.702, 221.36399999999998, 529.2869999999999, 259.204) | 0.8949059 | 0.5464841 | 0.3785345 | 0.1299738 | 1 | 8035 | 1797.662515 | 277.344 | [[4.39100000e+03 1.53155000e+05 6.62468500e+06 3.25737515e+08] [2.66752000e+05 9.92512500e+06 4.63212293e+08 2.44808836e+10] [2.21576520e+07 9.07731647e+08 4.55318757e+10 2.53717556e+12] [2.19382763e+09 9.86729616e+10 5.22995705e+12 3.01463495e+14]] | [[4.39100000e+03 3.12638804e-12 1.28274603e+06 5.19058558e+06] [9.75717285e-11 6.21002349e+05 1.74443124e+07 6.00616106e+08] [5.95254394e+06 5.94368555e+07 2.31253967e+09 5.34157656e+10] [1.24525881e+08 4.44599699e+09 1.13420306e+11 3.69909817e+12]] | [ 3.75257228e-01 6.28095203e-02 2.15529959e-02 1.49061313e-02 2.65683157e-04 3.09496355e-03 -2.82262741e-05] | [[ nan nan 0.06652943 0.00406263] [ nan 0.03220819 0.01365354 0.00709425] [0.3087278 0.04652081 0.02731485 0.00952133] [0.09746553 0.05251445 0.0202171 0.00995044]] | 4391 | 982.394039 | 74.77162 | 35.36698 |  |  |  | 35.36698 | 2.240872 | 0.1956468 | 251.1952 | 5.11125 | 2.240872 | 0.1956468 | 0.1956468 | 0.5464841 | 0.3785345 | 70.13452 | 31.29787 | 50.71619 | 15.64352 | 0.4423198 | 0.5042734 | 2.260807 | 2.509758 | 0.1050941 | 38.83665 | 31.29787
S7 | 7 | 3 | 500 | 1 | 100x1.tiff | 1600 | 1200 | 429559.68 | 4941 | 464.9432 | 165.697 | 55.13997 | (np.float64(464.8909127706942), np.float64(1024.4387775753896)) | (423, 958, 501, 1095) | 1105.444989 | 219.9181 | 78.3747 | 26.08121 | (np.float64(219.89340174053834), np.float64(484.55954179315927)) | (200.07899999999998, 453.13399999999996, 236.97299999999998, 517.935) | 0.943006 | 0.6465585 | 0.4623807 | 1.370291 | 1 | 7642 | 1709.737018 | 262.5824 | [[4.94100000e+03 3.28274000e+05 2.99896540e+07 3.06753432e+09] [2.06983000e+05 1.52232530e+07 1.42758031e+09 1.46516422e+11] [9.90869900e+06 7.68466843e+08 7.31598440e+10 7.52354934e+12] [5.13584425e+08 4.13649435e+10 3.98643016e+12 4.11008885e+14]] | [[ 4.94100000e+03 9.81685844e-11 8.17953073e+06 -1.18176754e+07] [ 3.33173489e-11 1.47155550e+06 -2.42503640e+07 3.36127401e+09] [ 1.23799220e+06 -1.31446122e+07 2.46384953e+09 -4.88895164e+10] [-5.22126717e+06 1.14787035e+09 -2.62905936e+10 2.91590975e+12]] | [3.85750927e-01 9.53777475e-02 1.80749229e-03 5.06529959e-04 3.87253425e-07 3.65319037e-05 2.91443940e-07] | [[ nan nan 0.33504156 -0.00688644] [ nan 0.06027635 -0.01413127 0.02786502] [ 0.05070937 -0.00765968 0.02042536 -0.00576586] [-0.00304256 0.00951587 -0.00310062 0.00489232]] | 4941 | 1105.444989 | 79.31631 | 37.51661 |  |  |  | 37.51661 | 3.005026 | 0.2872268 | 219.9181 | 3.48157 | 3.005026 | 0.2872268 | 0.2872268 | 0.6465585 | 0.4623807 | 78.3747 | 26.08121 | 52.22795 | 20.10648 | 0.5359354 | 0.4786827 | 1.865897 | 2.261493 | 0.05699404 | 52.29349 | 26.08121
S7 | 7 | 3 | 500 | 1 | 100x1.tiff | 1600 | 1200 | 429559.68 | 1891 | 191.131 | 52.37359 | 49.54142 | (np.float64(965.5187731359069), np.float64(1391.2168164992067)) | (938, 1371, 993, 1421) | 423.071539 | 90.40496 | 24.77271 | 23.43309 | (np.float64(456.69037969328394), np.float64(658.0455542041248)) | (443.674, 648.483, 469.68899999999996, 672.1329999999999) | 0.3243892 | 0.9052178 | 0.6876364 | 0.8060559 | 1 | 2089 | 467.369881 | 111.7476 | [[1.89100000e+03 3.82300000e+04 1.08072400e+06 3.54663520e+07] [5.20380000e+04 1.06908500e+06 3.07170770e+07 1.02284240e+09] [1.73844800e+06 3.47925190e+07 9.85272011e+08 3.25961336e+10] [6.43676640e+07 1.23827753e+09 3.41153066e+10 1.11047013e+12]] | [[ 1.89100000e+03 8.20676860e-12 3.07835105e+05 1.17066154e+06] [-1.21360699e-11 1.70423030e+04 2.87796196e+05 8.50036635e+06] [ 3.06426084e+05 -1.29133175e+06 4.00641085e+07 -2.19071555e+08] [-3.37231873e+05 4.85834519e+06 -2.09254714e+07 2.19412090e+09]] | [ 1.71778979e-01 9.10106000e-05 1.11207478e-03 7.03272698e-07 -1.17136827e-11 4.90060608e-09 -1.57989361e-11] | [[ nan nan 8.60865071e-02 7.52839725e-03] [ nan 4.76590329e-03 1.85078609e-03 1.25708040e-03] [ 8.56924723e-02 -8.30441429e-03 5.92489825e-03 -7.45016070e-04] [-2.16870156e-03 7.18478509e-04 -7.11631067e-05 1.71590974e-04]] | 1891 | 423.071539 | 49.06828 | 23.2093 |  |  |  | 23.2093 | 1.057168 | 0.6504878 | 90.40496 | 1.537308 | 1.057168 | 0.6504878 | 0.6504878 | 0.9052178 | 0.6876364 | 24.77271 | 23.43309 | 24.1029 | 18.71895 | 0.8065283 | 0.9368898 | 1.239882 | 8.663168 | 0.6756108 | 1.339617 | 23.43309
S7 | 7 | 3 | 500 | 1 | 100x1.tiff | 1600 | 1200 | 429559.68 | 1488 | 167.6396 | 57.89153 | 34.73158 | (np.float64(314.79502688172045), np.float64(915.546370967742)) | (286, 893, 343, 931) | 332.908752 | 79.29354 | 27.3827 | 16.42804 | (np.float64(148.89804771505376), np.float64(433.0534334677419)) | (135.278, 422.38899999999995, 162.239, 440.363) | 0.8000432 | 0.9123237 | 0.6869806 | 0.03384885 | 1 | 1631 | 364.901999 | 80.06414 | [[1.48800000e+03 3.35490000e+04 8.68821000e+05 2.44145790e+07] [4.28470000e+04 9.72792000e+05 2.55397840e+07 7.27814370e+08] [1.54523500e+06 3.57488440e+07 9.49667364e+08 2.72849312e+10] [6.20132770e+07 1.46701557e+09 3.94025623e+10 1.13938814e+12]] | [[ 1.48800000e+03 -2.41584530e-13 1.12412800e+05 -2.43182969e+05] [-1.73940862e-11 6.74764315e+03 2.17790219e+05 -2.25493139e+05] [ 3.11454483e+05 5.20805326e+05 1.74069148e+07 7.22319372e+07] [-4.18486796e+05 7.06691446e+06 4.52111819e+07 8.37704569e+08]] | [ 1.91436186e-01 8.11835857e-03 6.04410415e-04 1.60872055e-05 -3.59639686e-10 -5.46540647e-07 1.54500002e-09] | [[ nan nan 5.07703205e-02 -2.84725149e-03] [ nan 3.04751775e-03 2.54994635e-03 -6.84422911e-05] [ 1.40665866e-01 6.09772858e-03 5.28339414e-03 5.68354107e-04] [-4.89975575e-03 2.14496910e-03 3.55742376e-04 1.70875249e-04]] | 1488 | 332.908752 | 43.52678 | 20.58817 |  |  |  | 20.58817 | 1.666827 | 0.6653643 | 79.29354 | 1.502936 | 1.666827 | 0.6653643 | 0.6653643 | 0.9123237 | 0.6869806 | 27.3827 | 16.42804 | 21.90537 | 16.79374 | 0.8156987 | 0.7518678 | 1.225943 | 5.579338 | 0.1999568 | 10.95466 | 16.42804
S7 | 7 | 3 | 500 | 1 | 100x1.tiff | 1600 | 1200 | 429559.68 | 4837 | 457.4285 | 146.2164 | 49.06529 | (np.float64(532.5507545999586), np.float64(1224.5323547653504)) | (458, 1180, 602, 1274) | 1082.177173 | 216.3637 | 69.16035 | 23.20788 | (np.float64(251.89650692578041), np.float64(579.2038038040107)) | (216.634, 558.14, 284.746, 602.602) | 0.9420166 | 0.6965726 | 0.3573434 | -0.478298 | 1 | 6944 | 1553.574176 | 319.0835 | [[4.83700000e+03 2.15403000e+05 1.15352250e+07 6.87168285e+08] [3.60602000e+05 1.37148640e+07 6.51508638e+08 3.54763059e+10] [3.21313260e+07 1.08406916e+09 4.68288026e+10 2.35975371e+12] [3.16772392e+09 9.65922443e+10 3.84890852e+12 1.80965041e+14]] | [[ 4.83700000e+03 -5.34328137e-12 1.94282219e+06 4.40659293e+05] [ 3.31112915e-11 -2.34359219e+06 2.80267706e+05 -1.84710291e+09] [ 5.24817479e+06 2.61868443e+06 3.15747960e+09 -1.15569733e+10] [-1.02014573e+07 -5.98388040e+09 1.21205771e+10 -5.12570889e+12]] | [3.07352628e-01 6.00933264e-02 6.68183074e-05 4.07095564e-05 2.02459784e-09 9.34551514e-06 6.39539341e-10] | [[ nan nan 8.30387646e-02 2.70808764e-04] [ nan -1.00168200e-01 1.72239533e-04 -1.63216037e-02] [ 2.24313864e-01 1.60932200e-03 2.79005195e-02 -1.46834397e-03] [-6.26934251e-03 -5.28755189e-02 1.53995132e-03 -9.36374520e-03]] | 4837 | 1082.177173 | 78.47713 | 37.11968 |  |  |  | 37.11968 | 2.980037 | 0.2904956 | 216.3637 | 3.442393 | 2.980037 | 0.2904956 | 0.2904956 | 0.6965726 | 0.3573434 | 69.16035 | 23.20788 | 46.18412 | 20.00663 | 0.5389764 | 0.5367191 | 1.855369 | 2.843111 | 0.05798341 | 45.95247 | 23.20788
S7 | 7 | 3 | 500 | 1 | 100x1.tiff | 1600 | 1200 | 429559.68 | 3319 | 429.4874 | 108.6687 | 66.91824 | (np.float64(576.443205784875), np.float64(216.49563121422116)) | (518, 170, 609, 261) | 742.556551 | 203.1475 | 51.40031 | 31.65233 | (np.float64(272.65763633624584), np.float64(102.4024335643266)) | (245.01399999999998, 80.41, 288.05699999999996, 123.45299999999999) | 0.7879022 | 0.6194476 | 0.400797 | -0.6922098 | 1 | 5358 | 1198.739982 | 186.4865 | [[3.31900000e+03 1.54319000e+05 8.72352900e+06 5.40408803e+08] [1.93973000e+05 8.27171900e+06 4.43711171e+08 2.67617714e+10] [1.31665570e+07 5.39827095e+08 2.80710670e+10 1.65894648e+12] [9.50128265e+08 3.82060333e+10 1.94631006e+12 1.13119805e+14]] | [[ 3.31900000e+03 1.13971055e-11 1.54836969e+06 -9.18203614e+06] [ 2.62474487e-11 -7.47178074e+05 3.36120280e+06 -4.44448569e+08] [ 1.83015304e+06 1.49746802e+07 6.54399206e+08 4.32479778e+09] [-3.32875572e+07 -9.40082143e+08 -1.07497662e+10 -4.53055192e+11]] | [ 3.06698986e-01 1.90569387e-02 1.19392120e-02 2.30698917e-03 1.14872363e-05 1.71529279e-04 -3.82571528e-06] | [[ nan nan 0.14055948 -0.01446841] [ nan -0.06782809 0.00529635 -0.01215625] [ 0.1661395 0.02359606 0.01789868 0.00205324] [-0.05245221 -0.02571248 -0.00510356 -0.00373355]] | 3319 | 742.556551 | 65.00678 | 30.74821 |  |  |  | 30.74821 | 1.623903 | 0.2261082 | 203.1475 | 4.422661 | 1.623903 | 0.2261082 | 0.2261082 | 0.6194476 | 0.400797 | 51.40031 | 31.65233 | 41.52632 | 14.62103 | 0.4755084 | 0.5982106 | 2.103012 | 3.531896 | 0.2120978 | 19.74798 | 31.65233
S7 | 7 | 3 | 500 | 1 | 100x1.tiff | 1600 | 1200 | 429559.68 | 4068 | 423.0315 | 131.3453 | 52.19928 | (np.float64(350.9205998033432), np.float64(1003.8984759095379)) | (277, 963, 409, 1034) | 910.129572 | 200.0939 | 62.12633 | 24.69026 | (np.float64(165.98544370698133), np.float64(474.84397910521136)) | (131.021, 455.49899999999997, 193.457, 489.082) | 0.9176367 | 0.6949095 | 0.4340589 | -0.1479882 | 1 | 5854 | 1309.709566 | 242.0717 | [[4.06800000e+03 1.66375000e+05 7.57755500e+06 3.68485153e+08] [3.00709000e+05 1.17598990e+07 5.21198885e+08 2.48824653e+10] [2.65345070e+07 1.02642099e+09 4.52667745e+10 2.15205968e+12] [2.54142828e+09 9.87243424e+10 4.37692633e+12 2.08750203e+14]] | [[ 4.06800000e+03 -1.00683906e-11 7.73071071e+05 -4.66015473e+06] [ 1.51288759e-10 -5.38640792e+05 5.12064929e+06 -2.81528819e+08] [ 4.30591735e+06 2.08333986e+07 7.11246185e+08 5.24194487e+08] [-5.66103849e+07 -1.00644057e+09 -1.34264242e+09 -3.53063959e+11]] | [3.06913035e-01 4.98126418e-02 8.69846821e-03 2.61457424e-03 1.23050561e-05 5.55238904e-04 2.01377208e-06] | [[ nan nan 4.67151269e-02 -4.41517555e-03] [ nan -3.25489776e-02 4.85146242e-03 -4.18196146e-03] [ 2.60197909e-01 1.97382099e-02 1.05651853e-02 1.22084111e-04] [-5.36344396e-02 -1.49501414e-02 -3.12699409e-04 -1.28922765e-03]] | 4068 | 910.129572 | 71.96901 | 34.04134 |  |  |  | 34.04134 | 2.516228 | 0.2856573 | 200.0939 | 3.500698 | 2.516228 | 0.2856573 | 0.2856573 | 0.6949095 | 0.4340589 | 62.12633 | 24.69026 | 43.4083 | 18.19405 | 0.5344692 | 0.5479374 | 1.871015 | 2.963205 | 0.08236327 | 37.43607 | 24.69026
S7 | 7 | 3 | 500 | 1 | 100x1.tiff | 1600 | 1200 | 429559.68 | 3749 | 454.8843 | 147.2189 | 60.594 | (np.float64(196.26166977860763), np.float64(1565.6332355294746)) | (127, 1519, 251, 1600) | 838.760021 | 215.1603 | 69.63454 | 28.66096 | (np.float64(92.8317698052814), np.float64(740.5445204054415)) | (60.071, 718.487, 118.723, 756.8) | 0.9113686 | 0.5917916 | 0.3732577 | -0.4387103 | 1 | 6335 | 1417.323215 | 225.4493 | [[3.74900000e+03 1.74828000e+05 9.77417200e+06 5.97002220e+08] [2.59662000e+05 1.04868470e+07 5.26738611e+08 2.98659007e+10] [2.23019060e+07 8.32993365e+08 3.85044605e+10 2.02516900e+12] [2.07407470e+09 7.44004033e+10 3.25041034e+12 1.60844081e+14]] | [[ 3.74900000e+03 -3.09086090e-12 1.62137670e+06 -1.00191279e+07] [-2.31921149e-11 -1.62203220e+06 1.04435719e+06 -1.04747602e+09] [ 4.31728230e+06 1.76726475e+07 1.39043988e+09 4.33156977e+09] [-6.86369151e+07 -2.64898576e+09 -2.09103266e+10 -1.33196799e+12]] | [ 4.22529959e-01 9.00657382e-02 1.23207398e-02 6.24817656e-03 5.08603557e-05 1.49058420e-03 -2.04593587e-05] | [[ nan nan 0.11535942 -0.01164237] [ nan -0.11540605 0.00121356 -0.01987915] [ 0.30717054 0.02053587 0.02638796 0.00134258] [-0.07975706 -0.05027283 -0.00648122 -0.00674267]] | 3749 | 838.760021 | 69.08962 | 32.67939 |  |  |  | 32.67939 | 2.429595 | 0.2276792 | 215.1603 | 4.392145 | 2.429595 | 0.2276792 | 0.2276792 | 0.5917916 | 0.3732577 | 69.63454 | 28.66096 | 49.14775 | 15.59321 | 0.4771574 | 0.4692986 | 2.095745 | 2.173693 | 0.08863142 | 40.97358 | 28.66096
S7 | 7 | 3 | 500 | 1 | 100x1.tiff | 1600 | 1200 | 429559.68 | 5332 | 512.1564 | 125.0235 | 72.29803 | (np.float64(656.5399474868717), np.float64(1458.683983495874)) | (589, 1411, 730, 1501) | 1192.923028 | 242.25 | 59.13612 | 34.19697 | (np.float64(310.5433951612903), np.float64(689.9575241935484)) | (278.597, 667.403, 345.28999999999996, 709.973) | 0.8158415 | 0.6585155 | 0.4201734 | 0.2576496 | 1 | 8097 | 1811.533713 | 232.4055 | [[5.33200000e+03 2.54251000e+05 1.40907090e+07 8.54456773e+08] [3.60123000e+05 1.80263820e+07 1.00751465e+09 6.06912117e+10] [2.93065690e+07 1.48277644e+09 8.18702293e+10 4.83306234e+12] [2.67367731e+09 1.34526439e+11 7.29330887e+12 4.20388134e+14]] | [[ 5.33200000e+03 -2.27089458e-11 1.96700851e+06 -5.03396526e+06] [-1.14170007e-10 8.54282812e+05 -2.56423069e+07 8.22120073e+08] [ 4.98388049e+06 -3.00739470e+07 1.58799261e+09 -2.97570461e+10] [ 2.10911284e+07 1.43762922e+09 -3.37650647e+10 1.15358703e+12]] | [ 2.44489421e-01 1.48720099e-02 3.91311920e-03 2.90801716e-04 -1.00150553e-07 -2.53822559e-05 -2.93599453e-07] | [[ nan nan 0.06918723 -0.00242485] [ nan 0.0300484 -0.01235184 0.00542331] [ 0.17530219 -0.01448655 0.01047558 -0.00268828] [ 0.01015955 0.00948367 -0.00305037 0.00142722]] | 5332 | 1192.923028 | 82.39486 | 38.97277 |  |  |  | 38.97277 | 1.72928 | 0.2554434 | 242.25 | 3.914761 | 1.72928 | 0.2554434 | 0.2554434 | 0.6585155 | 0.4201734 | 59.13612 | 34.19697 | 46.66654 | 19.69739 | 0.5054141 | 0.659035 | 1.978575 | 4.286637 | 0.1841585 | 24.93915 | 34.19697
S7 | 7 | 3 | 500 | 1 | 100x1.tiff | 1600 | 1200 | 429559.68 | 2110 | 205.2965 | 78.94935 | 36.31322 | (np.float64(320.32369668246446), np.float64(953.7497630331753)) | (286, 937, 357, 973) | 472.06819 | 97.10523 | 37.34304 | 17.17615 | (np.float64(151.51310853080568), np.float64(451.1236379146919)) | (135.278, 443.20099999999996, 168.861, 460.229) | 0.8879417 | 0.9146077 | 0.8255086 | 0.03985505 | 1 | 2307 | 516.142803 | 103.0641 | [[2.11000000e+03 3.53420000e+04 7.66896000e+05 1.86824720e+07] [7.24230000e+04 1.23887000e+06 2.72305740e+07 6.71299598e+08] [3.30677300e+06 5.84162320e+07 1.30400926e+09 3.25349884e+10] [1.70206689e+08 3.09622192e+09 7.00329471e+10 1.76433760e+12]] | [[ 2.11000000e+03 1.47792889e-12 1.74925875e+05 -2.27881764e+04] [-3.83693077e-11 2.58019118e+04 4.35164905e+04 6.14489088e+06] [ 8.20947915e+05 1.25733385e+06 6.57531264e+07 2.42025899e+08] [ 3.50081086e+05 2.46382257e+07 6.52393718e+07 5.65189229e+09]] | [ 2.23686303e-01 2.11898144e-02 3.45473063e-04 4.01461711e-05 -3.05553666e-09 -4.48108351e-06 -3.60794260e-09] | [[ nan nan 3.92906437e-02 -1.11430334e-04] [ nan 5.79544751e-03 2.12788290e-04 6.54134129e-04] [ 1.84395659e-01 6.14815023e-03 6.99953261e-03 5.60884254e-04] [ 1.71183739e-03 2.62278121e-03 1.51189342e-04 2.85143881e-04]] | 2110 | 472.06819 | 51.8318 | 24.51644 |  |  |  | 24.51644 | 2.174121 | 0.629114 | 97.10523 | 1.589537 | 2.174121 | 0.629114 | 0.629114 | 0.9146077 | 0.8255086 | 37.34304 | 17.17615 | 27.2596 | 19.44563 | 0.7931671 | 0.6565197 | 1.260768 | 4.253978 | 0.1120583 | 20.16689 | 17.17615
S7 | 7 | 3 | 500 | 1 | 100x1.tiff | 1600 | 1200 | 429559.68 | 4200 | 439.6295 | 140.1602 | 59.22421 | (np.float64(1028.7485714285715), np.float64(882.7907142857143)) | (978, 830, 1090, 926) | 939.6618 | 207.9448 | 66.29576 | 28.01305 | (np.float64(486.5980742857143), np.float64(417.56000785714286)) | (462.594, 392.59, 515.5699999999999, 437.998) | 0.9063412 | 0.6354009 | 0.390625 | 0.5840181 | 1 | 6610 | 1478.84869 | 213.6638 | [[4.20000000e+03 2.21721000e+05 1.39133790e+07 9.51500919e+08] [2.13144000e+05 1.32005740e+07 9.09034494e+08 6.59506398e+10] [1.46856840e+07 9.90488798e+08 7.09631778e+10 5.26164440e+12] [1.18506455e+09 8.28246579e+10 6.01692101e+12 4.48962258e+14]] | [[ 4.20000000e+03 1.28608235e-11 2.20856904e+06 -1.61801707e+07] [ 2.64037681e-11 1.94854999e+06 -2.78030603e+06 1.81264524e+09] [ 3.86893049e+06 1.74487927e+07 1.90709949e+09 1.24334180e+09] [ 4.71016798e+07 2.55276047e+09 1.72601166e+10 2.08506539e+12]] | [3.44529452e-01 5.76669073e-02 5.94513452e-03 1.50430411e-03 3.11903789e-06 1.60370058e-04 3.24185904e-06] | [[ nan nan 0.12520233 -0.01415337] [ nan 0.11046202 -0.00243203 0.02446611] [ 0.21932713 0.01526308 0.025741 0.00025895] [ 0.04120151 0.03445579 0.00359477 0.00670074]] | 4200 | 939.6618 | 73.12733 | 34.58923 |  |  |  | 34.58923 | 2.366602 | 0.2730772 | 207.9448 | 3.661968 | 2.366602 | 0.2730772 | 0.2730772 | 0.6354009 | 0.390625 | 66.29576 | 28.01305 | 47.15441 | 18.07522 | 0.5225679 | 0.5217412 | 1.913627 | 2.686643 | 0.09365884 | 38.28271 | 28.01305
S7 | 7 | 3 | 500 | 1 | 100x1.tiff | 1600 | 1200 | 429559.68 | 2170 | 294.5757 | 88.81537 | 38.09794 | (np.float64(376.6322580645161), np.float64(1062.6497695852534)) | (333, 1032, 419, 1095) | 485.49193 | 139.3343 | 42.00967 | 18.02033 | (np.float64(178.14705806451613), np.float64(502.6333410138248)) | (157.509, 488.13599999999997, 198.18699999999998, 517.935) | 0.9033251 | 0.7187811 | 0.4005168 | -0.5530066 | 1 | 3019 | 675.437851 | 150.2082 | [[2.17000000e+03 6.65100000e+04 2.47621200e+06 1.01967150e+08] [9.46820000e+04 2.51179500e+06 8.51678270e+07 3.30475854e+09] [4.96018000e+06 1.18227629e+08 3.68651329e+09 1.34433067e+11] [2.83770536e+08 6.21639088e+09 1.79743808e+11 6.17161205e+12]] | [[ 2.17000000e+03 2.66453526e-12 4.37695825e+05 -7.58729607e+05] [ 9.33653155e-12 -3.90186484e+05 1.04335765e+06 -1.40601121e+08] [ 8.28990542e+05 2.48689614e+05 1.74526744e+08 -4.49995972e+08] [-4.99477632e+06 -2.85182743e+08 9.67684357e+07 -8.20777720e+10]] | [ 2.68998358e-01 3.43691931e-02 1.41899067e-03 3.29900986e-04 1.90246092e-07 1.26325996e-05 -1.21469355e-07] | [[ nan nan 0.09295076 -0.0034589 ] [ nan -0.08286149 0.00475646 -0.01375972] [ 0.1760476 0.00113373 0.0170798 -0.00094537] [-0.02277019 -0.02790898 0.00020329 -0.00370158]] | 2170 | 485.49193 | 52.56358 | 24.86257 |  |  |  | 24.86257 | 2.331238 | 0.3142504 | 139.3343 | 3.182176 | 2.331238 | 0.3142504 | 0.3142504 | 0.7187811 | 0.4005168 | 42.00967 | 18.02033 | 30.015 | 13.93747 | 0.5605804 | 0.5918298 | 1.783865 | 3.456952 | 0.09667492 | 23.98934 | 18.02033
S7 | 7 | 3 | 500 | 1 | 100x1.tiff | 1600 | 1200 | 429559.68 | 3662 | 400.1737 | 117.114 | 51.70323 | (np.float64(1012.6742217367558), np.float64(1416.602949208083)) | (957, 1385, 1077, 1450) | 819.295598 | 189.2821 | 55.39493 | 24.45563 | (np.float64(478.99490688148546), np.float64(670.0531949754231)) | (452.661, 655.105, 509.421, 685.8499999999999) | 0.8972722 | 0.6673957 | 0.4694872 | -0.2090016 | 1 | 5487 | 1227.601023 | 216.0861 | [[3.66200000e+03 1.15730000e+05 4.37804400e+06 1.83983888e+08] [2.03879000e+05 5.93020700e+06 2.04322453e+08 7.80444472e+09] [1.43811830e+07 4.07650321e+08 1.34849725e+10 4.88190083e+11] [1.16202382e+09 3.28240354e+10 1.06995984e+12 3.76912835e+13]] | [[ 3.66200000e+03 -1.37134748e-11 7.20634688e+05 7.64229430e+04] [ 2.70290457e-11 -5.12970682e+05 -6.99896664e+06 -2.38168237e+08] [ 3.03037835e+06 1.02810120e+07 6.27853520e+08 3.47798373e+09] [ 2.39347318e+07 -8.46465298e+08 -8.28820004e+09 -4.58455759e+11]] | [ 2.79712512e-01 3.55185814e-02 4.50294723e-03 5.98426738e-04 4.91986707e-07 6.20253311e-06 -8.50267407e-07] | [[ nan nan 5.37376269e-02 9.41733258e-05] [ nan -3.82521512e-02 -8.62458235e-03 -4.84985576e-03] [ 2.25974885e-01 1.26689324e-02 1.27850760e-02 1.17034352e-03] [ 2.94939348e-02 -1.72367006e-02 -2.78898408e-03 -2.54931836e-03]] | 3662 | 819.295598 | 68.28326 | 32.29798 |  |  |  | 32.29798 | 2.26512 | 0.2873632 | 189.2821 | 3.479916 | 2.26512 | 0.2873632 | 0.2873632 | 0.6673957 | 0.4694872 | 55.39493 | 24.45563 | 39.92528 | 17.31374 | 0.5360627 | 0.5830494 | 1.865453 | 3.355139 | 0.1027278 | 30.9393 | 24.45563
S7 | 7 | 3 | 500 | 1 | 100x1.tiff | 1600 | 1200 | 429559.68 | 7496 | 805.5361 | 204.1445 | 76.55356 | (np.float64(1169.5437566702242), np.float64(841.5229455709712)) | (1117, 753, 1200, 943) | 1677.072584 | 381.0186 | 96.56036 | 36.20983 | (np.float64(553.194196905016), np.float64(398.04035325506936)) | (528.341, 356.169, 567.6, 446.039) | 0.9270261 | 0.6226431 | 0.4753329 | 1.492115 | 1 | 12039 | 2693.473431 | 339.5713 | [[7.49600000e+03 6.63568000e+05 7.81620660e+07 1.06271714e+10] [3.93868000e+05 3.61811110e+07 4.29336335e+09 5.79380510e+11] [2.35445840e+07 2.15433640e+09 2.52961993e+11 3.36347988e+13] [1.51209926e+09 1.36201012e+11 1.57424116e+13 2.05766833e+15]] | [[ 7.49600000e+03 -8.36166691e-11 1.94210721e+07 2.69614037e+08] [-1.31734623e-11 1.31475547e+06 -4.63372782e+07 2.38623959e+09] [ 2.84927965e+06 -6.80639143e+07 7.29916272e+09 -2.25717384e+11] [-2.44453496e+07 2.18501931e+09 -1.06244942e+11 6.68629281e+12]] | [ 3.96340014e-01 8.91701883e-02 1.00399221e-02 1.92809147e-03 6.05483164e-06 3.87357567e-04 -5.94160534e-06] | [[ nan nan 0.34563208 0.05542026] [ nan 0.02339838 -0.00952482 0.00566533] [ 0.05070793 -0.01399081 0.01732943 -0.00618958] [-0.00502484 0.0051876 -0.00291343 0.00211771]] | 7496 | 1677.072584 | 97.69444 | 46.20947 |  |  |  | 46.20947 | 2.666689 | 0.1451675 | 381.0186 | 6.888595 | 2.666689 | 0.1451675 | 0.1451675 | 0.6226431 | 0.4753329 | 96.56036 | 36.20983 | 66.3851 | 17.6062 | 0.3810085 | 0.4785553 | 2.624613 | 2.260289 | 0.07297392 | 60.35053 | 36.20983
S7 | 7 | 3 | 500 | 1 | 100x1.tiff | 1600 | 1200 | 429559.68 | 584 | 106.8701 | 44.38914 | 17.64963 | (np.float64(195.64383561643837), np.float64(622.4743150684932)) | (188, 603, 205, 647) | 130.657736 | 50.54954 | 20.99606 | 8.348274 | (np.float64(92.53953424657534), np.float64(294.43035102739725)) | (88.92399999999999, 285.219, 96.96499999999999, 306.031) | 0.9175539 | 0.9589491 | 0.7807487 | -1.409492 | 1 | 609 | 136.250961 | 41.64669 | [[5.84000000e+02 1.13730000e+04 2.91839000e+05 8.52355500e+06] [4.46400000e+03 7.73350000e+04 1.79259700e+06 4.75792570e+07] [4.70540000e+04 7.66609000e+05 1.67901910e+07 4.20270715e+08] [5.66172000e+05 8.84839300e+06 1.86516079e+08 4.48343642e+09]] | [[ 5.84000000e+02 -1.37134748e-12 7.03576147e+04 9.98576514e+04] [ 1.22568622e-13 -9.59834247e+03 -6.43300518e+04 -2.89456136e+06] [ 1.29319178e+04 -2.99911724e+03 1.64958685e+06 2.43921531e+06] [ 8.80005104e+03 -4.26202353e+05 -1.37083021e+06 -1.20839263e+08]] | [ 2.44210724e-01 3.15186447e-02 7.73861062e-04 1.83498917e-04 6.11544870e-08 2.45237289e-05 -3.22741623e-08] | [[ nan nan 0.20629344 0.01211572] [ nan -0.02814301 -0.00780516 -0.01453263] [ 0.03791729 -0.00036388 0.00828203 0.00050676] [ 0.00106771 -0.00213982 -0.0002848 -0.00103886]] | 584 | 130.657736 | 27.26851 | 12.89801 |  |  |  | 12.89801 | 2.515018 | 0.6425555 | 50.54954 | 1.556286 | 2.515018 | 0.6425555 | 0.6425555 | 0.9589491 | 0.7807487 | 20.99606 | 8.348274 | 14.67217 | 10.33899 | 0.8015956 | 0.614306 | 1.247512 | 3.724511 | 0.0824461 | 12.64779 | 8.348274
S7 | 7 | 3 | 500 | 1 | 100x1.tiff | 1600 | 1200 | 429559.68 | 2736 | 305.0193 | 78.51706 | 61.37322 | (np.float64(912.2306286549708), np.float64(605.3015350877193)) | (883, 571, 970, 642) | 612.122544 | 144.2741 | 37.13857 | 29.02953 | (np.float64(431.4850873538012), np.float64(286.3076260964912)) | (417.659, 270.08299999999997, 458.81, 303.666) | 0.6237116 | 0.7053364 | 0.4429335 | 0.5180505 | 1 | 3879 | 867.844791 | 154.2813 | [[2.73600000e+03 9.38490000e+04 3.96382700e+06 1.84765431e+08] [7.99750000e+04 2.91969600e+06 1.26409232e+08 5.91117087e+09] [3.29136100e+06 1.31012282e+08 5.88124304e+09 2.78312741e+11] [1.68199633e+08 7.23648484e+09 3.36634770e+11 1.62135120e+13]] | [[ 2.73600000e+03 -8.11439804e-12 7.44662234e+05 -2.28603539e+06] [ 1.76925141e-12 1.76430731e+05 -1.55961293e+06 4.80898087e+07] [ 9.53641473e+05 7.79918479e+06 2.20913616e+08 1.85680138e+09] [ 1.62400023e+07 3.30811061e+08 4.11967548e+09 9.81134010e+10]] | [ 2.26873187e-01 3.00136700e-03 7.15686829e-03 1.60395927e-03 5.33613109e-06 8.34776623e-05 -1.02878414e-06] | [[ nan nan 0.09947802 -0.00583838] [ nan 0.02356905 -0.00398315 0.00234804] [ 0.12739516 0.01991861 0.01078634 0.00173324] [ 0.0414759 0.0161522 0.00384553 0.00175091]] | 2736 | 612.122544 | 59.02189 | 27.91735 |  |  |  | 27.91735 | 1.279337 | 0.3695483 | 144.2741 | 2.706006 | 1.279337 | 0.3695483 | 0.3695483 | 0.7053364 | 0.4429335 | 37.13857 | 29.02953 | 33.08405 | 16.97109 | 0.6079048 | 0.7517078 | 1.644994 | 5.576965 | 0.3762884 | 8.109036 | 29.02953
S7 | 7 | 3 | 500 | 1 | 100x1.tiff | 1600 | 1200 | 429559.68 | 2395 | 273.3625 | 74.51591 | 49.33881 | (np.float64(1136.759916492693), np.float64(429.31649269311066)) | (1098, 405, 1172, 472) | 535.830955 | 129.3005 | 35.24603 | 23.33726 | (np.float64(537.6874405010437), np.float64(203.06670104384133)) | (519.3539999999999, 191.565, 554.356, 223.256) | 0.7493939 | 0.7735788 | 0.4830577 | -0.4626691 | 1 | 3096 | 692.664984 | 133.8802 | [[2.39500000e+03 5.82380000e+04 1.87352000e+06 7.08627200e+07] [9.28300000e+04 2.07086600e+06 6.38604800e+07 2.35541646e+09] [4.33625200e+06 9.02504900e+07 2.64255517e+09 9.31392484e+10] [2.22575182e+08 4.34747067e+09 1.20272541e+11 4.02363776e+12]] | [[ 2.39500000e+03 7.38964445e-13 4.57376099e+05 3.06171949e+06] [ 1.14539489e-11 -1.86434017e+05 3.09844062e+05 -8.31088849e+07] [ 7.38168952e+05 -7.39616236e+05 1.06245325e+08 -4.50251130e+07] [-2.72031728e+06 -1.38517851e+08 6.51873855e+07 -3.70055929e+10]] | [ 2.08427448e-01 6.62194732e-03 5.22914614e-04 1.42163824e-04 -3.84608573e-08 9.49466733e-06 -4.81722727e-09] | [[ nan nan 7.97374660e-02 1.09069069e-02] [ nan -3.25023020e-02 1.10377203e-03 -6.04965909e-03] [ 1.28689982e-01 -2.63476959e-03 7.73380604e-03 -6.69708020e-05] [-9.69071378e-03 -1.00829867e-02 9.69603670e-05 -1.12472227e-03]] | 2395 | 535.830955 | 55.22145 | 26.11975 |  |  |  | 26.11975 | 1.51029 | 0.4027519 | 129.3005 | 2.482918 | 1.51029 | 0.4027519 | 0.4027519 | 0.7735788 | 0.4830577 | 35.24603 | 23.33726 | 29.29164 | 16.57631 | 0.6346273 | 0.7410692 | 1.575728 | 5.420225 | 0.2506061 | 11.90877 | 23.33726
S7 | 7 | 3 | 500 | 1 | 100x1.tiff | 1600 | 1200 | 429559.68 | 2670 | 241.4802 | 73.06541 | 50.7661 | (np.float64(758.763670411985), np.float64(23.982022471910113)) | (724, 0, 797, 51) | 597.35643 | 114.2201 | 34.55994 | 24.01236 | (np.float64(358.8952161048689), np.float64(11.343496629213483)) | (342.452, 0.0, 376.981, 24.122999999999998) | 0.7191997 | 0.8433354 | 0.7171636 | -0.1264032 | 1 | 3166 | 708.326014 | 101.4604 | [[2.67000000e+03 6.40320000e+04 1.97301000e+06 6.89024340e+07] [9.28190000e+04 2.16835900e+06 6.55432650e+07 2.25666384e+09] [4.11027700e+06 9.22037730e+07 2.70678666e+09 9.14196788e+10] [2.03919413e+08 4.40146557e+09 1.25090978e+11 4.13069490e+12]] | [[ 2.67000000e+03 -1.04591891e-11 4.37393137e+05 6.06519758e+05] [ 3.11075610e-11 -5.76283438e+04 -2.81715887e+05 -1.89366672e+07] [ 8.83547876e+05 -2.36223688e+06 1.39286538e+08 -3.42710199e+08] [-3.99636241e+05 -3.36405312e+07 -6.20304196e+08 -8.50265686e+09]] | [ 1.85293806e-01 4.17814006e-03 4.37638123e-04 2.61383610e-05 -1.09482381e-09 -1.49267387e-06 -2.57230299e-09] | [[ nan nan 0.06135493 0.00164652] [ nan -0.00808376 -0.00076477 -0.00099488] [ 0.12393888 -0.00641276 0.00731771 -0.00034845] [-0.00108489 -0.00176738 -0.00063069 -0.00016731]] | 2670 | 597.35643 | 58.30566 | 27.57858 |  |  |  | 27.57858 | 1.439256 | 0.5753842 | 114.2201 | 1.737969 | 1.439256 | 0.5753842 | 0.5753842 | 0.8433354 | 0.7171636 | 34.55994 | 24.01236 | 29.28615 | 20.91948 | 0.7585409 | 0.7979926 | 1.318321 | 6.284886 | 0.2808003 | 10.54758 | 24.01236
S7 | 7 | 3 | 500 | 1 | 100x1.tiff | 1600 | 1200 | 429559.68 | 20726 | 2630.902 | 250.5225 | 241.0838 | (np.float64(757.3056064846087), np.float64(1334.0082987551866)) | (620, 1201, 877, 1453) | 4637.007254 | 1244.417 | 118.4972 | 114.0326 | (np.float64(358.20555186721987), np.float64(630.9859253112032)) | (293.26, 568.073, 414.82099999999997, 687.269) | 0.2719061 | 0.4379874 | 0.3200235 | 0.4002833 | 1 | 47321 | 10587.08 | 502.984 | [[2.07260000e+04 2.75673000e+06 4.42869690e+08 7.84822141e+10] [2.84579600e+06 3.80671586e+08 6.33969950e+10 1.17050555e+13] [4.71130738e+08 6.37700806e+10 1.08578111e+13 2.05192430e+15] [8.48167888e+10 1.16943789e+13 2.02854482e+15 3.89869685e+17]] | [[ 2.07260000e+04 -3.36740413e-10 7.62017226e+07 -6.94052916e+08] [-4.94537744e-11 2.15710144e+06 2.01467883e+09 1.06153228e+10] [ 8.03869923e+07 5.13418376e+08 2.38911436e+11 5.45920752e+12] [-1.94727238e+09 7.95541045e+10 8.54279051e+12 4.59881259e+14]] | [ 3.64526808e-01 1.95790633e-04 1.80030607e-02 9.71949985e-06 3.96172164e-09 -1.35494816e-07 9.13762119e-10] | [[ nan nan 0.17739191 -0.01122287] [ nan 0.00502157 0.03257745 0.0011923 ] [ 0.1871349 0.008302 0.02683431 0.00425917] [-0.03148748 0.00893544 0.00666493 0.0024922 ]] | 20726 | 4637.007254 | 162.4474 | 76.83763 |  |  |  | 76.83763 | 1.039151 | 0.03762842 | 1244.417 | 26.57565 | 1.039151 | 0.03762842 | 0.03762842 | 0.4379874 | 0.3200235 | 118.4972 | 114.0326 | 116.2649 | 14.905 | 0.1939805 | 0.6484344 | 5.155158 | 4.149844 | 0.7280939 | 4.464524 | 114.0326
S7 | 7 | 3 | 500 | 1 | 100x1.tiff | 1600 | 1200 | 429559.68 | 3124 | 345.5818 | 105.4463 | 46.64891 | (np.float64(997.9026888604353), np.float64(208.16197183098592)) | (959, 166, 1032, 266) | 698.929396 | 163.4602 | 49.87609 | 22.06494 | (np.float64(472.00797183098587), np.float64(98.46061267605633)) | (453.60699999999997, 78.518, 488.13599999999997, 125.818) | 0.8968203 | 0.8004099 | 0.4279452 | 1.04743 | 1 | 3903 | 873.214287 | 214.6917 | [[3.12400000e+03 1.31714000e+05 7.28812200e+06 4.69083764e+08] [1.21532000e+05 5.87990100e+06 3.46655889e+08 2.31303200e+10] [5.58897800e+06 2.88389971e+08 1.75571565e+10 1.19429910e+12] [2.80418900e+08 1.49764260e+10 9.27334791e+11 6.37224185e+13]] | [[ 3.12400000e+03 4.58300065e-12 1.73480004e+06 1.55169885e+07] [ 1.16031629e-11 7.55872239e+05 -6.09781677e+05 9.27841336e+08] [ 8.61056417e+05 -6.06328710e+06 5.96086850e+08 -3.04037957e+09] [-4.00219198e+06 4.29192098e+08 -5.99273830e+09 5.06997755e+11]] | [ 2.65985905e-01 3.20099307e-02 3.83426541e-03 3.71850114e-04 6.40615287e-08 -2.49050240e-05 -4.39364534e-07] | [[ nan nan 0.17775727 0.02844657] [ nan 0.07745088 -0.00111788 0.03043271] [ 0.08822863 -0.01111554 0.01955134 -0.00178418] [-0.00733703 0.01407728 -0.00351671 0.00532307]] | 3124 | 698.929396 | 63.06822 | 29.83127 |  |  |  | 29.83127 | 2.260423 | 0.3287148 | 163.4602 | 3.042151 | 2.260423 | 0.3287148 | 0.3287148 | 0.8004099 | 0.4279452 | 49.87609 | 22.06494 | 35.97051 | 17.10336 | 0.5733365 | 0.5981076 | 1.744176 | 3.53068 | 0.1031797 | 27.81115 | 22.06494
S7 | 7 | 3 | 500 | 1 | 100x1.tiff | 1600 | 1200 | 429559.68 | 3237 | 299.7473 | 74.65833 | 61.5766 | (np.float64(659.4877973432191), np.float64(1032.220265678097)) | (627, 995, 696, 1073) | 724.210773 | 141.7805 | 35.31339 | 29.12573 | (np.float64(311.9377281433426), np.float64(488.24018566573983)) | (296.57099999999997, 470.635, 329.20799999999997, 507.529) | 0.5654557 | 0.8084416 | 0.6014493 | 1.374374 | 1 | 4004 | 895.810916 | 131.4885 | [[3.23700000e+03 1.20482000e+05 5.59830200e+06 2.89901942e+08] [1.05163000e+05 3.98320900e+06 1.90523945e+08 1.00799030e+10] [4.19735100e+06 1.60786635e+08 7.78371893e+09 4.14195750e+11] [1.86353953e+08 7.24687299e+09 3.54054091e+11 1.88885296e+13]] | [[ 3.23700000e+03 3.90087962e-12 1.11392995e+06 -1.38988320e+06] [ 7.95807864e-12 6.90142005e+04 3.50999040e+06 -1.71269765e+07] [ 7.80836768e+05 7.58769168e+04 2.25700092e+08 -5.52420601e+08] [-7.44069020e+05 8.48095704e+07 1.45062599e+09 1.96499896e+10]] | [ 1.80829944e-01 1.18408333e-03 3.65001427e-04 2.63844074e-05 -9.67073965e-10 -7.99283607e-07 -2.40183428e-09] | [[ nan nan 0.1063096 -0.00233143] [ nan 0.00658648 0.00588775 -0.00050495] [ 0.07452034 0.00012728 0.00665432 -0.00028627] [-0.00124812 0.00250044 0.00075172 0.00017897]] | 3237 | 724.210773 | 64.19873 | 30.366 |  |  |  | 30.366 | 1.212447 | 0.452733 | 141.7805 | 2.208808 | 1.212447 | 0.452733 | 0.452733 | 0.8084416 | 0.6014493 | 35.31339 | 29.12573 | 32.21956 | 20.43189 | 0.6728543 | 0.8599003 | 1.486206 | 7.297867 | 0.4345443 | 6.18766 | 29.12573
S7 | 7 | 3 | 500 | 1 | 100x1.tiff | 1600 | 1200 | 429559.68 | 6720 | 658.1808 | 146.2439 | 82.32204 | (np.float64(648.0779761904762), np.float64(878.9360119047619)) | (596, 791, 688, 952) | 1503.45888 | 311.3195 | 69.17335 | 38.93833 | (np.float64(306.5408827380952), np.float64(415.73673363095236)) | (281.90799999999996, 374.143, 325.424, 450.296) | 0.8265187 | 0.6537601 | 0.4536862 | 1.428018 | 1 | 10279 | 2299.710391 | 262.0889 | [[6.72000000e+03 5.90930000e+05 6.08224360e+07 6.86256087e+09] [3.49964000e+05 3.16387160e+07 3.40900879e+09 4.00582707e+11] [2.11959680e+07 1.94029124e+09 2.14396707e+11 2.57362755e+13] [1.39113348e+09 1.28124135e+11 1.43719879e+13 1.74599560e+15]] | [[ 6.72000000e+03 8.34745606e-11 8.85840849e+06 -4.38678182e+07] [-5.68434189e-12 8.64277530e+05 8.94971739e+07 -4.65354321e+08] [ 2.97055114e+06 -1.36172996e+07 3.71002418e+09 -5.75110686e+10] [-2.21102240e+07 8.88827280e+08 3.68269987e+10 -1.82162911e+11]] | [ 2.61943728e-01 1.84647261e-02 6.16306639e-03 5.72501282e-04 5.50705151e-07 -3.34040647e-05 -9.23673197e-07] | [[ nan nan 1.96163028e-01 -1.18501228e-02] [ nan 1.91387988e-02 2.41760942e-02 -1.53347229e-03] [ 6.57806995e-02 -3.67847501e-03 1.22255645e-02 -2.31184643e-03] [-5.97268979e-03 2.92893381e-03 1.48038225e-03 -8.93270241e-05]] | 6720 | 1503.45888 | 92.49957 | 43.75229 |  |  |  | 43.75229 | 1.776485 | 0.1949345 | 311.3195 | 5.129928 | 1.776485 | 0.1949345 | 0.1949345 | 0.6537601 | 0.4536862 | 69.17335 | 38.93833 | 54.05584 | 19.31725 | 0.4415139 | 0.6325022 | 2.264934 | 3.948424 | 0.1734813 | 30.23503 | 38.93833
S7 | 7 | 3 | 500 | 1 | 100x1.tiff | 1600 | 1200 | 429559.68 | 3501 | 309.7473 | 85.05475 | 64.25195 | (np.float64(451.76378177663526), np.float64(1153.3681805198514)) | (407, 1113, 499, 1186) | 783.275229 | 146.5105 | 40.2309 | 30.39117 | (np.float64(213.68426878034848), np.float64(545.5431493858897)) | (192.511, 526.449, 236.027, 560.978) | 0.6552425 | 0.7858586 | 0.5212924 | 0.2236648 | 1 | 4455 | 996.712695 | 139.0195 | [[3.50100000e+03 1.41329000e+05 6.64195700e+06 3.36442577e+08] [1.56718000e+05 6.47341100e+06 3.06455237e+08 1.55451021e+10] [8.56481200e+06 3.71727743e+08 1.80247120e+10 9.26243002e+11] [5.30930404e+08 2.41979025e+10 1.20285572e+12 6.27250029e+13]] | [[ 3.50100000e+03 1.30739863e-12 9.36762415e+05 -7.31193075e+06] [-2.28794761e-11 1.46990485e+05 -2.73135361e+06 9.68366842e+07] [ 1.54952165e+06 1.28221661e+07 3.37349240e+08 3.21799475e+09] [ 8.81213090e+06 1.59685310e+08 1.49489907e+09 6.67784240e+10]] | [ 2.02846036e-01 3.07452682e-03 4.53424609e-03 1.28027474e-04 5.32333723e-08 3.68443223e-06 -8.17394382e-08] | [[ nan nan 0.07642672 -0.01008212] [ nan 0.01199237 -0.00376615 0.00225665] [ 0.12641931 0.01767995 0.00786146 0.0012674 ] [ 0.01215068 0.00372125 0.00058876 0.0004445 ]] | 3501 | 783.275229 | 66.76535 | 31.58001 |  |  |  | 31.58001 | 1.323769 | 0.4585504 | 146.5105 | 2.180786 | 1.323769 | 0.4585504 | 0.4585504 | 0.7858586 | 0.5212924 | 40.2309 | 30.39117 | 35.31103 | 21.38483 | 0.6771635 | 0.784969 | 1.476748 | 6.081417 | 0.3447575 | 9.839728 | 30.39117
S7 | 7 | 3 | 500 | 1 | 100x1.tiff | 1600 | 1200 | 429559.68 | 1419 | 160.6041 | 53.91323 | 35.23929 | (np.float64(579.00140944327), np.float64(98.06412966878084)) | (564, 74, 601, 126) | 317.471451 | 75.96573 | 25.50096 | 16.66818 | (np.float64(273.86766666666665), np.float64(46.38433333333333)) | (266.772, 35.001999999999995, 284.27299999999997, 59.598) | 0.7568146 | 0.9202335 | 0.737526 | -1.367834 | 1 | 1542 | 344.990118 | 90.46804 | [[1.41900000e+03 3.41470000e+04 1.07350100e+06 3.85248550e+07] [2.12870000e+04 4.83102000e+05 1.43328120e+07 4.89486792e+08] [4.35467000e+05 9.38946600e+06 2.62606180e+08 8.49773730e+09] [1.02210230e+07 2.11610574e+08 5.60679767e+09 1.71881094e+11]] | [[ 1.41900000e+03 -2.01438866e-12 2.51783164e+05 5.74102313e+05] [ 9.50350909e-13 -2.91511283e+04 -3.68222978e+05 -1.12147247e+07] [ 1.16131997e+05 -2.15052333e+05 1.72646419e+07 -9.61401713e+06] [ 2.04116956e+05 -4.99047496e+06 -3.72294392e+07 -1.63240033e+09]] | [ 1.82718657e-01 5.37693425e-03 5.56124473e-04 2.70887116e-05 2.97131776e-09 1.78731587e-06 -1.49188426e-09] | [[ nan nan 1.25043723e-01 7.56890942e-03] [ nan -1.44774001e-02 -4.85461616e-03 -3.92501600e-03] [ 5.76749337e-02 -2.83522918e-03 6.04241275e-03 -8.93236596e-05] [ 2.69105822e-03 -1.74660498e-03 -3.45898047e-04 -4.02621619e-04]] | 1419 | 317.471451 | 42.50561 | 20.10515 |  |  |  | 20.10515 | 1.529918 | 0.69132 | 75.96573 | 1.446508 | 1.529918 | 0.69132 | 0.69132 | 0.9202335 | 0.737526 | 25.50096 | 16.66818 | 21.08457 | 16.71656 | 0.8314566 | 0.7884077 | 1.202709 | 6.134815 | 0.2431854 | 8.832776 | 16.66818
S7 | 7 | 3 | 500 | 1 | 100x1.tiff | 1600 | 1200 | 429559.68 | 15533 | 1424.137 | 271.6336 | 119.3456 | (np.float64(978.8694392583532), np.float64(1521.0891650035408)) | (855, 1441, 1106, 1600) | 3475.182557 | 673.6169 | 128.4827 | 56.45047 | (np.float64(463.005244769201), np.float64(719.4751750466747)) | (404.41499999999996, 681.593, 523.1379999999999, 756.8) | 0.8983099 | 0.558239 | 0.3892105 | -0.2542148 | 1 | 27825 | 6225.259425 | 489.6014 | [[1.55330000e+04 1.24402500e+06 1.17116357e+08 1.20827130e+10] [1.92406400e+06 1.40027107e+08 1.19591105e+10 1.11075371e+12] [3.06308184e+08 2.16171153e+10 1.77417216e+12 1.56894012e+14] [5.48284606e+10 3.84877240e+12 3.10615474e+14 2.68209901e+16]] | [[ 1.55330000e+04 9.50990398e-11 1.74834335e+07 -9.75054552e+07] [-1.48702384e-10 -1.40695722e+07 -2.94386360e+08 -4.44554114e+10] [ 6.79754552e+07 5.70728682e+08 8.09949302e+10 1.74709343e+12] [ 4.60745201e+07 -1.06845485e+11 -3.96634041e+12 -3.32298170e+14]] | [ 3.54198369e-01 5.73968877e-02 4.57679947e-03 3.15849330e-04 1.31381170e-07 -7.24598933e-06 3.56301991e-07] | [[ nan nan 0.07246296 -0.00324258] [ nan -0.05831365 -0.00978992 -0.01186202] [ 0.28173541 0.01897979 0.02161184 0.00374044] [ 0.00153222 -0.02850954 -0.00849173 -0.0057083 ]] | 15533 | 3475.182557 | 140.6315 | 66.51872 |  |  |  | 66.51872 | 2.276025 | 0.09624131 | 673.6169 | 10.39055 | 2.276025 | 0.09624131 | 0.09624131 | 0.558239 | 0.3892105 | 128.4827 | 56.45047 | 92.46659 | 20.63596 | 0.3102278 | 0.517725 | 3.223437 | 2.645441 | 0.1016901 | 72.03224 | 56.45047
S7 | 7 | 3 | 500 | 1 | 100x1.tiff | 1600 | 1200 | 429559.68 | 2752 | 283.7645 | 87.77388 | 45.21718 | (np.float64(262.99963662790697), np.float64(382.5341569767442)) | (237, 347, 292, 429) | 615.702208 | 134.2206 | 41.51705 | 21.38773 | (np.float64(124.398828125), np.float64(180.93865625)) | (112.101, 164.131, 138.11599999999999, 202.917) | 0.8570968 | 0.8372376 | 0.6101996 | 1.246747 | 1 | 3287 | 735.397223 | 167.6278 | [[2.75200000e+03 9.77900000e+04 4.70132400e+06 2.56840244e+08] [7.15510000e+04 2.83633000e+06 1.47278970e+08 8.48207573e+09] [2.31066300e+06 9.86255040e+07 5.34789286e+09 3.16621673e+11] [8.34130270e+07 3.77177466e+09 2.10599968e+11 1.26865870e+13]] | [[ 2.75200000e+03 1.98383532e-11 1.22643879e+06 2.62172207e+06] [ 1.35571554e-11 2.93825534e+05 4.16456902e+06 2.47349737e+08] [ 4.50363000e+05 1.23932800e+06 2.10760003e+08 1.80995501e+09] [-8.19200520e+04 1.15235308e+08 1.43041077e+09 9.22511710e+10]] | [2.21403698e-01 1.65212878e-02 1.00949688e-03 2.00037425e-04 6.37715775e-08 1.43546084e-05 6.33537323e-08] | [[ nan nan 0.16193809 0.00659881] [ nan 0.03879651 0.01048212 0.01186769] [ 0.05946561 0.00311936 0.01011214 0.00165538] [-0.00020619 0.00552892 0.00130825 0.00160834]] | 2752 | 615.702208 | 59.19422 | 27.99886 |  |  |  | 27.99886 | 1.941162 | 0.4294792 | 134.2206 | 2.328401 | 1.941162 | 0.4294792 | 0.4294792 | 0.8372376 | 0.6101996 | 41.51705 | 21.38773 | 31.45239 | 18.34896 | 0.6553466 | 0.6743944 | 1.52591 | 4.488774 | 0.1429032 | 20.12932 | 21.38773
S7 | 7 | 3 | 500 | 1 | 100x1.tiff | 1600 | 1200 | 429559.68 | 3282 | 403.8894 | 111.2656 | 60.91891 | (np.float64(624.3668494820232), np.float64(52.05758683729433)) | (583, 4, 656, 106) | 734.278578 | 191.0397 | 52.62865 | 28.81465 | (np.float64(295.325519804997), np.float64(24.62323857404022)) | (275.75899999999996, 1.892, 310.288, 50.138) | 0.8368 | 0.6161066 | 0.4407736 | 1.253864 | 1 | 5327 | 1191.804383 | 178.8589 | [[3.28200000e+03 1.57725000e+05 9.94662500e+06 7.16765235e+08] [1.35766000e+05 7.05117200e+06 4.73253318e+08 3.53212826e+10] [6.55016800e+06 3.51996040e+08 2.43347957e+10 1.84661027e+12] [3.40750948e+08 1.85883466e+10 1.30803034e+12 1.00321767e+14]] | [[ 3.28200000e+03 -1.19726451e-11 2.36674212e+06 1.12746108e+07] [ 2.84217094e-11 5.26585665e+05 1.11799061e+07 4.10626295e+08] [ 9.33956313e+05 -6.35560738e+06 6.55492995e+08 -3.23888121e+09] [-7.47852620e+06 2.98106823e+08 2.10648361e+09 2.06254071e+11]] | [3.06428174e-01 2.72529639e-02 6.83593288e-03 9.95198569e-05 4.42598051e-08 1.30162379e-05 6.91303681e-08] | [[ nan nan 0.21972212 0.0182707 ] [ nan 0.04888683 0.01811723 0.01161532] [ 0.08670605 -0.01029937 0.01854182 -0.00159923] [-0.01211908 0.0084325 0.0010401 0.00177766]] | 3282 | 734.278578 | 64.64342 | 30.57634 |  |  |  | 30.57634 | 1.826455 | 0.2528271 | 191.0397 | 3.955273 | 1.826455 | 0.2528271 | 0.2528271 | 0.6161066 | 0.4407736 | 52.62865 | 28.81465 | 40.72165 | 15.37437 | 0.5028191 | 0.5809828 | 1.988787 | 3.331396 | 0.1632 | 23.814 | 28.81465
S7 | 7 | 3 | 500 | 1 | 100x1.tiff | 1600 | 1200 | 429559.68 | 7527 | 835.8448 | 152.4915 | 112.296 | (np.float64(748.0253753155307), np.float64(1092.984190248439)) | (666, 1024, 859, 1159) | 1684.008183 | 395.3546 | 72.12847 | 53.11599 | (np.float64(353.816002524246), np.float64(516.9815219875117)) | (315.018, 484.352, 406.30699999999996, 548.207) | 0.6765376 | 0.5023694 | 0.2888889 | 0.4998056 | 1 | 14983 | 3352.131607 | 295.8205 | [[7.52700000e+03 5.19244000e+05 4.29020560e+07 3.92029508e+09] [6.17405000e+05 4.46972770e+07 3.74406408e+09 3.40209416e+11] [6.04322330e+07 4.47989933e+09 3.70948306e+11 3.28691169e+13] [6.76975458e+09 5.05816248e+11 4.09603737e+13 3.50945407e+15]] | [[ 7.52700000e+03 4.02451406e-11 7.08242912e+06 -1.64197866e+07] [ 1.13345777e-10 2.10609302e+06 -6.55674053e+07 2.14754044e+09] [ 9.78935615e+06 -3.44754702e+07 3.55452920e+09 -2.32249959e+10] [ 2.06826767e+08 4.78339403e+09 -7.01331211e+10 2.89549960e+12]] | [ 2.97794867e-01 7.81027035e-03 7.05301445e-03 9.33107522e-04 1.62415879e-06 -9.90887676e-06 1.75849625e-06] | [[ nan nan 0.12500817 -0.00334051] [ nan 0.03717352 -0.01333931 0.00503588] [ 0.17278669 -0.00701383 0.00833521 -0.00062774] [ 0.0420777 0.01121684 -0.0018956 0.00090206]] | 7527 | 1684.008183 | 97.89624 | 46.30492 |  |  |  | 46.30492 | 1.357943 | 0.1353881 | 395.3546 | 7.386174 | 1.357943 | 0.1353881 | 0.1353881 | 0.5023694 | 0.2888889 | 72.12847 | 53.11599 | 62.62223 | 17.03795 | 0.3679512 | 0.6419785 | 2.717752 | 4.067623 | 0.3234624 | 19.01248 | 53.11599
S7 | 7 | 3 | 500 | 1 | 100x1.tiff | 1600 | 1200 | 429559.68 | 3995 | 363.0193 | 123.9404 | 51.10624 | (np.float64(1056.6090112640802), np.float64(23.619774718398)) | (1005, 0, 1121, 62) | 893.797355 | 171.7081 | 58.62382 | 24.17325 | (np.float64(499.7760623279099), np.float64(11.172153441802253)) | (475.36499999999995, 0.0, 530.233, 29.325999999999997) | 0.9110277 | 0.7351859 | 0.5554783 | -0.260803 | 1 | 5434 | 1215.743386 | 156.1496 | [[3.99500000e+03 9.43610000e+04 3.09259300e+06 1.19540897e+08] [2.06178000e+05 4.07678600e+06 1.18800354e+08 4.29356928e+09] [1.42644880e+07 2.49894134e+08 6.44808581e+09 2.10568793e+11] [1.14840151e+09 1.87353455e+10 4.36435571e+11 1.26829081e+13]] | [[ 3.99500000e+03 -1.71382908e-11 8.63807438e+05 5.68867288e+06] [-7.87281351e-11 -7.93091912e+05 -3.34000839e+06 -3.11764400e+08] [ 3.62384528e+06 -5.16848020e+06 6.45274877e+08 9.65111585e+08] [ 3.81792408e+07 -1.25224170e+09 1.15519870e+08 -4.58731031e+11]] | [ 2.81180807e-01 3.97836549e-02 2.72436729e-03 1.19302639e-03 1.92815999e-06 2.02683403e-04 -9.53051664e-07] | [[ nan nan 5.41231883e-02 5.63921953e-03] [ nan -4.96923978e-02 -3.31097269e-03 -4.88963195e-03] [ 2.27057619e-01 -5.12354905e-03 1.01203237e-02 2.39479744e-04] [ 3.78473372e-02 -1.96398338e-02 2.86647362e-05 -1.80090575e-03]] | 3995 | 893.797355 | 71.32035 | 33.73452 |  |  |  | 33.73452 | 2.425152 | 0.3809493 | 171.7081 | 2.625022 | 2.425152 | 0.3809493 | 0.3809493 | 0.7351859 | 0.5554783 | 58.62382 | 24.17325 | 41.39854 | 20.82132 | 0.6172109 | 0.5754406 | 1.620192 | 3.26814 | 0.08897233 | 34.45057 | 24.17325
S7 | 7 | 3 | 500 | 1 | 100x1.tiff | 1600 | 1200 | 429559.68 | 3225 | 322.7351 | 89.71058 | 55.15419 | (np.float64(1160.248992248062), np.float64(351.9906976744186)) | (1117, 320, 1200, 380) | 721.526025 | 152.6537 | 42.43311 | 26.08793 | (np.float64(548.7977733333333), np.float64(166.49159999999998)) | (528.341, 151.35999999999999, 567.6, 179.73999999999998) | 0.788682 | 0.8074612 | 0.6475904 | -0.2829862 | 1 | 3994 | 893.573626 | 143.1026 | [[3.22500000e+03 1.03170000e+05 3.99230000e+06 1.71447030e+08] [1.39478000e+05 4.19146100e+06 1.57355145e+08 6.62737439e+09] [7.57578600e+06 2.13813199e+08 7.68347193e+09 3.12449543e+11] [4.64587304e+08 1.24251308e+10 4.27134528e+11 1.67088412e+13]] | [[ 3.22500000e+03 2.38742359e-12 6.91819721e+05 -5.33023401e+05] [ 3.85398380e-11 -2.70537530e+05 2.00156193e+06 -1.49022801e+08] [ 1.54350306e+06 -5.14052948e+06 2.89337606e+08 -2.63676571e+09] [ 3.43229033e+06 -2.52271731e+08 2.88030779e+09 -1.25202272e+11]] | [2.14921967e-01 9.41202265e-03 6.54382686e-04 1.76908558e-04 4.68399601e-08 8.56984311e-06 3.78034586e-08] | [[ nan nan 0.06651713 -0.00090245] [ nan -0.02601166 0.00338879 -0.00444287] [ 0.14840484 -0.00870329 0.00862612 -0.00138426] [ 0.00581112 -0.00752107 0.00151212 -0.00115743]] | 3225 | 721.526025 | 64.07962 | 30.30966 |  |  |  | 30.30966 | 1.626542 | 0.3890875 | 152.6537 | 2.570116 | 1.626542 | 0.3890875 | 0.3890875 | 0.8074612 | 0.6475904 | 42.43311 | 26.08793 | 34.26052 | 18.90622 | 0.6237688 | 0.7142927 | 1.603158 | 5.035612 | 0.211318 | 16.34517 | 26.08793
S7 | 7 | 3 | 500 | 1 | 100x1.tiff | 1600 | 1200 | 429559.68 | 527 | 95.15433 | 33.14432 | 21.58917 | (np.float64(1170.324478178368), np.float64(437.34914611005695)) | (1152, 423, 1185, 449) | 117.905183 | 45.008 | 15.67726 | 10.21168 | (np.float64(553.5634781783681), np.float64(206.86614611005692)) | (544.896, 200.07899999999998, 560.505, 212.37699999999998) | 0.7587613 | 0.9495495 | 0.6142191 | -0.6326913 | 1 | 555 | 124.169595 | 63.8901 | [[5.27000000e+02 7.56200000e+03 1.31144000e+05 2.49135800e+06] [9.65700000e+03 1.28636000e+05 2.11196000e+06 3.83466140e+07] [2.05859000e+05 2.65210000e+06 4.23129400e+07 7.48725358e+08] [4.77633900e+06 6.06584540e+07 9.50505254e+08 1.65103154e+10]] | [[ 5.27000000e+02 -2.68229883e-13 2.26357571e+04 -4.00539898e+04] [-2.84217094e-13 -9.93370398e+03 -6.10502644e+03 -9.07426383e+05] [ 2.88995142e+04 6.22590147e+04 1.21111555e+06 3.95144845e+06] [-5.50567891e+04 -1.29371296e+06 -6.55974801e+06 -1.06306758e+08]] | [ 1.85559561e-01 5.62594890e-03 1.29897122e-03 1.04155072e-04 3.57808886e-08 6.58193369e-06 -1.36908674e-08] | [[ nan nan 0.08150304 -0.00628231] [ nan -0.03576762 -0.00095755 -0.00619983] [ 0.10405652 0.00976508 0.00827473 0.00117603] [-0.00863544 -0.00883906 -0.00195232 -0.00137822]] | 527 | 117.905183 | 25.90361 | 12.25241 |  |  |  | 12.25241 | 1.535229 | 0.7314142 | 45.008 | 1.367214 | 1.535229 | 0.7314142 | 0.7314142 | 0.9495495 | 0.6142191 | 15.67726 | 10.21168 | 12.94447 | 10.4786 | 0.8552276 | 0.7815401 | 1.169279 | 6.028404 | 0.2412387 | 5.465583 | 10.21168
S7 | 7 | 3 | 500 | 1 | 100x1.tiff | 1600 | 1200 | 429559.68 | 3817 | 496.7422 | 97.75207 | 83.10949 | (np.float64(1090.543882630338), np.float64(1153.536023054755)) | (1037, 1111, 1127, 1202) | 853.973593 | 234.9591 | 46.23673 | 39.31079 | (np.float64(515.8272564841499), np.float64(545.6225389048991)) | (490.501, 525.5029999999999, 533.071, 568.5459999999999) | 0.5264486 | 0.6160426 | 0.4660562 | 1.222631 | 1 | 6196 | 1386.224884 | 170.5356 | [[3.81700000e+03 1.62360000e+05 9.11218600e+06 5.79746316e+08] [2.04377000e+05 8.89599900e+06 4.90149557e+08 3.04958252e+10] [1.26644730e+07 5.47632537e+08 2.94243603e+10 1.78489782e+12] [8.51496317e+08 3.63900291e+10 1.91277753e+12 1.13461526e+14]] | [[ 3.81700000e+03 1.73940862e-11 2.20603730e+06 4.47805559e+06] [-4.30162572e-11 2.02614216e+05 -1.49890666e+07 2.66904561e+08] [ 1.72133490e+06 -1.27612821e+07 1.03069158e+09 -1.34625043e+10] [-1.09426466e+07 4.77975004e+08 -1.76594775e+10 5.46050854e+11]] | [ 2.69561424e-01 1.88037159e-03 3.68566140e-03 9.14630856e-04 4.24316726e-07 -1.00467487e-05 1.62480167e-06] | [[ nan nan 0.15141487 0.0049749 ] [ nan 0.01390675 -0.01665211 0.00479943] [ 0.11814655 -0.01417715 0.01853371 -0.00391831] [-0.01215674 0.00859486 -0.00513985 0.00257244]] | 3817 | 853.973593 | 69.71338 | 32.97443 |  |  |  | 32.97443 | 1.176184 | 0.1943882 | 234.9591 | 5.144345 | 1.176184 | 0.1943882 | 0.1943882 | 0.6160426 | 0.4660562 | 46.23673 | 39.31079 | 42.77376 | 14.53825 | 0.4408948 | 0.7131652 | 2.268115 | 5.019727 | 0.4735514 | 6.925942 | 39.31079
S7 | 7 | 3 | 500 | 1 | 100x1.tiff | 1600 | 1200 | 429559.68 | 5138 | 490.3574 | 152.0049 | 63.14716 | (np.float64(928.5089528999611), np.float64(194.73803036200857)) | (856, 140, 987, 259) | 1149.519602 | 231.9391 | 71.89833 | 29.86861 | (np.float64(439.18473472168154), np.float64(92.11108836123005)) | (404.888, 66.22, 466.851, 122.50699999999999) | 0.9096259 | 0.6417687 | 0.3295914 | 0.6198463 | 1 | 8006 | 1791.174374 | 263.3014 | [[5.13800000e+03 2.81244000e+05 1.87469780e+07 1.40889826e+09] [3.72551000e+05 2.32956020e+07 1.70928275e+09 1.37831113e+11] [3.23613070e+07 2.23149288e+09 1.73516931e+11 1.45306357e+13] [3.09980776e+09 2.28262736e+11 1.84221044e+13 1.57980779e+15]] | [[ 5.13800000e+03 -7.73070497e-12 3.35223539e+06 1.57360860e+07] [ 5.11306553e-11 2.90289405e+06 3.21616018e+07 4.29858066e+09] [ 5.34802409e+06 3.91270629e+07 3.89596295e+09 8.14076134e+10] [-2.22359835e+07 4.28786162e+09 8.79173093e+10 6.53329850e+12]] | [ 3.29567218e-01 5.40821250e-02 6.82162942e-03 8.68116476e-04 -3.59751316e-07 5.42125435e-06 -2.08171323e-06] | [[ nan nan 0.12698321 0.00831594] [ nan 0.10996209 0.01699622 0.0316915 ] [ 0.20258401 0.02067721 0.02872318 0.00837309] [-0.0117509 0.03161247 0.00904264 0.00937467]] | 5138 | 1149.519602 | 80.88204 | 38.25721 |  |  |  | 38.25721 | 2.407154 | 0.2685211 | 231.9391 | 3.724102 | 2.407154 | 0.2685211 | 0.2685211 | 0.6417687 | 0.3295914 | 71.89833 | 29.86861 | 50.88347 | 19.82451 | 0.5181902 | 0.5321015 | 1.929793 | 2.7944 | 0.09037411 | 42.02972 | 29.86861
S7 | 7 | 3 | 500 | 1 | 100x1.tiff | 1600 | 1200 | 429559.68 | 4823 | 374.333 | 128.3224 | 57.18337 | (np.float64(933.8471905453038), np.float64(871.9373833713456)) | (878, 826, 986, 921) | 1079.044967 | 177.0595 | 60.69652 | 27.04773 | (np.float64(441.7097211279287), np.float64(412.42638233464646)) | (415.294, 390.698, 466.378, 435.633) | 0.895221 | 0.7504279 | 0.470078 | -0.5228575 | 1 | 6427 | 1437.906283 | 234.9991 | [[4.82300000e+03 2.21556000e+05 1.21553280e+07 7.49589570e+08] [2.69351000e+05 1.06522390e+07 5.14495607e+08 2.85457150e+10] [1.90142190e+07 6.80308957e+08 2.96146519e+10 1.47620999e+12] [1.52055950e+09 5.14050573e+10 2.09280578e+12 9.62062136e+13]] | [[ 4.82300000e+03 3.35944605e-11 1.97762509e+06 9.51176383e+06] [-3.41060513e-13 -1.72104115e+06 -6.22505789e+06 -1.56342185e+09] [ 3.97172238e+06 -9.23884802e+05 1.76332326e+09 3.54194223e+09] [ 1.50497124e+07 -2.18736760e+09 -2.92259123e+09 -1.79962176e+12]] | [ 2.55761288e-01 2.92453590e-02 4.93644092e-04 5.81015774e-05 -8.74195048e-09 -8.45893699e-06 -4.51675974e-09] | [[ nan nan 0.08501772 0.005888 ] [ nan -0.07398722 -0.00385345 -0.01393556] [ 0.17074357 -0.00057191 0.01571738 0.0004546 ] [ 0.00931612 -0.0194971 -0.00037511 -0.00332592]] | 4823 | 1079.044967 | 78.36348 | 37.06592 |  |  |  | 37.06592 | 2.244052 | 0.4325246 | 177.0595 | 2.312007 | 2.244052 | 0.4325246 | 0.4325246 | 0.7504279 | 0.470078 | 60.69652 | 27.04773 | 43.87212 | 24.377 | 0.657666 | 0.6106763 | 1.520529 | 3.680628 | 0.104779 | 33.64878 | 27.04773
S7 | 7 | 3 | 500 | 1 | 100x1.tiff | 1600 | 1200 | 429559.68 | 10125 | 1102.271 | 197.0264 | 124.5496 | (np.float64(1156.4848395061729), np.float64(1065.7656296296295)) | (1067, 969, 1200, 1161) | 2265.256125 | 521.3743 | 93.19349 | 58.91196 | (np.float64(547.0173290864197), np.float64(504.1071428148147)) | (504.691, 458.337, 567.6, 549.153) | 0.7748487 | 0.5569001 | 0.3964991 | 1.55633 | 1 | 18181 | 4067.616949 | 320.7721 | [[1.01250000e+04 9.79752000e+05 1.19368636e+08 1.63746027e+10] [9.06034000e+05 8.78862830e+07 1.07529095e+10 1.46664717e+12] [9.08959620e+07 8.64546704e+09 1.04333499e+12 1.40082216e+14] [9.66820721e+09 8.99411114e+11 1.06733771e+14 1.40860564e+16]] | [[ 1.01250000e+04 1.79213089e-10 2.45623168e+07 7.02453412e+07] [ 1.61676894e-10 2.13332524e+05 2.99398004e+07 -1.33156285e+10] [ 9.81965492e+06 -1.88318002e+08 1.92371545e+10 -4.74746382e+11] [-2.23023849e+08 9.29097046e+09 -2.85031923e+11 3.60151736e+12]] | [ 3.35382745e-01 2.06983290e-02 4.71156394e-03 4.81378274e-04 6.24262995e-07 -2.97606258e-05 -3.68589777e-07] | [[ nan nan 0.23959584 0.00680973] [ nan 0.00208098 0.00290243 -0.01282852] [ 0.09578691 -0.01825594 0.01853343 -0.00454547] [-0.0216204 0.00895109 -0.00272905 0.00034269]] | 10125 | 2265.256125 | 113.541 | 53.70488 |  |  |  | 53.70488 | 1.581911 | 0.1047196 | 521.3743 | 9.549311 | 1.581911 | 0.1047196 | 0.1047196 | 0.5569001 | 0.3964991 | 93.19349 | 58.91196 | 76.05272 | 17.37912 | 0.3236041 | 0.5762728 | 3.090196 | 3.277601 | 0.2251513 | 34.28153 | 58.91196
S7 | 7 | 3 | 500 | 1 | 100x1.tiff | 1600 | 1200 | 429559.68 | 5510 | 631.3524 | 147.0161 | 76.94376 | (np.float64(165.04083484573502), np.float64(587.248275862069)) | (119, 521, 208, 649) | 1232.74679 | 298.6297 | 69.53859 | 36.3944 | (np.float64(78.06431488203266), np.float64(277.7684344827586)) | (56.287, 246.433, 98.384, 306.977) | 0.8521057 | 0.5781742 | 0.4836728 | -1.374987 | 1 | 9530 | 2132.13737 | 179.2857 | [[5.51000000e+03 3.65028000e+05 3.14211220e+07 3.03792820e+09] [2.53685000e+05 1.57748010e+07 1.30567681e+09 1.22892146e+11] [1.39232650e+07 8.27280149e+08 6.63682540e+10 6.14032791e+12] [8.30816765e+08 4.74782317e+10 3.68901408e+12 3.35201700e+14]] | [[ 5.51000000e+03 3.56976670e-11 7.23864636e+06 -2.76263782e+06] [-5.20614662e-11 -1.03139286e+06 -4.32187997e+06 -2.53781720e+09] [ 2.24339581e+06 -1.39774774e+05 2.91717049e+09 3.36824171e+10] [-1.67976115e+07 -9.83729192e+08 -3.72728118e+10 -2.65473516e+12]] | [ 3.12319201e-01 3.16876235e-02 3.97244811e-06 8.94818032e-05 9.69549991e-10 -1.58170138e-05 -1.38063506e-09] | [[ nan nan 2.38426302e-01 -1.22587152e-03] [ nan -3.39719850e-02 -1.91775756e-03 -1.51706972e-02] [ 7.38928993e-02 -6.20225760e-05 1.74384152e-02 2.71251815e-03] [-7.45364212e-03 -5.88058812e-03 -3.00166043e-03 -2.88014801e-03]] | 5510 | 1232.74679 | 83.75888 | 39.61795 |  |  |  | 39.61795 | 1.910695 | 0.1737072 | 298.6297 | 5.756814 | 1.910695 | 0.1737072 | 0.1737072 | 0.5781742 | 0.4836728 | 69.53859 | 36.3944 | 52.96649 | 16.51205 | 0.416782 | 0.5697261 | 2.399336 | 3.203553 | 0.1478943 | 33.14419 | 36.3944
S7 | 7 | 3 | 500 | 1 | 100x1.tiff | 1600 | 1200 | 429559.68 | 3292 | 281.2203 | 85.01124 | 54.70099 | (np.float64(343.1725394896719), np.float64(546.05042527339)) | (315, 510, 384, 589) | 736.515868 | 133.0172 | 40.21032 | 25.87357 | (np.float64(162.3206111786148), np.float64(258.2818511543135)) | (148.995, 241.23, 181.632, 278.597) | 0.7654832 | 0.8622315 | 0.6039259 | -0.9199818 | 1 | 3818 | 854.197322 | 164.6057 | [[3.29200000e+03 1.18678000e+05 5.44553400e+06 2.85544678e+08] [9.27440000e+04 2.92350100e+06 1.21673893e+08 5.93690078e+09] [3.54827400e+06 9.92321850e+07 3.73154422e+09 1.67542770e+11] [1.56913256e+08 3.98581746e+09 1.36516312e+11 5.64092510e+12]] | [[ 3.29200000e+03 8.75388650e-12 1.16714163e+06 5.07895727e+06] [ 3.36370931e-11 -4.19959642e+05 -1.46118131e+06 -3.12208884e+08] [ 9.35439998e+05 -5.02194251e+06 3.44253268e+08 -1.81677488e+09] [ 4.24192607e+06 -2.46573733e+08 1.35121290e+09 -1.51562502e+11]] | [ 1.94014064e-01 6.46380607e-03 1.24203276e-03 2.00080912e-05 1.06092751e-09 -4.90977132e-07 -2.97031299e-09] | [[ nan nan 0.10769707 0.00816817] [ nan -0.03875145 -0.00234993 -0.00875116] [ 0.08631699 -0.00807648 0.00964936 -0.00088755] [ 0.00682203 -0.00691142 0.00066011 -0.00129048]] | 3292 | 736.515868 | 64.74183 | 30.62289 |  |  |  | 30.62289 | 1.554108 | 0.5230898 | 133.0172 | 1.911718 | 1.554108 | 0.5230898 | 0.5230898 | 0.8622315 | 0.6039259 | 40.21032 | 25.87357 | 33.04194 | 22.14798 | 0.7232494 | 0.7615679 | 1.382649 | 5.724229 | 0.2345168 | 14.33675 | 25.87357
S7 | 7 | 3 | 500 | 1 | 100x1.tiff | 1600 | 1200 | 429559.68 | 1347 | 173.5685 | 57.84157 | 31.49761 | (np.float64(640.4884929472903), np.float64(604.8121752041574)) | (626, 578, 657, 640) | 301.362963 | 82.09792 | 27.35906 | 14.89837 | (np.float64(302.9510571640683), np.float64(286.0761588715664)) | (296.098, 273.394, 310.76099999999997, 302.71999999999997) | 0.8387285 | 0.8590561 | 0.7008325 | 1.416694 | 1 | 1568 | 350.807072 | 92.28126 | [[1.34700000e+03 3.61160000e+04 1.24534200e+06 4.87176380e+07] [1.95160000e+04 5.53319000e+05 1.98659890e+07 8.03819201e+08] [3.70948000e+05 1.07880330e+07 3.93060151e+08 1.60657070e+10] [7.86712000e+06 2.31616355e+08 8.47725605e+09 3.46748395e+11]] | [[ 1.34700000e+03 -1.13686838e-13 2.76993480e+05 4.73714657e+05] [ 2.47268872e-12 3.00525887e+04 2.11309668e+05 1.61632674e+07] [ 8.81905716e+04 -2.87232069e+04 1.69621138e+07 -2.22502625e+06] [-6.28544323e+04 3.00462694e+06 -1.84000945e+05 1.22712963e+09]] | [2.01268872e-01 1.19253391e-02 1.80175860e-04 4.96244746e-05 4.68017814e-09 5.11647326e-06 3.38026988e-10] | [[ nan nan 1.52663198e-01 7.11373746e-03] [ nan 1.65632935e-02 3.17322143e-03 6.61342407e-03] [ 4.86056736e-02 -4.31334243e-04 6.94028309e-03 -2.48055325e-05] [-9.43880293e-04 1.22938460e-03 -2.05132026e-06 3.72752066e-04]] | 1347 | 301.362963 | 41.41321 | 19.58845 |  |  |  | 19.58845 | 1.836379 | 0.5618695 | 82.09792 | 1.779773 | 1.836379 | 0.5618695 | 0.5618695 | 0.8590561 | 0.7008325 | 27.35906 | 14.89837 | 21.12872 | 14.6831 | 0.7495795 | 0.7159765 | 1.334081 | 5.05938 | 0.1612715 | 12.46069 | 14.89837
S7 | 7 | 3 | 500 | 1 | 100x1.tiff | 1600 | 1200 | 429559.68 | 2428 | 273.6051 | 86.07586 | 41.41056 | (np.float64(990.6194398682043), np.float64(542.0766062602966)) | (957, 509, 1034, 572) | 543.214012 | 129.4152 | 40.71388 | 19.5872 | (np.float64(468.5629950576606), np.float64(256.40223476112027)) | (452.661, 240.75699999999998, 489.082, 270.556) | 0.8766691 | 0.7754711 | 0.5005154 | 0.5750599 | 1 | 3131 | 700.495499 | 137.1743 | [[2.42800000e+03 8.03100000e+04 3.17221800e+06 1.37529474e+08] [8.16280000e+04 3.09435700e+06 1.31264295e+08 5.92562822e+09] [3.61300200e+06 1.46735523e+08 6.41333629e+09 2.93297305e+11] [1.83784312e+08 7.72986527e+09 3.41924501e+11 1.56662921e+13]] | [[ 2.42800000e+03 -4.84590146e-12 5.15835751e+05 -1.52092384e+06] [ 2.73558953e-11 3.94379784e+05 -1.47338698e+06 1.53740600e+08] [ 8.68714362e+05 7.12023549e+05 1.75194717e+08 -8.48750713e+08] [ 3.90582798e+06 2.41827390e+08 -6.34601269e+08 7.93721830e+10]] | [ 2.34861221e-01 2.14847868e-02 9.80030327e-04 7.78742595e-05 4.14348216e-09 -2.50668234e-06 2.11106927e-08] | [[ nan nan 0.08750121 -0.00523583] [ nan 0.06689864 -0.00507219 0.01074095] [ 0.14736001 0.00245117 0.01223982 -0.0012034 ] [ 0.01344595 0.01689505 -0.00089977 0.00228388]] | 2428 | 543.214012 | 55.60059 | 26.29908 |  |  |  | 26.29908 | 2.078597 | 0.4075774 | 129.4152 | 2.453522 | 2.078597 | 0.4075774 | 0.4075774 | 0.7754711 | 0.5005154 | 40.71388 | 19.5872 | 30.15054 | 16.7898 | 0.6384179 | 0.6459487 | 1.566372 | 4.11809 | 0.1233309 | 21.12669 | 19.5872
S7 | 7 | 3 | 500 | 1 | 100x1.tiff | 1600 | 1200 | 429559.68 | 4843 | 568.8255 | 97.08162 | 81.64773 | (np.float64(449.89737765847616), np.float64(761.5698946933719)) | (397, 716, 503, 814) | 1083.519547 | 269.0544 | 45.91961 | 38.61938 | (np.float64(212.8014596324592), np.float64(360.2225601899649)) | (187.78099999999998, 338.668, 237.91899999999998, 385.022) | 0.5410018 | 0.6823049 | 0.466211 | 1.041894 | 1 | 7098 | 1588.028442 | 158.01 | [[4.84300000e+03 2.20695000e+05 1.26972430e+07 8.21885787e+08] [2.56182000e+05 1.20379290e+07 7.05051805e+08 4.60281408e+10] [1.57817640e+07 7.62655875e+08 4.48356386e+10 2.90988317e+12] [1.06653749e+09 5.26320667e+10 3.08106148e+12 1.97542783e+14]] | [[ 4.84300000e+03 0.00000000e+00 2.64019509e+06 2.64693609e+06] [ 4.69881911e-11 3.63742238e+05 2.49555876e+05 2.52363176e+08] [ 2.23040800e+06 5.00053041e+06 6.85977831e+08 4.09425714e+09] [-4.24191069e+06 1.83123884e+08 -2.76558697e+09 1.33900781e+11]] | [ 2.07660455e-01 1.26728426e-03 6.66395611e-05 2.79339745e-05 -5.89730609e-10 -4.31884841e-07 1.05107813e-09] | [[ nan nan 0.11256596 0.00162165] [ nan 0.01550832 0.00015289 0.00222169] [ 0.09509449 0.00306358 0.00603902 0.00051793] [-0.00259881 0.00161214 -0.00034985 0.0002434 ]] | 4843 | 1083.519547 | 78.52579 | 37.1427 |  |  |  | 37.1427 | 1.18903 | 0.1880902 | 269.0544 | 5.316597 | 1.18903 | 0.1880902 | 0.1880902 | 0.6823049 | 0.466211 | 45.91961 | 38.61938 | 42.26949 | 16.10855 | 0.4336937 | 0.8088635 | 2.305775 | 6.45729 | 0.4589982 | 7.300233 | 38.61938
S7 | 7 | 3 | 500 | 1 | 100x1.tiff | 1600 | 1200 | 429559.68 | 1126 | 143.4975 | 52.68212 | 28.14594 | (np.float64(1155.4440497335702), np.float64(391.46181172291296)) | (1130, 380, 1184, 406) | 251.918854 | 67.87431 | 24.91864 | 13.31303 | (np.float64(546.5250355239787), np.float64(185.1614369449378)) | (534.49, 179.73999999999998, 560.0319999999999, 192.03799999999998) | 0.8453203 | 0.9478114 | 0.8019943 | -0.04175496 | 1 | 1188 | 265.790052 | 42.73108 | [[1.12600000e+03 1.29060000e+04 2.03920000e+05 3.66844200e+06] [2.86500000e+04 3.22560000e+05 5.04482600e+06 9.04839420e+07] [9.24048000e+05 1.00640740e+07 1.53099828e+08 2.69243969e+09] [3.35129040e+07 3.52159170e+08 5.18327131e+09 8.88454828e+10]] | [[ 1.12600000e+03 3.97903932e-13 5.59938579e+04 4.75672396e+04] [-7.53175300e-13 -5.82090586e+03 -1.02883676e+04 -2.08176864e+05] [ 1.95075975e+05 -2.30975362e+05 8.06301197e+06 -1.71266706e+07] [ 7.43351056e+04 -3.02322256e+06 -4.63995408e+06 -1.25576479e+08]] | [ 1.98023965e-01 1.21177302e-02 3.09049845e-04 2.08504761e-05 -1.08339705e-09 -1.67086025e-06 1.27579757e-09] | [[ nan nan 4.41635128e-02 1.11805192e-03] [ nan -4.59106873e-03 -2.41824610e-04 -1.45820066e-04] [ 1.53860453e-01 -5.42899799e-03 5.64783672e-03 -3.57510316e-04] [ 1.74722158e-03 -2.11765373e-03 -9.68566215e-05 -7.81186519e-05]] | 1126 | 251.918854 | 37.8638 | 17.90958 |  |  |  | 17.90958 | 1.871748 | 0.687163 | 67.87431 | 1.455259 | 1.871748 | 0.687163 | 0.687163 | 0.9478114 | 0.8019943 | 24.91864 | 13.31303 | 19.11584 | 14.8462 | 0.8289529 | 0.7187221 | 1.206341 | 5.098258 | 0.1546797 | 11.60561 | 13.31303
S7 | 7 | 3 | 500 | 1 | 100x1.tiff | 1600 | 1200 | 429559.68 | 1060 | 136.0244 | 50.30664 | 28.20914 | (np.float64(1022.1066037735849), np.float64(178.37547169811322)) | (998, 162, 1047, 198) | 237.15274 | 64.33953 | 23.79504 | 13.34293 | (np.float64(483.4564235849056), np.float64(84.37159811320755)) | (472.054, 76.62599999999999, 495.231, 93.654) | 0.8279892 | 0.9098712 | 0.600907 | 0.2829862 | 1 | 1165 | 260.644285 | 84.33243 | [[1.06000000e+03 1.73580000e+04 3.45926000e+05 7.77826200e+06] [2.55530000e+04 4.49261000e+05 9.28879700e+06 2.13371315e+08] [7.74697000e+05 1.38566870e+07 2.86819111e+08 6.55739734e+09] [2.61677330e+07 4.68477233e+08 9.60572628e+09 2.16677617e+11]] | [[ 1.06000000e+03 -2.25952590e-12 6.16805623e+04 9.34639740e+04] [ 4.03943545e-12 3.08185717e+04 -5.96413142e+04 4.00123736e+06] [ 1.58700954e+05 -3.15203992e+05 7.77042091e+06 -3.47957575e+07] [-1.59062646e+05 9.03511832e+06 -4.23710199e+07 9.81868286e+08]] | [ 1.96138765e-01 1.04652158e-02 8.07093600e-04 7.24840858e-05 1.23773959e-08 3.88958743e-06 -1.24162511e-08] | [[ nan nan 0.05489548 0.00255493] [ nan 0.02742842 -0.00163036 0.00335952] [ 0.14124328 -0.00861642 0.0065242 -0.00089734] [-0.00434814 0.00758606 -0.00109269 0.00077773]] | 1060 | 237.15274 | 36.73736 | 17.37677 |  |  |  | 17.37677 | 1.783345 | 0.7199166 | 64.33953 | 1.38905 | 1.783345 | 0.7199166 | 0.7199166 | 0.9098712 | 0.600907 | 23.79504 | 13.34293 | 18.56898 | 14.74383 | 0.848479 | 0.7302687 | 1.17858 | 5.263385 | 0.1720108 | 10.45211 | 13.34293
S7 | 7 | 3 | 500 | 1 | 100x1.tiff | 1600 | 1200 | 429559.68 | 2395 | 230.6934 | 64.32458 | 52.1599 | (np.float64(615.4250521920668), np.float64(413.24384133611693)) | (580, 385, 653, 444) | 535.830955 | 109.118 | 30.42553 | 24.67163 | (np.float64(291.0960496868476), np.float64(195.46433695198328)) | (274.34, 182.105, 308.86899999999997, 210.012) | 0.5852042 | 0.8221765 | 0.5560715 | 0.07406728 | 1 | 2913 | 651.722577 | 109.8541 | [[2.39500000e+03 6.76440000e+04 2.31893600e+06 8.91361740e+07] [8.48430000e+04 2.41194500e+06 8.37714870e+07 3.27594448e+09] [3.62376100e+06 1.02767505e+08 3.53259039e+09 1.37079626e+11] [1.72377951e+08 4.83041146e+09 1.62245610e+11 6.17031441e+12]] | [[ 2.39500000e+03 1.62003744e-12 4.08409597e+05 5.70401851e+05] [ 6.87805368e-12 1.56527695e+04 7.38869492e+05 1.82259996e+07] [ 6.18193297e+05 -6.90426078e+05 5.33429346e+07 4.29038769e+07] [ 2.06968831e+05 -2.37584905e+07 2.88233906e+08 5.65139851e+08]] | [ 1.78974620e-01 1.36737162e-03 1.39810792e-04 1.15356990e-05 -1.24316309e-10 3.92797814e-07 -4.46280815e-10] | [[ nan nan 7.12008049e-02 2.03196925e-03] [ nan 2.72885309e-03 2.63210943e-03 1.32670634e-03] [ 1.07773815e-01 -2.45953718e-03 3.88293706e-03 6.38156541e-05] [ 7.37294767e-04 -1.72942722e-03 4.28721985e-04 1.71764679e-05]] | 2395 | 535.830955 | 55.22145 | 26.11975 |  |  |  | 26.11975 | 1.233219 | 0.565516 | 109.118 | 1.768296 | 1.233219 | 0.565516 | 0.565516 | 0.8221765 | 0.5560715 | 30.42553 | 24.67163 | 27.54858 | 19.64226 | 0.752008 | 0.8584813 | 1.329773 | 7.273801 | 0.4147958 | 5.753894 | 24.67163
S7 | 7 | 3 | 500 | 1 | 100x1.tiff | 1600 | 1200 | 429559.68 | 1257 | 147.9828 | 49.16237 | 33.74486 | (np.float64(743.8066825775657), np.float64(61.41447891805887)) | (719, 47, 769, 80) | 281.227353 | 69.99584 | 23.2538 | 15.96132 | (np.float64(351.82056085918856), np.float64(29.049048528241844)) | (340.087, 22.230999999999998, 363.73699999999997, 37.839999999999996) | 0.7272279 | 0.9195318 | 0.7618182 | -0.006854216 | 1 | 1367 | 305.837543 | 70.95064 | [[1.25700000e+03 1.81190000e+04 3.50641000e+05 7.69247900e+06] [3.11820000e+04 4.48784000e+05 8.74584600e+06 1.94190014e+08] [9.63398000e+05 1.36870940e+07 2.64237200e+08 5.83748791e+09] [3.32282940e+07 4.62525494e+08 8.78886167e+09 1.92025512e+11]] | [[ 1.25700000e+03 1.10134124e-12 8.94650565e+04 5.89873565e+04] [ 4.24904556e-12 -6.88281623e+02 6.74484562e+04 8.77453853e+05] [ 1.89876024e+05 -1.65638193e+05 1.14240946e+07 -2.26481216e+07] [-9.08028881e+04 -2.84560042e+06 1.84032326e+07 -8.19231109e+07]] | [ 1.76792669e-01 4.03926929e-03 1.25857724e-04 3.79833871e-06 -8.19681672e-11 -2.20674278e-07 -1.33503171e-11] | [[ nan nan 5.66216975e-02 1.05298150e-03] [ nan -4.35607771e-04 1.20402033e-03 4.41792615e-04] [ 1.20170972e-01 -2.95680232e-03 5.75196131e-03 -3.21631603e-04] [-1.62091958e-03 -1.43274230e-03 2.61348880e-04 -3.28144648e-05]] | 1257 | 281.227353 | 40.00578 | 18.92273 |  |  |  | 18.92273 | 1.456885 | 0.7213116 | 69.99584 | 1.386363 | 1.456885 | 0.7213116 | 0.7213116 | 0.9195318 | 0.7618182 | 23.2538 | 15.96132 | 19.60756 | 16.07109 | 0.8493007 | 0.8137479 | 1.177439 | 6.535511 | 0.2727721 | 7.292483 | 15.96132
S7 | 7 | 3 | 500 | 1 | 100x1.tiff | 1600 | 1200 | 429559.68 | 6551 | 817.0164 | 162.8008 | 76.67177 | (np.float64(991.9342085177835), np.float64(1258.2172187452297)) | (945, 1175, 1044, 1332) | 1465.648679 | 386.4487 | 77.00477 | 36.26575 | (np.float64(469.18488062891157), np.float64(595.1367444664936)) | (446.98499999999996, 555.775, 493.81199999999995, 630.036) | 0.8821575 | 0.5906591 | 0.4214759 | 1.301177 | 1 | 11091 | 2481.378339 | 283.6684 | [[6.55100000e+03 5.45156000e+05 5.56189720e+07 6.23682693e+09] [3.07466000e+05 2.77546150e+07 3.02605783e+09 3.55524484e+11] [1.74367420e+07 1.67442240e+09 1.90595673e+11 2.30366113e+13] [1.11356073e+09 1.12522103e+11 1.31735962e+13 1.61881308e+15]] | [[ 6.55100000e+03 6.82121026e-11 1.02526059e+07 -9.80159227e+07] [ 7.53175300e-11 2.16814962e+06 5.47706370e+07 4.08637344e+09] [ 3.00606864e+06 1.98644549e+07 4.93952277e+09 2.44857241e+10] [ 1.30061360e+07 2.72957935e+09 4.01290909e+10 5.63489879e+12]] | [ 3.08947661e-01 3.87217806e-02 3.95631597e-03 8.86952336e-04 3.17900902e-07 -6.75303758e-05 -1.63078657e-06] | [[ nan nan 0.2389016 -0.02821809] [ nan 0.05052125 0.01576808 0.01453501] [ 0.07004606 0.00571884 0.01756961 0.00107606] [ 0.00374437 0.00970896 0.00176353 0.00305954]] | 6551 | 1465.648679 | 91.32903 | 43.19863 |  |  |  | 43.19863 | 2.123347 | 0.1233264 | 386.4487 | 8.108566 | 2.123347 | 0.1233264 | 0.1233264 | 0.5906591 | 0.4214759 | 77.00477 | 36.26575 | 56.63526 | 15.17043 | 0.3511785 | 0.5609864 | 2.847554 | 3.106021 | 0.1178425 | 40.73902 | 36.26575
S7 | 7 | 3 | 500 | 1 | 100x1.tiff | 1600 | 1200 | 429559.68 | 1746 | 213.2376 | 73.90158 | 39.9252 | (np.float64(750.5956471935854), np.float64(633.8957617411226)) | (724, 602, 769, 674) | 390.630834 | 100.8614 | 34.95544 | 18.88462 | (np.float64(355.03174112256585), np.float64(299.83269530355096)) | (342.452, 284.746, 363.73699999999997, 318.80199999999996) | 0.8415057 | 0.7581416 | 0.5388889 | 1.364681 | 1 | 2303 | 515.247887 | 111.0945 | [[1.74600000e+03 5.56900000e+04 2.35457800e+06 1.17821764e+08] [4.64360000e+04 1.56565600e+06 7.00891420e+07 3.63806132e+09] [1.42662000e+06 4.90853380e+07 2.24458702e+09 1.18062046e+11] [4.68608000e+07 1.62152472e+09 7.47394460e+10 3.95188763e+12]] | [[ 1.74600000e+03 -9.52127266e-12 5.78303029e+05 5.82987388e+06] [-1.00044417e-11 8.45444078e+04 2.07439965e+06 4.79904579e+07] [ 1.91624527e+05 -9.14820099e+05 4.53253898e+07 1.24535519e+08] [-1.27383882e+06 2.04525093e+07 7.60879002e+07 7.17707563e+09]] | [ 2.52558148e-01 1.91652503e-02 7.99469228e-03 1.52829385e-03 5.19639872e-06 2.10731708e-04 -1.23909743e-06] | [[ nan nan 0.18969985 0.04576659] [ nan 0.02773297 0.01628478 0.00901617] [ 0.0628583 -0.00718166 0.00851547 0.00055994] [-0.01000009 0.0038425 0.00034211 0.00077227]] | 1746 | 390.630834 | 47.14951 | 22.30172 |  |  |  | 22.30172 | 1.851001 | 0.4825325 | 100.8614 | 2.072399 | 1.851001 | 0.4825325 | 0.4825325 | 0.7581416 | 0.5388889 | 34.95544 | 18.88462 | 26.92003 | 15.49179 | 0.6946456 | 0.6380041 | 1.439583 | 4.017415 | 0.1584943 | 16.07083 | 18.88462
S7 | 7 | 3 | 500 | 1 | 100x1.tiff | 1600 | 1200 | 429559.68 | 5058 | 516.2508 | 102.8774 | 80.28211 | (np.float64(36.262356662712534), np.float64(318.3218663503361)) | (0, 263, 74, 373) | 1131.621282 | 244.1866 | 48.66101 | 37.97344 | (np.float64(17.152094701463028), np.float64(150.56624278370896)) | (0.0, 124.39899999999999, 35.001999999999995, 176.429) | 0.6253219 | 0.7163291 | 0.6213759 | 1.434521 | 1 | 7061 | 1579.750469 | 121.5705 | [[5.05800000e+03 2.79818000e+05 1.88016980e+07 1.41005172e+09] [1.83415000e+05 1.03229500e+07 7.10756276e+08 5.50879656e+10] [8.71270100e+06 5.05513416e+08 3.57057013e+10 2.83720171e+12] [4.62746287e+08 2.74012976e+10 1.96917882e+12 1.59032814e+14]] | [[ 5.05800000e+03 -3.86535248e-12 3.32164400e+06 2.38760705e+06] [-6.35509423e-11 1.76089883e+05 9.47915527e+06 7.66179531e+08] [ 2.06164085e+06 1.07396674e+07 1.38381190e+09 1.87878633e+10] [-2.71669598e+06 -6.16802409e+07 7.31357510e+09 2.73415782e+11]] | [ 2.10421306e-01 2.61515089e-03 5.61997177e-04 6.58679725e-05 7.80361015e-09 2.62164682e-06 -9.98538502e-09] | [[ nan nan 0.12983609 0.00131225] [ nan 0.00688298 0.00520982 0.00592099] [ 0.08058521 0.00590261 0.01069401 0.00204151] [-0.00149312 -0.00047666 0.0007947 0.00041774]] | 5058 | 1131.621282 | 80.24989 | 37.9582 |  |  |  | 37.9582 | 1.281448 | 0.2384883 | 244.1866 | 4.193077 | 1.281448 | 0.2384883 | 0.2384883 | 0.7163291 | 0.6213759 | 48.66101 | 37.97344 | 43.31722 | 18.53699 | 0.4883527 | 0.7800537 | 2.0477 | 6.005495 | 0.3746781 | 10.68757 | 37.97344
S7 | 7 | 3 | 500 | 1 | 100x1.tiff | 1600 | 1200 | 429559.68 | 6484 | 867.9575 | 189.14 | 99.68567 | (np.float64(832.7194632942628), np.float64(1484.9810302282542)) | (732, 1421, 904, 1549) | 1450.658836 | 410.5439 | 89.46323 | 47.15132 | (np.float64(393.8763061381863), np.float64(702.3960272979642)) | (346.236, 672.1329999999999, 427.592, 732.6769999999999) | 0.8498362 | 0.4493728 | 0.2945131 | 0.4136334 | 1 | 14429 | 3228.185741 | 394.122 | [[6.48400000e+03 4.14853000e+05 3.22613190e+07 2.79892368e+09] [6.53065000e+05 4.56372920e+07 3.65402332e+09 3.20025444e+11] [7.85822150e+07 5.48903261e+09 4.37300940e+11 3.80686138e+13] [1.00637417e+10 6.91621875e+11 5.43507102e+13 4.67646993e+15]] | [[ 6.48400000e+03 2.13731255e-11 5.71859667e+06 3.04784246e+06] [-9.74580416e-11 3.85352049e+06 -8.84238413e+07 7.76770511e+09] [ 1.28058587e+07 -3.14987499e+08 1.63952032e+10 -6.36206592e+11] [-4.30615258e+08 2.56343506e+10 -1.05983800e+12 5.47593029e+13]] | [ 4.40615160e-01 6.20223948e-02 8.08025573e-02 3.19967065e-02 1.58580796e-03 7.71080902e-03 -3.63502217e-04] | [[ nan nan 0.13602021 0.0009003 ] [ nan 0.09165827 -0.02611932 0.02849468] [ 0.30459495 -0.09304345 0.06014337 -0.02898329] [-0.12719847 0.09403582 -0.04828241 0.03098032]] | 6484 | 1450.658836 | 90.8608 | 42.97716 |  |  |  | 42.97716 | 1.897364 | 0.1081573 | 410.5439 | 9.245791 | 1.897364 | 0.1081573 | 0.1081573 | 0.4493728 | 0.2945131 | 89.46323 | 47.15132 | 68.30728 | 14.13402 | 0.3288728 | 0.4803891 | 3.040689 | 2.277645 | 0.1501638 | 42.3119 | 47.15132
S7 | 7 | 3 | 500 | 1 | 100x1.tiff | 1600 | 1200 | 429559.68 | 4041 | 395.4457 | 128.9276 | 48.61364 | (np.float64(960.2479584261322), np.float64(581.9537243256619)) | (902, 537, 1014, 622) | 904.088889 | 187.0458 | 60.98274 | 22.99425 | (np.float64(454.1972843355605), np.float64(275.26411160603806)) | (426.64599999999996, 254.00099999999998, 479.62199999999996, 294.20599999999996) | 0.9261882 | 0.7348609 | 0.4244748 | 0.5063729 | 1 | 5499 | 1230.285771 | 278.2941 | [[4.04100000e+03 1.81658000e+05 9.61022600e+06 5.55775232e+08] [2.35380000e+05 1.21086780e+07 6.86613506e+08 4.16420012e+10] [1.70614340e+07 9.33035080e+08 5.50202668e+10 3.43596080e+12] [1.37781127e+09 7.79749893e+10 4.71455489e+12 3.00179464e+14]] | [[ 4.04100000e+03 -1.72519776e-11 1.44402235e+06 -6.06858328e+06] [-3.36797257e-11 1.52747037e+06 -1.04935022e+07 1.42408716e+09] [ 3.35102955e+06 -1.18839816e+07 1.93498152e+09 -2.28429717e+10] [-6.36369164e+06 2.56657710e+09 -2.83384209e+10 2.62319570e+12]] | [ 2.93640267e-01 4.86365155e-02 1.39762056e-03 5.62804554e-04 4.91452584e-07 1.00948310e-04 -8.73214966e-08] | [[ nan nan 0.08842931 -0.00584609] [ nan 0.09353951 -0.01010877 0.02158092] [ 0.20521096 -0.01144827 0.02932313 -0.00544555] [-0.00613037 0.03889446 -0.00675561 0.00983729]] | 4041 | 904.088889 | 71.72978 | 33.92818 |  |  |  | 33.92818 | 2.652086 | 0.3247319 | 187.0458 | 3.079464 | 2.652086 | 0.3247319 | 0.3247319 | 0.7348609 | 0.4244748 | 60.98274 | 22.99425 | 41.9885 | 19.33406 | 0.5698525 | 0.5563572 | 1.75484 | 3.054971 | 0.07381184 | 37.98849 | 22.99425
S7 | 7 | 3 | 500 | 1 | 100x1.tiff | 1600 | 1200 | 429559.68 | 8325 | 911.3595 | 168.1912 | 112.3492 | (np.float64(1141.5448648648648), np.float64(1444.5672072072073)) | (1053, 1389, 1200, 1534) | 1862.543925 | 431.0731 | 79.55445 | 53.14119 | (np.float64(539.950721081081), np.float64(683.280289009009)) | (498.06899999999996, 656.997, 567.6, 725.582) | 0.7441747 | 0.504882 | 0.39057 | 0.3801707 | 1 | 16489 | 3689.067481 | 302.1447 | [[8.32500000e+03 4.62597000e+05 3.33952050e+07 2.81628288e+09] [7.37136000e+05 4.37693600e+07 3.40307372e+09 3.08588803e+11] [7.88659440e+07 4.93242497e+09 4.04564740e+11 3.83132721e+13] [9.22053992e+09 5.97902634e+11 5.08671626e+13 4.95327058e+15]] | [[ 8.32500000e+03 3.42765816e-11 7.68998165e+06 1.05983000e+08] [ 1.03966613e-10 2.80877115e+06 1.33948673e+08 1.08739041e+10] [ 1.35963365e+07 5.26601907e+07 1.59062246e+10 2.73373092e+11] [-1.70405991e+08 5.49068906e+09 1.75751301e+11 2.81174673e+13]] | [ 3.07136948e-01 1.38326211e-02 8.25704093e-03 6.62631659e-04 -1.07705651e-06 -7.42526229e-05 -1.11459647e-06] | [[ nan nan 0.11095754 0.01676006] [ nan 0.04052732 0.02118253 0.01884659] [ 0.19617941 0.00832764 0.02756858 0.00519291] [-0.02694786 0.00951643 0.00333852 0.00585382]] | 8325 | 1862.543925 | 102.9549 | 48.69769 |  |  |  | 48.69769 | 1.497039 | 0.1259548 | 431.0731 | 7.939358 | 1.497039 | 0.1259548 | 0.1259548 | 0.504882 | 0.39057 | 79.55445 | 53.14119 | 66.34782 | 17.28286 | 0.3549011 | 0.6121302 | 2.817687 | 3.698174 | 0.2558253 | 26.41326 | 53.14119
S7 | 7 | 3 | 500 | 1 | 100x1.tiff | 1600 | 1200 | 429559.68 | 3575 | 408.2742 | 80.96238 | 69.32528 | (np.float64(220.84307692307692), np.float64(1086.3012587412588)) | (181, 1045, 269, 1123) | 799.831175 | 193.1137 | 38.29521 | 32.79086 | (np.float64(104.45877538461538), np.float64(513.8204953846154)) | (85.613, 494.28499999999997, 127.237, 531.179) | 0.5165363 | 0.7301879 | 0.5208333 | 1.149834 | 1 | 4896 | 1095.377184 | 147.751 | [[3.57500000e+03 1.47652000e+05 7.49757200e+06 4.22231836e+08] [1.42439000e+05 6.02865400e+06 3.01672820e+08 1.65935145e+10] [6.81430100e+06 2.89756704e+08 1.41657343e+10 7.56797537e+11] [3.68994713e+08 1.56511664e+10 7.45652013e+11 3.85964068e+13]] | [[ 3.57500000e+03 -4.92406116e-12 1.39935854e+06 -3.01786373e+06] [ 0.00000000e+00 1.45744006e+05 -9.09233975e+06 1.51246476e+08] [ 1.13909297e+06 -3.29628404e+06 3.57987420e+08 -2.93349832e+09] [ 6.72205673e+06 1.11129505e+08 -5.74230052e+09 1.25314063e+11]] | [ 1.98617165e-01 9.34855774e-04 2.06033906e-03 7.78940408e-05 2.40099079e-08 2.36344508e-06 -1.99319624e-08] | [[ nan nan 0.10949062 -0.0039492 ] [ nan 0.01140351 -0.01189832 0.00331022] [ 0.08912655 -0.00431355 0.00783501 -0.00107379] [ 0.00879654 0.00243221 -0.00210194 0.00076718]] | 3575 | 799.831175 | 67.46726 | 31.91201 |  |  |  | 31.91201 | 1.167862 | 0.2695145 | 193.1137 | 3.710376 | 1.167862 | 0.2695145 | 0.2695145 | 0.7301879 | 0.5208333 | 38.29521 | 32.79086 | 35.54303 | 16.56705 | 0.5191478 | 0.8333161 | 1.926234 | 6.853609 | 0.4834637 | 5.504351 | 32.79086
S7 | 7 | 3 | 500 | 1 | 100x1.tiff | 1600 | 1200 | 429559.68 | 4402 | 494.5412 | 115.7134 | 63.82871 | (np.float64(295.0938209904589), np.float64(1073.7401181281236)) | (241, 1022, 345, 1131) | 984.855058 | 233.918 | 54.73242 | 30.19098 | (np.float64(139.57937732848706), np.float64(507.87907587460245)) | (113.993, 483.40599999999995, 163.185, 534.963) | 0.8341018 | 0.6983976 | 0.3883204 | 0.9362564 | 1 | 6303 | 1410.163887 | 202.3858 | [[4.40200000e+03 2.27760000e+05 1.45674760e+07 1.05876083e+09] [2.38121000e+05 1.35439830e+07 9.29035799e+08 7.07080087e+10] [1.49024250e+07 9.09037959e+08 6.49250641e+10 5.05463806e+12] [1.01868683e+09 6.54168734e+10 4.79361002e+12 3.77876423e+14]] | [[ 4.40200000e+03 -3.10365067e-11 2.78314670e+06 1.70372274e+07] [ 2.00088834e-11 1.22357433e+06 1.44095991e+07 1.37225495e+09] [ 2.02155025e+06 5.60910742e+06 1.04916502e+09 1.50844855e+10] [-6.14903218e+06 1.05858742e+09 1.40344722e+10 8.91699584e+11]] | [ 2.47951034e-01 1.74932457e-02 1.47510063e-03 3.51557029e-04 2.20047506e-07 3.91577822e-05 -1.25187299e-07] | [[ nan nan 0.14362698 0.01325177] [ nan 0.06314374 0.01120797 0.01608736] [ 0.10432406 0.00436283 0.01229968 0.00266536] [-0.00478279 0.01241014 0.00247982 0.00237475]] | 4402 | 984.855058 | 74.86522 | 35.41125 |  |  |  | 35.41125 | 1.812873 | 0.2261804 | 233.918 | 4.42125 | 1.812873 | 0.2261804 | 0.2261804 | 0.6983976 | 0.3883204 | 54.73242 | 30.19098 | 42.4617 | 16.84103 | 0.4755843 | 0.6469885 | 2.102677 | 4.131358 | 0.1658982 | 24.54144 | 30.19098
S7 | 7 | 3 | 500 | 1 | 100x1.tiff | 1600 | 1200 | 429559.68 | 3177 | 321.5635 | 99.66991 | 48.84667 | (np.float64(1160.7381177211205), np.float64(721.640856153604)) | (1098, 689, 1200, 751) | 710.787033 | 152.0995 | 47.14387 | 23.10447 | (np.float64(549.02912968209), np.float64(341.3361249606547)) | (519.3539999999999, 325.897, 567.6, 355.22299999999996) | 0.871675 | 0.7659113 | 0.5023719 | -0.2341599 | 1 | 4148 | 928.027892 | 156.6662 | [[3.17700000e+03 1.03700000e+05 3.93931400e+06 1.61827244e+08] [1.99319000e+05 6.16768000e+06 2.27511496e+08 9.22928354e+09] [1.43967490e+07 4.35102676e+08 1.58166155e+10 6.37591383e+11] [1.11682216e+09 3.33799351e+10 1.20235918e+12 4.82334091e+13]] | [[ 3.17700000e+03 1.28324018e-11 5.54457217e+05 -2.95125414e+06] [ 3.78221898e-11 -3.38262808e+05 2.44872582e+06 -8.20572173e+07] [ 1.89185011e+06 7.62440651e+06 2.61391053e+08 7.41687278e+08] [-2.37850029e+07 -5.14839441e+08 -1.88058231e+09 -9.41025384e+10]] | [ 2.42368730e-01 2.20495732e-02 5.05488774e-03 1.47401075e-03 4.01933605e-06 2.18726842e-04 -1.83557276e-07] | [[ nan nan 0.05493304 -0.00518757] [ nan -0.0335135 0.00430425 -0.00255897] [ 0.18743569 0.0134018 0.00815153 0.00041036] [-0.04180807 -0.01605536 -0.00104048 -0.0009237 ]] | 3177 | 710.787033 | 63.60096 | 30.08325 |  |  |  | 30.08325 | 2.040465 | 0.3860945 | 152.0995 | 2.59004 | 2.040465 | 0.3860945 | 0.3860945 | 0.7659113 | 0.5023719 | 47.14387 | 23.10447 | 35.12417 | 18.69268 | 0.621365 | 0.638116 | 1.60936 | 4.018824 | 0.128325 | 24.03939 | 23.10447
S7 | 7 | 3 | 500 | 1 | 100x1.tiff | 1600 | 1200 | 429559.68 | 12838 | 1474.369 | 191.0705 | 149.0618 | (np.float64(148.0782053279327), np.float64(862.6138806667706)) | (78, 761, 249, 954) | 2872.232902 | 697.3764 | 90.37634 | 70.50625 | (np.float64(70.04099112011217), np.float64(408.01636555538244)) | (36.894, 359.953, 117.777, 451.24199999999996) | 0.6256042 | 0.5519584 | 0.3889949 | 1.343942 | 1 | 23259 | 5203.712811 | 350.5164 | [[1.28380000e+04 1.30451900e+06 1.61270337e+08 2.19370993e+10] [8.99664000e+05 9.39308550e+07 1.14824025e+10 1.52570686e+12] [8.14551120e+07 8.65359593e+09 1.03333079e+12 1.32607025e+14] [8.62407170e+09 9.20672651e+11 1.07157554e+14 1.32812555e+16]] | [[ 1.28380000e+04 -3.02122771e-11 2.87130990e+07 -2.85504304e+08] [ 4.28201474e-10 2.51250466e+06 -3.29744025e+08 1.10863203e+10] [ 1.84082735e+07 2.44822651e+07 2.09419099e+10 4.52018298e+10] [ 3.35806103e+08 2.18384792e+09 -3.28143302e+11 1.10848027e+13]] | [ 2.85905947e-01 4.83880982e-03 5.40413130e-03 1.95479708e-04 3.89089270e-08 1.19322878e-05 -1.97112938e-07] | [[ nan nan 0.17421491 -0.01528865] [ nan 0.01524446 -0.01765767 0.00523957] [ 0.11169103 0.00131102 0.00989747 0.00018855] [ 0.0179823 0.00103212 -0.00136875 0.00040807]] | 12838 | 2872.232902 | 127.8509 | 60.47347 |  |  |  | 60.47347 | 1.28182 | 0.07421556 | 697.3764 | 13.47426 | 1.28182 | 0.07421556 | 0.07421556 | 0.5519584 | 0.3889949 | 90.37634 | 70.50625 | 80.4413 | 16.47451 | 0.2724253 | 0.6691294 | 3.670731 | 4.418959 | 0.3743958 | 19.87009 | 70.50625
S7 | 7 | 3 | 500 | 1 | 100x1.tiff | 1600 | 1200 | 429559.68 | 4967 | 504.3158 | 114.0065 | 71.70539 | (np.float64(1165.7737064626535), np.float64(64.70585866720354)) | (1126, 0, 1200, 131) | 1111.261943 | 238.5414 | 53.92509 | 33.91665 | (np.float64(551.4109631568351), np.float64(30.605871149587273)) | (532.598, 0.0, 567.6, 61.962999999999994) | 0.7774388 | 0.7390269 | 0.5123788 | 1.21481 | 1 | 6721 | 1503.682609 | 183.033 | [[4.96700000e+03 3.21394000e+05 2.45347660e+07 2.04976195e+09] [1.97556000e+05 1.35796810e+07 1.09015318e+09 9.55566653e+10] [9.74991600e+06 7.08772581e+08 5.90141788e+10 5.33469097e+12] [5.42499384e+08 4.10156310e+10 3.49856856e+12 3.22706814e+14]] | [[ 4.96700000e+03 -1.67119651e-11 3.73869126e+06 -2.16116077e+07] [-5.53939117e-11 7.96650385e+05 1.12187015e+07 1.84592543e+09] [ 1.89238165e+06 1.45244171e+07 1.30528682e+09 2.75360831e+10] [ 4.17502277e+06 3.98895032e+08 1.77992016e+10 1.09504945e+12]] | [ 2.28245819e-01 9.77136794e-03 1.69295906e-03 9.49961712e-05 -3.76779022e-08 -9.28360346e-06 -5.63036123e-09] | [[ nan nan 0.1515414 -0.01242944] [ nan 0.03229085 0.00645219 0.0150637 ] [ 0.07670442 0.0083534 0.01065181 0.0031884 ] [ 0.00240117 0.00325519 0.00206097 0.00179911]] | 4967 | 1111.261943 | 79.52472 | 37.61519 |  |  |  | 37.61519 | 1.58993 | 0.2454137 | 238.5414 | 4.074751 | 1.58993 | 0.2454137 | 0.2454137 | 0.7390269 | 0.5123788 | 53.92509 | 33.91665 | 43.92087 | 18.63428 | 0.4953925 | 0.6975453 | 2.018601 | 4.802248 | 0.2225612 | 20.00844 | 33.91665
S7 | 7 | 3 | 500 | 2 | 100x2.tiff | 1600 | 1200 | 429559.68 | 35661 | 1546.795 | 292.2908 | 175.646 | (np.float64(665.1180280979221), np.float64(1302.0774235158858)) | (530, 1185, 831, 1417) | 7978.399869 | 731.6341 | 138.2535 | 83.08056 | (np.float64(314.6008272903171), np.float64(615.882621323014)) | (250.69, 560.505, 393.063, 670.241) | 0.7993024 | 0.729398 | 0.5106685 | 0.4311169 | 1 | 48891 | 10938.33 | 629.6113 | [[3.56610000e+04 4.17509800e+06 5.78816204e+08 8.79798884e+10] [4.81844400e+06 6.10316778e+08 8.95201444e+10 1.42283503e+13] [8.20230534e+08 1.10525649e+11 1.68085974e+13 2.74339587e+15] [1.59046196e+11 2.24084695e+13 3.48962942e+15 5.79252362e+17]] | [[ 3.56610000e+04 -3.72210707e-10 9.00064872e+07 -8.61876708e+08] [-3.05465164e-09 4.61857691e+07 4.97018596e+08 2.66890214e+11] [ 1.69171882e+08 2.01411159e+09 3.93931630e+11 1.19503416e+13] [ 2.50192172e+09 4.41697891e+11 1.37085995e+13 2.47659666e+15]] | [2.03803538e-01 9.15119255e-03 8.44251929e-04 1.78964265e-04 6.59237668e-08 1.69787169e-05 2.22087496e-08] | [[ nan nan 0.07077612 -0.0035889 ] [ nan 0.03631793 0.00206961 0.00588508] [ 0.13302741 0.00838687 0.00868641 0.00139541] [ 0.01041813 0.00973968 0.00160072 0.00153137]] | 35661 | 7978.399869 | 213.0845 | 100.789 |  |  |  | 100.789 | 1.66409 | 0.1873 | 731.6341 | 5.339028 | 1.66409 | 0.1873 | 0.1873 | 0.729398 | 0.5106685 | 138.2535 | 83.08056 | 110.667 | 43.61962 | 0.4327817 | 0.7290155 | 2.310634 | 5.245335 | 0.2006976 | 55.17296 | 83.08056
S7 | 7 | 3 | 500 | 2 | 100x2.tiff | 1600 | 1200 | 429559.68 | 29163 | 1342.96 | 280.3571 | 158.9453 | (np.float64(788.364297225937), np.float64(563.1042416760964)) | (644, 457, 951, 670) | 6524.608827 | 635.2199 | 132.6089 | 75.18113 | (np.float64(372.8963125878682), np.float64(266.34830631279357)) | (304.61199999999997, 216.161, 449.823, 316.90999999999997) | 0.8237599 | 0.7009157 | 0.4459788 | 0.2378651 | 1 | 41607 | 9308.692503 | 532.3596 | [[2.91630000e+04 3.09431800e+06 3.79765422e+08 5.09555569e+10] [4.21009600e+06 4.68970851e+08 6.06640419e+10 8.53518399e+12] [7.45653496e+08 8.72178342e+10 1.17328195e+13 1.70186490e+15] [1.47420163e+11 1.80878651e+13 2.51120198e+15 3.72228183e+17]] | [[ 2.91630000e+04 2.10775397e-10 5.14451571e+07 -2.56263993e+08] [ 3.70482667e-09 2.22618075e+07 1.11532927e+09 7.21196886e+10] [ 1.37865946e+08 1.67321504e+09 2.24905796e+11 6.69299997e+12] [-3.14203387e+07 3.29424601e+11 1.05537498e+13 1.05106701e+15]] | [ 2.22593096e-01 1.30660587e-02 1.86033554e-03 1.50876735e-04 6.53727982e-08 3.61110515e-06 -4.59974817e-08] | [[ nan nan 0.06048951 -0.00176444] [ nan 0.02617556 0.00767932 0.00290775] [ 0.16210358 0.0115205 0.00906784 0.00158019] [-0.00021634 0.01328188 0.00249169 0.00145312]] | 29163 | 6524.608827 | 192.6953 | 91.14488 |  |  |  | 91.14488 | 1.763859 | 0.2031965 | 635.2199 | 4.921345 | 1.763859 | 0.2031965 | 0.2031965 | 0.7009157 | 0.4459788 | 132.6089 | 75.18113 | 103.895 | 41.08567 | 0.4507732 | 0.687321 | 2.218411 | 4.662501 | 0.1762401 | 57.42778 | 75.18113
S7 | 7 | 3 | 500 | 2 | 100x2.tiff | 1600 | 1200 | 429559.68 | 15246 | 811.5361 | 223.4694 | 106.015 | (np.float64(712.139774367047), np.float64(645.6770956316411)) | (603, 549, 812, 704) | 3410.972334 | 383.8566 | 105.701 | 50.14511 | (np.float64(336.84211327561326), np.float64(305.4052662337662)) | (285.219, 259.67699999999996, 384.07599999999996, 332.99199999999996) | 0.8803067 | 0.7210897 | 0.4706282 | 0.4026804 | 1 | 21143 | 4730.302247 | 424.8506 | [[1.52460000e+04 1.47393900e+06 1.58868843e+08 1.82666290e+10] [1.66394500e+06 1.74160541e+08 1.94795045e+10 2.28980543e+12] [2.23524637e+08 2.39835446e+10 2.71383388e+12 3.21004028e+14] [3.33306322e+10 3.60427986e+12 4.08942192e+14 4.83684734e+16]] | [[ 1.52460000e+04 -2.19131380e-11 1.63727013e+07 -2.58079779e+08] [-5.98902261e-10 1.32951711e+07 -4.30082236e+08 4.81385805e+10] [ 4.19220551e+07 -5.28232062e+08 6.45341517e+10 -3.01680982e+12] [-2.15523559e+08 7.98286206e+10 -3.48274072e+12 3.10105895e+14]] | [ 2.50794300e-01 2.51684468e-02 3.53875244e-03 1.25660811e-03 2.44237900e-06 1.14116256e-04 -1.02791337e-06] | [[ nan nan 0.07043824 -0.00899216] [ nan 0.05719817 -0.01498517 0.01358393] [ 0.18035606 -0.01840496 0.0182105 -0.00689449] [-0.0075094 0.02252635 -0.00795931 0.00573966]] | 15246 | 3410.972334 | 139.3263 | 65.90133 |  |  |  | 65.90133 | 2.107903 | 0.2909042 | 383.8566 | 3.437557 | 2.107903 | 0.2909042 | 0.2909042 | 0.7210897 | 0.4706282 | 105.701 | 50.14511 | 77.92307 | 35.54424 | 0.5393554 | 0.6234691 | 1.854065 | 3.836451 | 0.1196933 | 55.55592 | 50.14511
S7 | 7 | 3 | 500 | 2 | 100x2.tiff | 1600 | 1200 | 429559.68 | 19106 | 1186.42 | 218.1302 | 166.3713 | (np.float64(580.9866534073066), np.float64(1449.0459541505286)) | (487, 1347, 696, 1575) | 4274.566274 | 561.1769 | 103.1756 | 78.69361 | (np.float64(274.80668706165596), np.float64(685.3987363132)) | (230.351, 637.131, 329.20799999999997, 744.9749999999999) | 0.6467341 | 0.6086458 | 0.4009485 | -1.36499 | 1 | 31391 | 7023.077039 | 353.9796 | [[1.91060000e+04 1.94969000e+06 2.54782900e+08 3.90817607e+10] [1.79570900e+06 1.78490844e+08 2.17140481e+10 3.07383435e+12] [2.02817797e+08 1.98558561e+10 2.27336388e+12 2.97016756e+14] [2.59665005e+10 2.51893033e+12 2.75179523e+14 3.34848775e+16]] | [[ 1.91060000e+04 -1.20749633e-10 5.58249237e+07 1.68878134e+09] [-6.45925979e-10 -4.75399428e+06 -1.26189221e+09 -6.45011590e+10] [ 3.40451176e+07 5.27445521e+07 7.70355372e+10 3.03728404e+12] [ 5.04761194e+08 -1.97347500e+10 -3.14255853e+12 -2.08559651e+14]] | [ 2.46192826e-01 4.23824657e-03 8.15038820e-03 1.41643321e-03 4.81262783e-06 8.46216678e-05 -1.04389382e-08] | [[ nan nan 0.15292856 0.03346948] [ nan -0.01302324 -0.02500909 -0.00924822] [ 0.09326427 0.00104533 0.01104541 0.00315059] [ 0.01000372 -0.00282958 -0.00325979 -0.00156513]] | 19106 | 4274.566274 | 155.9696 | 73.77362 |  |  |  | 73.77362 | 1.311105 | 0.1705699 | 561.1769 | 5.8627 | 1.311105 | 0.1705699 | 0.1705699 | 0.6086458 | 0.4009485 | 103.1756 | 78.69361 | 90.93459 | 30.46858 | 0.4130011 | 0.71503 | 2.421301 | 5.046011 | 0.3532659 | 24.48195 | 78.69361
S7 | 7 | 3 | 500 | 2 | 100x2.tiff | 1600 | 1200 | 429559.68 | 3213 | 303.664 | 110.9057 | 47.50593 | (np.float64(657.9505135387489), np.float64(1391.3370681605975)) | (588, 1373, 709, 1429) | 718.841277 | 143.6331 | 52.45837 | 22.47031 | (np.float64(311.21059290382817), np.float64(658.1024332399626)) | (278.12399999999997, 649.429, 335.35699999999997, 675.9169999999999) | 0.9036151 | 0.8142423 | 0.4741736 | 0.2161439 | 1 | 3946 | 882.834634 | 199.317 | [[3.21300000e+03 5.89170000e+04 1.62632500e+06 5.45084550e+07] [2.24751000e+05 4.54374500e+06 1.29703485e+08 4.40031672e+09] [1.80986910e+07 3.75463491e+08 1.07518655e+10 3.63972968e+11] [1.56250683e+09 3.24011219e+10 9.17796587e+11 3.07406569e+13]] | [[ 3.21300000e+03 3.80850906e-12 5.45959955e+05 4.66381280e+06] [ 3.05675485e-11 4.22470594e+05 4.47471919e+05 1.36641566e+08] [ 2.37724313e+06 -1.55175095e+07 3.33691707e+08 -2.28313746e+09] [-3.60846586e+07 8.04160930e+08 -8.55831770e+09 1.78925163e+11]] | [2.83163673e-01 3.81669265e-02 1.17515052e-02 4.05300322e-03 2.79322702e-05 7.81823409e-04 1.47654336e-06] | [[ nan nan 0.05288583 0.00797011] [ nan 0.04092371 0.0007647 0.00411956] [ 0.23027784 -0.02651827 0.01006035 -0.00121435] [-0.061666 0.02424436 -0.00455199 0.00167891]] | 3213 | 718.841277 | 63.96029 | 30.25322 |  |  |  | 30.25322 | 2.334564 | 0.4378587 | 143.6331 | 2.283842 | 2.334564 | 0.4378587 | 0.4378587 | 0.8142423 | 0.4741736 | 52.45837 | 22.47031 | 37.46434 | 20.01882 | 0.6617089 | 0.576709 | 1.511239 | 3.282564 | 0.09638494 | 29.98807 | 22.47031
S7 | 7 | 3 | 500 | 2 | 100x2.tiff | 1600 | 1200 | 429559.68 | 34271 | 2637.612 | 398.0257 | 159.3357 | (np.float64(115.57077412389484), np.float64(429.5526830264655)) | (0, 206, 235, 654) | 7667.416559 | 1247.59 | 188.2662 | 75.36576 | (np.float64(54.66497616060226), np.float64(203.17841907151816)) | (0.0, 97.43799999999999, 111.155, 309.342) | 0.9163776 | 0.5400835 | 0.3255224 | -1.214409 | 1 | 63455 | 14196.72 | 662.62 | [[3.42710000e+04 7.66137400e+06 2.01736973e+09 5.92363604e+11] [3.96072600e+06 7.92259427e+08 1.89483437e+11 5.08541547e+13] [5.46809630e+08 1.01976944e+11 2.29037313e+13 5.76064988e+15] [8.30219217e+10 1.47817805e+13 3.18364876e+15 7.65309218e+17]] | [[ 3.42710000e+04 6.98491931e-10 3.04649021e+08 5.16497548e+09] [-3.49245965e-10 -9.31714970e+07 -2.00806894e+09 -2.29007713e+12] [ 8.90654601e+07 1.27198834e+09 1.03161413e+12 4.04822614e+13] [-7.60018871e+08 -4.85642594e+11 -2.37541622e+13 -1.14215680e+16]] | [3.35218389e-01 5.88638726e-02 6.24671484e-04 1.03853089e-03 8.32168439e-07 2.50721566e-04 8.48090599e-08] | [[ nan nan 0.25938582 0.0237548 ] [ nan -0.07932855 -0.00923553 -0.05689443] [ 0.07583257 0.00585014 0.02562931 0.00543277] [-0.00349548 -0.01206525 -0.00318784 -0.00827978]] | 34271 | 7667.416559 | 208.8904 | 98.80515 |  |  |  | 98.80515 | 2.498033 | 0.06190347 | 1247.59 | 16.15418 | 2.498033 | 0.06190347 | 0.06190347 | 0.5400835 | 0.3255224 | 188.2662 | 75.36576 | 131.816 | 24.58312 | 0.2488041 | 0.5248163 | 4.019227 | 2.718407 | 0.08362239 | 112.9004 | 75.36576
S7 | 7 | 3 | 500 | 2 | 100x2.tiff | 1600 | 1200 | 429559.68 | 27175 | 2009.283 | 344.668 | 161.7079 | (np.float64(1034.5648574057038), np.float64(1027.6426126954923)) | (921, 883, 1116, 1212) | 6079.835575 | 950.3906 | 163.028 | 76.48785 | (np.float64(489.3491775528979), np.float64(486.07495580496783)) | (435.633, 417.659, 527.8679999999999, 573.276) | 0.8831078 | 0.5236636 | 0.4235835 | 1.366324 | 1 | 51894 | 11610.19 | 707.6167 | [[2.71750000e+04 3.93066300e+06 7.63821385e+08 1.72386909e+11] [3.08612500e+06 4.77670507e+08 9.58580215e+10 2.22981448e+13] [4.01376215e+08 6.47753252e+10 1.33688107e+13 3.18728693e+15] [5.66180098e+10 9.39839855e+12 1.98247419e+15 4.81314157e+17]] | [[ 2.71750000e+04 1.16415322e-10 1.95280019e+08 5.41416389e+09] [-5.52972779e-10 3.12853239e+07 6.43728236e+07 7.29510560e+11] [ 5.09008694e+07 -3.86605871e+08 4.94509872e+11 1.63607227e+12] [-5.25322737e+08 1.30277908e+11 -8.79383871e+12 2.90220134e+15]] | [ 3.33361337e-01 4.54025119e-02 2.95097401e-03 1.71989476e-03 3.59374396e-06 3.04149107e-04 -1.44849093e-06] | [[ nan nan 0.26443486 0.04447414] [ nan 0.04236445 0.00052878 0.03635155] [ 0.06892648 -0.00317574 0.02464145 0.00049455] [-0.00431521 0.00649175 -0.00265818 0.00532169]] | 27175 | 6079.835575 | 186.0115 | 87.98345 |  |  |  | 87.98345 | 2.131423 | 0.08458579 | 950.3906 | 11.82232 | 2.131423 | 0.08458579 | 0.08458579 | 0.5236636 | 0.4235835 | 163.028 | 76.48785 | 119.7579 | 25.58879 | 0.2908364 | 0.5396831 | 3.43836 | 2.8746 | 0.1168922 | 86.54013 | 76.48785
S7 | 7 | 3 | 500 | 2 | 100x2.tiff | 1600 | 1200 | 429559.68 | 16539 | 901.0753 | 181.6864 | 141.9605 | (np.float64(397.291916077151), np.float64(152.56176310538726)) | (323, 50, 465, 240) | 3700.253931 | 426.2086 | 85.93768 | 67.14732 | (np.float64(187.9190763044924), np.float64(72.16171394884817)) | (152.779, 23.65, 219.945, 113.52) | 0.6240943 | 0.7871966 | 0.6130096 | -1.166233 | 1 | 21010 | 4700.54629 | 445.9308 | [[1.65390000e+04 1.69626900e+06 2.06035193e+08 2.74706795e+10] [1.22871400e+06 1.21210084e+08 1.46263112e+10 1.95470447e+12] [1.14174326e+08 1.08659703e+10 1.29599869e+12 1.72557220e+14] [1.17547815e+10 1.08410802e+12 1.27791093e+14 1.69380352e+16]] | [[ 1.65390000e+04 -3.82513576e-10 3.20628537e+07 -2.37498722e+08] [ 6.63249011e-10 -4.80899019e+06 3.05998982e+08 -2.85402577e+10] [ 2.28908086e+07 -1.29411720e+08 4.56919647e+10 -9.32064216e+11] [-1.28651967e+08 -1.30137540e+10 6.65258650e+11 -7.43102475e+13]] | [2.00899172e-01 2.36065375e-03 9.03590122e-04 1.34201894e-04 4.36858927e-08 6.49321795e-06 1.65986892e-08] | [[ nan nan 0.11721513 -0.00675131] [ nan -0.01758067 0.00869855 -0.00630856] [ 0.08368404 -0.00367875 0.01009978 -0.001602 ] [-0.00365715 -0.00287657 0.00114343 -0.00099314]] | 16539 | 3700.253931 | 145.1141 | 68.63898 |  |  |  | 68.63898 | 1.279838 | 0.2559747 | 426.2086 | 3.906637 | 1.279838 | 0.2559747 | 0.2559747 | 0.7871966 | 0.6130096 | 85.93768 | 67.14732 | 76.5425 | 34.72716 | 0.5059394 | 0.7987065 | 1.976521 | 6.296137 | 0.3759057 | 18.79036 | 67.14732
S7 | 7 | 3 | 500 | 2 | 100x2.tiff | 1600 | 1200 | 429559.68 | 9923 | 729.4651 | 198.0004 | 84.14544 | (np.float64(733.9816587725486), np.float64(745.413282273506)) | (651, 684, 825, 817) | 2220.062867 | 345.037 | 93.6542 | 39.8008 | (np.float64(347.1733245994155), np.float64(352.5804825153683)) | (307.923, 323.532, 390.22499999999997, 386.441) | 0.9052046 | 0.6405655 | 0.4287875 | -0.4206515 | 1 | 15491 | 3465.785939 | 436.9647 | [[9.92300000e+03 6.09404000e+05 4.51389040e+07 3.79864437e+09] [8.23427000e+05 4.31430380e+07 2.69290231e+09 1.90714233e+11] [8.93210790e+07 4.38514963e+09 2.53074939e+11 1.62267054e+13] [1.10205637e+10 5.26188411e+11 2.94815211e+13 1.81234409e+15]] | [[ 9.92300000e+03 -7.40385531e-11 7.71340413e+06 7.91051890e+07] [ 2.49258392e-10 -7.42631678e+06 -1.40649839e+08 -1.45631792e+10] [ 2.09917407e+07 1.32145159e+08 2.15732298e+10 4.00365645e+11] [ 1.24693493e+08 -3.01055878e+10 -4.55854638e+11 -6.22970446e+13]] | [ 2.91523627e-01 4.09378930e-02 4.15260295e-03 4.66498886e-04 -1.91749499e-07 -5.16248930e-05 6.20326202e-07] | [[ nan nan 0.07833577 0.00806487] [ nan -0.07542017 -0.01433943 -0.01490484] [ 0.21318786 0.01347236 0.02207935 0.00411345] [ 0.01271266 -0.03081188 -0.00468356 -0.00642533]] | 9923 | 2220.062867 | 112.4027 | 53.16645 |  |  |  | 53.16645 | 2.353074 | 0.2343386 | 345.037 | 4.267329 | 2.353074 | 0.2343386 | 0.2343386 | 0.6405655 | 0.4287875 | 93.6542 | 39.8008 | 66.7275 | 25.7371 | 0.4840853 | 0.5676889 | 2.065752 | 3.180685 | 0.09479542 | 53.8534 | 39.8008
S7 | 7 | 3 | 500 | 2 | 100x2.tiff | 1600 | 1200 | 429559.68 | 14427 | 692.1158 | 156.1492 | 137.7495 | (np.float64(277.47480418659455), np.float64(1523.5330283496223)) | (184, 1459, 364, 1600) | 3227.738283 | 327.3708 | 73.85858 | 65.15553 | (np.float64(131.2455823802592), np.float64(720.6311224093713)) | (87.032, 690.107, 172.172, 756.8) | 0.4709385 | 0.7856987 | 0.5684397 | -0.3978012 | 1 | 18362 | 4108.111898 | 288.1604 | [[1.44270000e+04 9.31018000e+05 7.79226280e+07 7.59856965e+09] [1.34856100e+06 8.52852960e+07 7.07687913e+09 6.86290541e+11] [1.47310187e+08 8.94374831e+09 7.18351693e+11 6.81034158e+13] [1.76655943e+10 1.02090320e+12 7.85856734e+13 7.23168002e+15]] | [[ 1.44270000e+04 -3.32505579e-10 1.78412170e+07 2.67290960e+08] [-2.51020538e-10 -1.74142924e+06 1.78361376e+07 -5.68072122e+09] [ 2.12537116e+07 -2.37064653e+08 1.82695823e+10 -9.26363609e+10] [-7.75696640e+07 -6.98496618e+09 2.27898672e+11 -1.87704021e+13]] | [ 1.87831471e-01 5.48812654e-04 1.55938221e-03 7.17075577e-06 -7.24713496e-10 1.66313297e-07 2.23076754e-10] | [[ nan nan 0.08571808 0.01069164] [ nan -0.00836669 0.00071345 -0.0018918 ] [ 0.1021134 -0.00948258 0.00608416 -0.00025684] [-0.00310279 -0.00232614 0.00063187 -0.00043328]] | 14427 | 3227.738283 | 135.5324 | 64.10682 |  |  |  | 64.10682 | 1.133573 | 0.3784673 | 327.3708 | 2.642236 | 1.133573 | 0.3784673 | 0.3784673 | 0.7856987 | 0.5684397 | 73.85858 | 65.15553 | 69.50706 | 39.43832 | 0.6151969 | 0.8679671 | 1.625496 | 7.435433 | 0.5290615 | 8.70305 | 65.15553
S7 | 7 | 3 | 500 | 2 | 100x2.tiff | 1600 | 1200 | 429559.68 | 11556 | 830.2468 | 225.0874 | 82.09891 | (np.float64(836.8002769124264), np.float64(1020.8791969539633)) | (737, 967, 944, 1064) | 2585.412324 | 392.7067 | 106.4663 | 38.83279 | (np.float64(395.80653097957764), np.float64(482.8758601592246)) | (348.601, 457.39099999999996, 446.512, 503.272) | 0.9311085 | 0.7291772 | 0.5755267 | 0.0251531 | 1 | 15848 | 3545.657192 | 356.9746 | [[1.15560000e+04 6.22628000e+05 3.84348960e+07 2.58183471e+09] [1.15329200e+06 6.29360720e+07 3.94831181e+09 2.68305908e+11] [1.51671114e+08 8.32226019e+09 5.25780417e+11 3.59078822e+13] [2.26556671e+10 1.25415005e+12 7.97755470e+13 5.47393029e+15]] | [[ 1.15560000e+04 2.16004992e-12 4.88819936e+06 -1.57511315e+07] [-3.93413302e-10 7.97625187e+05 2.65477331e+07 -5.99463517e+08] [ 3.65722530e+07 -8.86406042e+06 1.52975218e+10 -4.65148832e+10] [ 2.19005936e+08 1.23015409e+10 1.66711424e+11 5.40732151e+12]] | [3.10469520e-01 5.64353064e-02 9.48147267e-05 2.95527255e-04 4.82540594e-08 6.80210824e-05 1.08967820e-08] | [[ nan nan 0.03660445 -0.00109722] [ nan 0.00597288 0.00184931 -0.00038845] [ 0.27386507 -0.00061747 0.00991285 -0.00028039] [ 0.01525587 0.00797144 0.00100494 0.00030322]] | 11556 | 2585.412324 | 121.2994 | 57.37464 |  |  |  | 57.37464 | 2.741661 | 0.2106701 | 392.7067 | 4.746758 | 2.741661 | 0.2106701 | 0.2106701 | 0.7291772 | 0.5755267 | 106.4663 | 38.83279 | 72.64956 | 26.33428 | 0.4589882 | 0.5388993 | 2.178705 | 2.866256 | 0.06889152 | 67.63356 | 38.83279
S7 | 7 | 3 | 500 | 2 | 100x2.tiff | 1600 | 1200 | 429559.68 | 9822 | 864.1047 | 192.0557 | 77.96953 | (np.float64(772.0181225819589), np.float64(1086.3911626959887)) | (658, 1047, 863, 1141) | 2197.466238 | 408.7215 | 90.84237 | 36.87959 | (np.float64(365.16457198126653), np.float64(513.8630199552026)) | (311.234, 495.231, 408.19899999999996, 539.693) | 0.9138849 | 0.699224 | 0.5097042 | 0.1145436 | 1 | 14047 | 3142.721263 | 324.5835 | [[9.82200000e+03 3.86900000e+05 1.92193740e+07 1.09230463e+09] [1.11988600e+06 4.62608630e+07 2.35898450e+09 1.36019733e+11] [1.50083294e+08 6.34923579e+09 3.26384413e+11 1.88336160e+13] [2.19810519e+10 9.41511909e+11 4.85050985e+13 2.79121017e+15]] | [[ 9.82200000e+03 -2.74553713e-11 3.97893315e+06 2.17615335e+07] [ 5.63460389e-10 2.14725137e+06 -1.53790205e+06 1.66351357e+09] [ 2.23959948e+07 -5.23708014e+07 7.67969209e+09 -1.63433439e+10] [-2.38262034e+08 9.82272154e+09 -2.68685236e+10 6.85734029e+12]] | [2.73395538e-01 3.84268984e-02 9.47229432e-04 6.39318862e-04 4.79152573e-07 1.25285640e-04 1.33908003e-07] | [[ nan nan 4.12445703e-02 2.27609126e-03] [ nan 2.22578407e-02 -1.60852884e-04 1.75560398e-03] [ 2.32150967e-01 -5.47758840e-03 8.10483203e-03 -1.74036830e-04] [-2.49204006e-02 1.03664974e-02 -2.86117254e-04 7.36810799e-04]] | 9822 | 2197.466238 | 111.8292 | 52.89519 |  |  |  | 52.89519 | 2.463215 | 0.1653016 | 408.7215 | 6.049548 | 2.463215 | 0.1653016 | 0.1653016 | 0.699224 | 0.5097042 | 90.84237 | 36.87959 | 63.86098 | 21.50576 | 0.406573 | 0.5822744 | 2.459583 | 3.346225 | 0.08611512 | 53.96278 | 36.87959
S7 | 7 | 3 | 500 | 2 | 100x2.tiff | 1600 | 1200 | 429559.68 | 12018 | 810.4306 | 217.183 | 102.0345 | (np.float64(521.6081710767182), np.float64(121.36278914960891)) | (465, 8, 608, 207) | 2688.775122 | 383.3337 | 102.7276 | 48.2623 | (np.float64(246.7206649192877), np.float64(57.404599267765015)) | (219.945, 3.784, 287.584, 97.911) | 0.8827683 | 0.6473472 | 0.4223214 | 1.272175 | 1 | 18565 | 4153.528885 | 382.9816 | [[1.20180000e+04 1.36239400e+06 1.87484458e+08 2.79504290e+10] [6.80317000e+05 8.48859220e+07 1.24039257e+10 1.92047394e+12] [4.87212330e+07 6.54945478e+09 9.89948815e+11 1.56017157e+14] [4.03194266e+09 5.72740822e+11 8.84162920e+13 1.40737676e+16]] | [[ 1.20180000e+04 -5.30917532e-11 3.30396742e+07 -7.94271280e+08] [ 1.31684885e-10 7.76328937e+06 3.06371385e+07 2.85310037e+10] [ 1.02097319e+07 1.47348686e+08 2.17986350e+10 1.86667396e+11] [ 1.18014269e+08 1.60131039e+10 3.86415304e+11 4.97088099e+13]] | [ 2.99444092e-01 3.65414897e-02 6.09947529e-03 1.75747635e-03 4.40584217e-06 1.67463164e-04 -3.70117406e-06] | [[ nan nan 0.2287554 -0.05016356] [ nan 0.05375036 0.00193494 0.01643692] [ 0.07068869 0.00930606 0.01255835 0.00098097] [ 0.00745339 0.00922527 0.00203068 0.00238289]] | 12018 | 2688.775122 | 123.7004 | 58.5103 |  |  |  | 58.5103 | 2.128526 | 0.2299378 | 383.3337 | 4.349002 | 2.128526 | 0.2299378 | 0.2299378 | 0.6473472 | 0.4223214 | 102.7276 | 48.2623 | 75.49494 | 28.05676 | 0.4795183 | 0.5695676 | 2.085426 | 3.201771 | 0.1172317 | 54.46528 | 48.2623
S7 | 7 | 3 | 500 | 2 | 100x2.tiff | 1600 | 1200 | 429559.68 | 645 | 186.1421 | 98.88409 | 8.675424 | (np.float64(456.2248062015504), np.float64(177.31782945736435)) | (453, 134, 461, 223) | 144.305205 | 88.04523 | 46.77218 | 4.103476 | (np.float64(215.79433333333333), np.float64(83.87133333333334)) | (214.26899999999998, 63.382, 218.053, 105.479) | 0.996144 | 0.9612519 | 0.9058989 | -1.565174 | 1 | 671 | 150.122159 | 44.18039 | [[6.45000000e+02 2.79400000e+04 1.60446600e+06 1.04447908e+08] [2.08000000e+03 8.79020000e+04 4.93230000e+06 3.16723406e+08] [9.75400000e+03 3.99524000e+05 2.18812500e+07 1.38405991e+09] [5.15980000e+04 2.04296000e+06 1.09025994e+08 6.78278522e+09]] | [[ 6.45000000e+02 -1.35855771e-11 3.94165845e+05 7.97105742e+05] [-3.99680289e-15 -2.19908527e+03 -5.12727055e+04 -1.05847110e+06] [ 3.04640310e+03 -8.81486089e+03 1.80257628e+06 -4.74085982e+06] [ 4.95121086e+02 -3.82673728e+04 -2.04930979e+05 -2.69698990e+07]] | [ 9.54779756e-01 8.83964582e-01 6.28880394e-03 5.58949673e-03 3.31382862e-05 5.21903225e-03 -2.56825484e-07] | [[ nan nan 9.47457112e-01 7.54426007e-02] [ nan -5.28594501e-03 -4.85273916e-03 -3.94457177e-03] [ 7.32264431e-03 -8.34288344e-04 6.71760567e-03 -6.95661731e-04] [ 4.68610630e-05 -1.42609843e-04 -3.00710514e-05 -1.55826193e-04]] | 645 | 144.305205 | 28.65728 | 13.55489 |  |  |  | 13.55489 | 11.39819 | 0.2339269 | 88.04523 | 4.274839 | 11.39819 | 0.2339269 | 0.2339269 | 0.9612519 | 0.9058989 | 46.77218 | 4.103476 | 25.43783 | 6.555958 | 0.4836599 | 0.2898067 | 2.067568 | 0.8289278 | 0.003855997 | 42.6687 | 4.103476
S7 | 7 | 3 | 500 | 2 | 100x2.tiff | 1600 | 1200 | 429559.68 | 1663 | 254.8112 | 117.3144 | 20.72985 | (np.float64(467.7288033674083), np.float64(191.94467829224294)) | (457, 136, 482, 247) | 372.061327 | 120.5257 | 55.4897 | 9.805219 | (np.float64(221.23572399278413), np.float64(90.7898328322309)) | (216.161, 64.328, 227.986, 116.83099999999999) | 0.9842641 | 0.7956938 | 0.5992793 | -1.567857 | 1 | 2090 | 467.59361 | 166.5431 | [[1.66300000e+03 9.30360000e+04 6.63531400e+06 5.25560928e+08] [1.78420000e+04 9.94091000e+05 7.00775650e+07 5.46887325e+09] [2.36100000e+05 1.35864830e+07 9.75382369e+08 7.69536105e+10] [3.51668800e+06 2.10521153e+08 1.54699353e+10 1.23860401e+12]] | [[ 1.66300000e+03 -5.20685717e-11 1.43044491e+06 -5.70113975e+06] [ 1.22746258e-12 -4.07395009e+03 -6.55582533e+05 -2.14855106e+07] [ 4.46766903e+04 4.65361674e+05 4.35596602e+07 5.97555118e+08] [ 2.49626739e+04 2.09675726e+05 -2.07746408e+07 -1.63711021e+09]] | [5.33388102e-01 2.51088725e-01 4.27207119e-03 2.18653380e-03 6.65802323e-06 1.06276272e-03 5.74045469e-07] | [[ nan nan 5.17233492e-01 -5.05511528e-02] [ nan -1.47309653e-03 -5.81295219e-03 -4.67163529e-03] [ 1.61546106e-02 4.12629231e-03 9.47125950e-03 3.18606842e-03] [ 2.21340293e-04 4.55901906e-05 -1.10767066e-04 -2.14046889e-04]] | 1663 | 372.061327 | 46.01519 | 21.76518 |  |  |  | 21.76518 | 5.659201 | 0.3218586 | 120.5257 | 3.106954 | 5.659201 | 0.3218586 | 0.3218586 | 0.7956938 | 0.5992793 | 55.4897 | 9.805219 | 32.64746 | 12.34795 | 0.5673258 | 0.3922382 | 1.762655 | 1.518447 | 0.01573585 | 45.68448 | 9.805219
S7 | 7 | 3 | 500 | 2 | 100x2.tiff | 1600 | 1200 | 429559.68 | 2927 | 324.6346 | 104.7 | 47.18503 | (np.float64(495.54014349162964), np.float64(208.57738298599247)) | (476, 145, 538, 256) | 654.854783 | 153.5521 | 49.52309 | 22.31852 | (np.float64(234.3904878715408), np.float64(98.65710215237443)) | (225.148, 68.585, 254.474, 121.088) | 0.8926911 | 0.7537986 | 0.4253124 | 1.269471 | 1 | 3883 | 868.739707 | 204.4624 | [[2.92700000e+03 1.86091000e+05 1.36957930e+07 1.08833460e+09] [5.71940000e+04 4.08916300e+06 3.14379497e+08 2.52747980e+10] [1.66563800e+06 1.25136235e+08 9.80164378e+09 7.90207506e+11] [5.95646720e+07 4.60531531e+09 3.65489597e+11 2.95746945e+13]] | [[ 2.92700000e+03 -2.10604867e-11 1.86461422e+06 -1.95026610e+07] [-2.53095322e-11 4.52918157e+05 -1.08289658e+07 5.81816465e+08] [ 5.48059033e+05 1.53915838e+06 3.33880484e+08 -5.18294383e+09] [ 5.59956218e+06 2.09327377e+08 -4.12413633e+08 1.84942423e+11]] | [ 2.81613237e-01 3.47941063e-02 9.45990752e-03 1.62928376e-03 6.31837020e-06 3.03715374e-04 -9.96334018e-07] | [[ nan nan 0.21764242 -0.04207625] [ nan 0.05286574 -0.02336308 0.02320159] [ 0.06397082 0.00332068 0.01331444 -0.0038203 ] [ 0.01208084 0.00834753 -0.00030399 0.00251968]] | 2927 | 654.854783 | 61.04729 | 28.87537 |  |  |  | 28.87537 | 2.218923 | 0.3490142 | 153.5521 | 2.865213 | 2.218923 | 0.3490142 | 0.3490142 | 0.7537986 | 0.4253124 | 49.52309 | 22.31852 | 35.9208 | 17.05882 | 0.5907742 | 0.5830689 | 1.692694 | 3.355363 | 0.1073089 | 27.20457 | 22.31852
S7 | 7 | 3 | 500 | 2 | 100x2.tiff | 1600 | 1200 | 429559.68 | 35241 | 3155.851 | 357.1673 | 197.2018 | (np.float64(124.75273119377997), np.float64(1018.9540024403394)) | (0, 845, 256, 1187) | 7884.433689 | 1492.718 | 168.9401 | 93.27646 | (np.float64(59.00804185465792), np.float64(481.96524315428053)) | (0.0, 399.685, 121.088, 561.451) | 0.8337599 | 0.5457206 | 0.4025151 | 1.011963 | 1 | 64577 | 14447.75 | 489.6623 | [[3.52410000e+04 6.13031300e+06 1.29246298e+09 3.03942154e+11] [4.39641100e+06 8.52578956e+08 1.90887205e+11 4.65477755e+13] [6.89025835e+08 1.40719198e+11 3.21783468e+13 7.91050606e+15] [1.19046496e+11 2.49697258e+13 5.75906685e+15 1.41696797e+18]] | [[ 3.52410000e+04 -1.16415322e-09 2.26070496e+08 4.61310546e+08] [-3.37604433e-09 8.78056662e+07 -8.99375730e+08 1.12851465e+12] [ 1.40561555e+08 -1.04759671e+09 7.76938359e+11 -2.33406567e+13] [-1.98223419e+09 5.53559899e+11 -1.34669781e+13 6.78826516e+15]] | [ 2.95211983e-01 2.47351408e-02 2.48403903e-04 1.59090700e-04 1.24925065e-08 -1.29284708e-06 2.90542762e-08] | [[ nan nan 0.18203187 0.00197867] [ nan 0.07070109 -0.00385763 0.02578473] [ 0.11318011 -0.00449338 0.01775178 -0.00284082] [-0.00850226 0.01264794 -0.00163908 0.00440115]] | 35241 | 7884.433689 | 211.826 | 100.1937 |  |  |  | 100.1937 | 1.811177 | 0.04446569 | 1492.718 | 22.48925 | 1.811177 | 0.04446569 | 0.04446569 | 0.5457206 | 0.4025151 | 168.9401 | 93.27646 | 131.1083 | 21.12773 | 0.2108689 | 0.593072 | 4.742283 | 3.47148 | 0.1662401 | 75.66369 | 93.27646
S7 | 7 | 3 | 500 | 2 | 100x2.tiff | 1600 | 1200 | 429559.68 | 4260 | 337.4041 | 110.4541 | 54.63102 | (np.float64(652.4014084507043), np.float64(1501.9582159624413)) | (607, 1453, 694, 1550) | 953.08554 | 159.5921 | 52.24477 | 25.84047 | (np.float64(308.5858661971831), np.float64(710.4262361502347)) | (287.111, 687.269, 328.262, 733.15) | 0.8691185 | 0.8179724 | 0.5047991 | -0.6989938 | 1 | 5208 | 1165.180632 | 249.4986 | [[4.26000000e+03 2.08562000e+05 1.20213280e+07 7.64905412e+08] [1.93410000e+05 8.26046100e+06 4.25111805e+08 2.42925635e+10] [1.10134940e+07 4.36204097e+08 2.11990392e+10 1.14642061e+12] [6.97629534e+08 2.63489470e+10 1.24085784e+12 6.52368873e+13]] | [[ 4.26000000e+03 -4.91695573e-12 1.81050456e+06 -9.15507117e+05] [-5.92876859e-11 -1.20854755e+06 -2.33675381e+06 -1.40168170e+09] [ 2.23240759e+06 6.74260108e+06 1.36602305e+09 6.19015512e+09] [-5.10750335e+06 -1.25062783e+09 -8.02867948e+09 -1.50102009e+12]] | [2.22779439e-01 1.82803037e-02 3.21218889e-04 6.37020526e-05 8.61511159e-09 8.59190087e-06 2.96898702e-09] | [[ nan nan 0.09976551 -0.00077293] [ nan -0.06659545 -0.00197283 -0.01813095] [ 0.12301393 0.00569251 0.0176697 0.00122678] [-0.00431206 -0.01617705 -0.00159115 -0.00455772]] | 4260 | 953.08554 | 73.64781 | 34.83542 |  |  |  | 34.83542 | 2.02182 | 0.4702391 | 159.5921 | 2.126578 | 2.02182 | 0.4702391 | 0.4702391 | 0.8179724 | 0.5047991 | 52.24477 | 25.84047 | 39.04262 | 23.88803 | 0.6857398 | 0.6667733 | 1.458279 | 4.387894 | 0.1308815 | 26.4043 | 25.84047
S7 | 7 | 3 | 500 | 2 | 100x2.tiff | 1600 | 1200 | 429559.68 | 26953 | 2443.853 | 335.4938 | 222.2288 | (np.float64(1046.5802322561497), np.float64(401.34797610655585)) | (894, 239, 1200, 555) | 6030.167737 | 1155.943 | 158.6886 | 105.1142 | (np.float64(495.0324498571588), np.float64(189.8375926984009)) | (422.86199999999997, 113.047, 567.6, 262.515) | 0.7491563 | 0.4337115 | 0.2787396 | 1.093881 | 1 | 62145 | 13903.64 | 504.951 | [[2.69530000e+04 4.37576500e+06 8.77580877e+08 1.93766758e+11] [4.11249500e+06 7.11053086e+08 1.44837192e+11 3.17316860e+13] [7.33102159e+08 1.31683433e+11 2.67966241e+13 5.77263443e+15] [1.46568485e+11 2.70990621e+13 5.48944255e+15 1.16158789e+18]] | [[ 2.69530000e+04 8.14907253e-10 1.67184285e+08 -2.99078226e+09] [ 3.49245965e-10 4.33978460e+07 -3.15540711e+09 2.72037472e+11] [ 1.05616717e+08 -5.77525292e+08 4.32554952e+11 -1.65307895e+13] [ 2.48154058e+09 5.37321864e+11 -1.79133708e+13 2.75397284e+15]] | [ 3.75518847e-01 2.14572285e-02 1.01467595e-02 9.27059580e-04 1.75420513e-06 1.13550706e-04 -2.23767986e-06] | [[ nan nan 0.23013424 -0.02507651] [ nan 0.05973845 -0.02645682 0.01389336] [ 0.14538461 -0.00484232 0.02209123 -0.00514243] [ 0.02080672 0.02744184 -0.00557253 0.00521833]] | 26953 | 6030.167737 | 185.2502 | 87.62333 |  |  |  | 87.62333 | 1.509677 | 0.05671093 | 1155.943 | 17.63329 | 1.509677 | 0.05671093 | 0.05671093 | 0.4337115 | 0.2787396 | 158.6886 | 105.1142 | 131.9014 | 20.86667 | 0.2381406 | 0.5521716 | 4.199201 | 3.009179 | 0.2508437 | 53.57433 | 105.1142
S7 | 7 | 3 | 500 | 2 | 100x2.tiff | 1600 | 1200 | 429559.68 | 12847 | 1301.131 | 198.2951 | 133.2866 | (np.float64(184.079629485483), np.float64(1344.5128823849925)) | (89, 1276, 269, 1448) | 2874.246463 | 615.435 | 93.79358 | 63.04458 | (np.float64(87.06966474663345), np.float64(635.9545933681014)) | (42.097, 603.548, 127.237, 684.904) | 0.7404032 | 0.5889607 | 0.4149548 | 0.4256471 | 1 | 21813 | 4880.200677 | 397.9896 | [[1.28470000e+04 8.80185000e+05 7.75193510e+07 8.00454759e+09] [1.22148800e+06 9.01965600e+07 8.61658311e+09 9.55558636e+11] [1.44759992e+08 1.13034317e+10 1.13397799e+12 1.30595599e+14] [1.92763739e+10 1.56583957e+12 1.61774878e+14 1.90122056e+16]] | [[ 1.28470000e+04 5.65592018e-12 1.72153396e+07 3.34528338e+08] [-9.83959580e-10 6.50889632e+06 3.54185443e+08 3.00318482e+10] [ 2.86213655e+07 1.47780507e+08 4.16415470e+10 1.40483023e+12] [ 7.00298467e+07 2.64829564e+10 1.41751280e+12 1.09421632e+14]] | [2.77721782e-01 1.09970813e-02 2.84881584e-03 1.17896254e-03 1.91225559e-06 8.18289448e-05 1.00580276e-06] | [[ nan nan 0.10430669 0.01788252] [ nan 0.039437 0.0189333 0.01416371] [0.1734151 0.00789974 0.0196391 0.00584545] [0.00374351 0.01248997 0.00589822 0.00401695]] | 12847 | 2874.246463 | 127.8957 | 60.49466 |  |  |  | 60.49466 | 1.487734 | 0.0953607 | 615.435 | 10.4865 | 1.487734 | 0.0953607 | 0.0953607 | 0.5889607 | 0.4149548 | 93.79358 | 63.04458 | 78.41908 | 18.68107 | 0.3088053 | 0.6449766 | 3.238287 | 4.105704 | 0.2595968 | 30.749 | 63.04458
S7 | 7 | 3 | 500 | 2 | 100x2.tiff | 1600 | 1200 | 429559.68 | 12383 | 1042.13 | 199.5977 | 99.6842 | (np.float64(355.7594282484051), np.float64(539.3994185577001)) | (285, 455, 451, 635) | 2770.436207 | 492.9275 | 94.40973 | 47.15063 | (np.float64(168.27420956149558), np.float64(255.13592497779211)) | (134.805, 215.21499999999997, 213.32299999999998, 300.35499999999996) | 0.8663568 | 0.6145104 | 0.4144244 | -0.9174776 | 1 | 20151 | 4508.363079 | 416.523 | [[1.23830000e+04 1.04511800e+06 1.10490412e+08 1.32476175e+10] [8.76214000e+05 6.27820680e+07 5.95610161e+09 6.60983460e+11] [7.82410080e+07 4.89683153e+09 4.22828126e+11 4.42645424e+13] [7.99171859e+09 4.45318149e+11 3.49754314e+13 3.45300260e+15]] | [[ 1.23830000e+04 3.18323146e-12 2.22830605e+07 1.60936313e+08] [-6.65693278e-10 -1.11698841e+07 2.33266822e+07 -4.36186297e+10] [ 1.62406063e+07 -1.25914821e+08 3.87096981e+10 1.78077221e+11] [ 1.57077563e+08 -3.46699034e+10 2.71181270e+11 -1.30614101e+14]] | [ 2.51232530e-01 2.27781275e-02 1.02268363e-03 1.15992509e-04 -1.61048135e-08 -1.05615909e-05 -3.65599307e-08] | [[ nan nan 0.14531923 0.00943169] [ nan -0.07284453 0.00136706 -0.02297177] [ 0.1059133 -0.00737925 0.02038648 0.00084279] [ 0.00920554 -0.01825892 0.00128342 -0.00555503]] | 12383 | 2770.436207 | 125.5648 | 59.39216 |  |  |  | 59.39216 | 2.002301 | 0.1432821 | 492.9275 | 6.97924 | 2.002301 | 0.1432821 | 0.1432821 | 0.6145104 | 0.4144244 | 94.40973 | 47.15063 | 70.78018 | 22.48149 | 0.3785262 | 0.6290894 | 2.641825 | 3.90593 | 0.1336432 | 47.2591 | 47.15063
S7 | 7 | 3 | 500 | 2 | 100x2.tiff | 1600 | 1200 | 429559.68 | 14086 | 1171.758 | 194.0062 | 140.4383 | (np.float64(785.8481470964077), np.float64(316.7834729518671)) | (706, 233, 908, 414) | 3151.446694 | 554.2413 | 91.76493 | 66.42734 | (np.float64(371.70617357660086), np.float64(149.83858270623313)) | (333.938, 110.20899999999999, 429.484, 195.822) | 0.6899197 | 0.5561654 | 0.3852634 | -0.3048413 | 1 | 25327 | 5666.384383 | 483.5701 | [[1.40860000e+04 1.18017400e+06 1.17663502e+08 1.30709786e+10] [1.12474100e+06 8.97190300e+07 8.30632209e+09 8.38365953e+11] [1.21523539e+08 9.56964316e+09 8.55630555e+11 8.24421962e+13] [1.55772117e+10 1.22372696e+12 1.07272295e+14 1.00916218e+16]] | [[ 1.40860000e+04 5.99129635e-11 1.87844256e+07 6.50728897e+07] [-5.45696821e-11 -4.51567715e+06 -3.32212297e+08 -2.67300708e+10] [ 3.17150542e+07 1.09115924e+08 3.84185708e+10 1.28819895e+12] [ 8.09005664e+08 -2.11518791e+10 -8.48637025e+11 -9.27350508e+13]] | [ 2.54513918e-01 6.31889572e-03 6.00333729e-03 4.64656056e-04 4.78403999e-07 9.51608600e-06 -6.11060152e-07] | [[ nan nan 0.09467222 0.00276332] [ nan -0.0227587 -0.01410738 -0.00956394] [ 0.1598417 0.0046336 0.01374606 0.00388352] [ 0.0343544 -0.00756808 -0.00255838 -0.00235555]] | 14086 | 3151.446694 | 133.9211 | 63.34466 |  |  |  | 63.34466 | 1.381433 | 0.1289205 | 554.2413 | 7.756717 | 1.381433 | 0.1289205 | 0.1289205 | 0.5561654 | 0.3852634 | 91.76493 | 66.42734 | 79.09613 | 22.74422 | 0.359055 | 0.6902928 | 2.785088 | 4.702907 | 0.3100803 | 25.33759 | 66.42734
S7 | 7 | 3 | 500 | 2 | 100x2.tiff | 1600 | 1200 | 429559.68 | 7825 | 725.2346 | 119.9109 | 107.0212 | (np.float64(126.05955271565495), np.float64(1251.574696485623)) | (59, 1190, 192, 1328) | 1750.679425 | 343.036 | 56.71785 | 50.62104 | (np.float64(59.626168434504784), np.float64(591.9948314376996)) | (27.907, 562.87, 90.816, 628.144) | 0.451035 | 0.6401342 | 0.4263376 | 0.6782494 | 1 | 12224 | 2734.863296 | 244.947 | [[7.82500000e+03 4.81822000e+05 3.58327040e+07 2.96282701e+09] [5.24741000e+05 3.30096800e+07 2.43547158e+09 1.95865239e+11] [4.16577790e+07 2.67775227e+09 1.96239572e+11 1.54473900e+13] [3.68452904e+09 2.41665408e+11 1.76578287e+13 1.37206031e+15]] | [[ 7.82500000e+03 1.02772901e-10 6.16466059e+06 -2.73507258e+06] [ 5.00222086e-11 6.98912191e+05 -5.35241369e+07 -8.83075003e+08] [ 6.46888225e+06 1.89496919e+07 3.87534200e+09 6.02891212e+10] [ 2.33763098e+07 1.55038697e+09 -5.00316869e+10 -5.53511615e+11]] | [ 2.06327191e-01 5.45841670e-04 1.27439355e-03 3.99423625e-05 1.99145695e-09 -6.51372806e-07 -8.78881223e-09] | [[ nan nan 0.10067937 -0.00050496] [ nan 0.01141442 -0.00988186 -0.00184308] [ 0.10564782 0.00349858 0.0080883 0.00142247] [ 0.00431584 0.00323584 -0.00118046 -0.00014764]] | 7825 | 1750.679425 | 99.81533 | 47.21265 |  |  |  | 47.21265 | 1.12044 | 0.186955 | 343.036 | 5.34888 | 1.12044 | 0.186955 | 0.186955 | 0.6401342 | 0.4263376 | 56.71785 | 50.62104 | 53.66945 | 20.41395 | 0.432383 | 0.8324125 | 2.312765 | 6.838753 | 0.548965 | 6.096813 | 50.62104
S7 | 7 | 3 | 500 | 2 | 100x2.tiff | 1600 | 1200 | 429559.68 | 5513 | 382.5168 | 99.18762 | 75.4224 | (np.float64(968.3754761472883), np.float64(191.54743333937964)) | (926, 143, 1014, 246) | 1233.417977 | 180.9305 | 46.91575 | 35.6748 | (np.float64(458.04160021766734), np.float64(90.60193596952656)) | (437.998, 67.639, 479.62199999999996, 116.35799999999999) | 0.6494534 | 0.8439988 | 0.6082304 | -1.484892 | 1 | 6532 | 1461.397828 | 160.7938 | [[5.51300000e+03 2.67642000e+05 1.63726760e+07 1.12607993e+09] [2.33616000e+05 1.12192330e+07 6.87162319e+08 4.72998624e+10] [1.18701720e+07 5.58050889e+08 3.35972356e+10 2.27364476e+12] [6.72001878e+08 3.07916561e+10 1.81049408e+12 1.19712178e+14]] | [[ 5.51300000e+03 -6.51851906e-11 3.37934385e+06 3.11159710e+06] [-6.30961949e-11 -1.22224187e+05 5.22971884e+06 -3.15785809e+08] [ 1.97058276e+06 -7.85687865e+06 8.78165653e+08 -1.08013033e+10] [ 1.98892169e+06 -1.75066418e+08 7.63752574e+09 -3.10486185e+11]] | [ 1.76023981e-01 2.21312528e-03 1.76655770e-04 1.46538900e-05 7.12157550e-10 -1.61130542e-07 -2.20723211e-10] | [[ nan nan 0.11118761 0.00137884] [ nan -0.00402144 0.00231744 -0.00188464] [ 0.06483637 -0.00348161 0.00524098 -0.0008682 ] [ 0.00088135 -0.00104481 0.0006139 -0.00033612]] | 5513 | 1233.417977 | 83.78168 | 39.62873 |  |  |  | 39.62873 | 1.315095 | 0.4734747 | 180.9305 | 2.112045 | 1.315095 | 0.4734747 | 0.4734747 | 0.8439988 | 0.6082304 | 46.91575 | 35.6748 | 41.29527 | 27.26833 | 0.688095 | 0.8446788 | 1.453288 | 7.041787 | 0.3505466 | 11.24095 | 35.6748
S7 | 7 | 3 | 500 | 2 | 100x2.tiff | 1600 | 1200 | 429559.68 | 16705 | 1383.357 | 224.5181 | 152.6702 | (np.float64(674.4518407662376), np.float64(137.34863813229572)) | (555, 35, 771, 261) | 3737.392945 | 654.3277 | 106.1971 | 72.21301 | (np.float64(319.0157206824304), np.float64(64.96590583657587)) | (262.515, 16.555, 364.683, 123.45299999999999) | 0.7332208 | 0.5417896 | 0.3422034 | 0.9792177 | 1 | 30833 | 6898.236257 | 503.2862 | [[1.67050000e+04 1.70973400e+06 2.18818972e+08 3.18065244e+10] [1.99544300e+06 2.17328356e+08 2.79634829e+10 3.99140041e+12] [2.71494021e+08 3.03633865e+10 3.87592903e+12 5.40433070e+14] [4.01459827e+10 4.55239405e+12 5.75167221e+14 7.84383179e+16]] | [[ 1.67050000e+04 3.25826477e-10 4.38300255e+07 4.38813723e+08] [ 1.50862434e-10 1.30974825e+07 -8.55865117e+08 4.32444496e+10] [ 3.31346815e+07 -5.52693562e+08 8.36625346e+10 -3.13210841e+12] [-2.00475305e+08 8.09143860e+10 -4.20616594e+12 3.79645583e+14]] | [ 2.75802793e-01 1.02804360e-02 7.68736152e-03 8.67748199e-04 -1.12076354e-06 -1.51328394e-05 1.94083349e-06] | [[ nan nan 0.15706476 0.01216645] [ nan 0.04693479 -0.02372953 0.00927664] [ 0.11873803 -0.01532386 0.01794699 -0.00519845] [-0.00555833 0.01735747 -0.0069811 0.0048752 ]] | 16705 | 3737.392945 | 145.8406 | 68.98258 |  |  |  | 68.98258 | 1.470608 | 0.1096953 | 654.3277 | 9.11616 | 1.470608 | 0.1096953 | 0.1096953 | 0.5417896 | 0.3422034 | 106.1971 | 72.21301 | 89.20504 | 22.84723 | 0.3312028 | 0.6495715 | 3.019298 | 4.164411 | 0.2667792 | 33.98405 | 72.21301
S7 | 7 | 3 | 500 | 2 | 100x2.tiff | 1600 | 1200 | 429559.68 | 11674 | 905.6854 | 187.839 | 100.3362 | (np.float64(369.9015761521329), np.float64(1327.0698132602365)) | (267, 1268, 475, 1395) | 2611.812346 | 428.3892 | 88.84786 | 47.45905 | (np.float64(174.96344551995887), np.float64(627.7040216720918)) | (126.291, 599.764, 224.67499999999998, 659.8349999999999) | 0.8453829 | 0.6951292 | 0.4419291 | 0.4656696 | 1 | 16794 | 3757.304826 | 367.2095 | [[1.16740000e+04 6.89581000e+05 5.17882910e+07 4.38780204e+09] [1.20127300e+06 7.83405620e+07 6.11279008e+09 5.26443880e+11] [1.45647139e+08 9.91770153e+09 7.84164853e+11 6.77223357e+13] [1.93250647e+10 1.34665819e+12 1.06832174e+14 9.19118338e+15]] | [[ 1.16740000e+04 -1.00953912e-10 1.10548701e+07 2.26591315e+07] [ 3.17271542e-10 7.38159022e+06 -8.83649993e+07 1.33227648e+10] [ 2.20342539e+07 -2.04802312e+08 2.18182482e+10 -4.24245075e+11] [-1.96974346e+08 3.38685768e+10 -8.05412741e+11 5.59612784e+13]] | [ 2.42798440e-01 1.82254315e-02 1.89324990e-03 5.28525580e-04 5.28498447e-07 6.98587998e-05 -1.43158714e-08] | [[ nan nan 0.08111745 0.00153884] [ nan 0.05416398 -0.0060011 0.00837405] [ 0.16168099 -0.01390867 0.01371389 -0.00246802] [-0.01337705 0.02128815 -0.00468543 0.00301307]] | 11674 | 2611.812346 | 121.9172 | 57.66683 |  |  |  | 57.66683 | 1.872095 | 0.1788442 | 428.3892 | 5.59146 | 1.872095 | 0.1788442 | 0.1788442 | 0.6951292 | 0.4419291 | 88.84786 | 47.45905 | 68.15345 | 24.38728 | 0.4228997 | 0.6490514 | 2.364627 | 4.157745 | 0.1546171 | 41.38882 | 47.45905
S7 | 7 | 3 | 500 | 2 | 100x2.tiff | 1600 | 1200 | 429559.68 | 5116 | 379.1442 | 93.94092 | 75.17573 | (np.float64(764.3074667709147), np.float64(936.9212275215011)) | (718, 893, 815, 982) | 1144.597564 | 179.3352 | 44.43405 | 35.55812 | (np.float64(361.51743178264263), np.float64(443.16374061767)) | (339.614, 422.38899999999995, 385.495, 464.486) | 0.5996735 | 0.8548037 | 0.5926098 | -0.768199 | 1 | 5985 | 1339.018065 | 160.8267 | [[5.11600000e+03 2.24701000e+05 1.21660910e+07 7.38920905e+08] [2.36909000e+05 9.89827000e+06 5.06379314e+08 2.91806703e+10] [1.33025010e+07 5.41373380e+08 2.64830506e+10 1.45119759e+12] [8.38533119e+08 3.36223746e+10 1.58754281e+12 8.31944151e+13]] | [[ 5.11600000e+03 -1.55750968e-11 2.29694725e+06 2.80176819e+06] [ 1.37561074e-11 -5.07064091e+05 -1.24597861e+07 -4.60644860e+08] [ 2.33184535e+06 4.07291405e+06 8.17426783e+08 4.31104569e+09] [ 6.56429341e+06 -5.10831737e+08 -9.82865443e+09 -3.66279990e+11]] | [ 1.76850646e-01 1.50306423e-03 5.76287675e-04 2.34022154e-05 2.55784832e-09 8.91395113e-07 -9.18383382e-10] | [[ nan nan 0.08775865 0.0014966 ] [ nan -0.01937322 -0.00665555 -0.00344013] [ 0.08909199 0.0021756 0.0061046 0.00045012] [ 0.0035064 -0.00381493 -0.00102621 -0.00053468]] | 5116 | 1144.597564 | 80.7087 | 38.17521 |  |  |  | 38.17521 | 1.249618 | 0.4472306 | 179.3352 | 2.235983 | 1.249618 | 0.4472306 | 0.4472306 | 0.8548037 | 0.5926098 | 44.43405 | 35.55812 | 39.99609 | 25.52979 | 0.668753 | 0.8591431 | 1.49532 | 7.285021 | 0.4003265 | 8.875934 | 35.55812
S7 | 7 | 3 | 500 | 2 | 100x2.tiff | 1600 | 1200 | 429559.68 | 3508 | 319.8061 | 103.4002 | 49.50931 | (np.float64(818.6630558722919), np.float64(967.3369441277081)) | (760, 937, 871, 993) | 784.841332 | 151.2683 | 48.90828 | 23.4179 | (np.float64(387.22762542759403), np.float64(457.5503745724059)) | (359.47999999999996, 443.20099999999996, 411.983, 469.68899999999996) | 0.8779171 | 0.8316738 | 0.5643501 | -0.1442233 | 1 | 4218 | 943.688922 | 161.8796 | [[3.50800000e+03 1.06422000e+05 3.80325800e+06 1.48004148e+08] [2.05790000e+05 5.98606800e+06 2.08313788e+08 7.99711245e+09] [1.43790820e+07 4.14116350e+08 1.42505145e+10 5.43783678e+11] [1.10514804e+09 3.17771854e+10 1.08309160e+12 4.10292215e+13]] | [[ 3.50800000e+03 -8.96349661e-12 5.74739732e+05 -2.24677173e+06] [ 7.07700565e-11 -2.56971732e+05 7.94525604e+05 -4.80770696e+07] [ 2.30681173e+06 8.04843691e+06 2.86866965e+08 2.11239933e+09] [-9.02209981e+06 -5.13074481e+08 -2.56957252e+09 -8.49069302e+10]] | [2.34157035e-01 2.15545979e-02 1.55601584e-03 1.90781241e-04 8.08492516e-08 1.65219397e-05 6.53322675e-08] | [[ nan nan 0.04670378 -0.00308255] [ nan -0.02088172 0.00109008 -0.00111368] [ 0.18745325 0.01104238 0.0066451 0.00082617] [-0.01237823 -0.01188507 -0.00100497 -0.00056067]] | 3508 | 784.841332 | 66.83206 | 31.61156 |  |  |  | 31.61156 | 2.0885 | 0.4310185 | 151.2683 | 2.320086 | 2.0885 | 0.4310185 | 0.4310185 | 0.8316738 | 0.5643501 | 48.90828 | 23.4179 | 36.16309 | 20.75362 | 0.65652 | 0.6463438 | 1.523183 | 4.123129 | 0.1220829 | 25.49038 | 23.4179
S7 | 7 | 3 | 500 | 2 | 100x2.tiff | 1600 | 1200 | 429559.68 | 14822 | 1321.629 | 220.6517 | 121.6706 | (np.float64(605.1932262852516), np.float64(1016.3112940223991)) | (502, 937, 731, 1087) | 3316.111238 | 625.1303 | 104.3683 | 57.55022 | (np.float64(286.256396032924), np.float64(480.7152420725948)) | (237.446, 443.20099999999996, 345.763, 514.151) | 0.8342311 | 0.60103 | 0.4314993 | -0.2280771 | 1 | 24661 | 5517.380869 | 372.2457 | [[1.48220000e+04 1.17555200e+06 1.08553072e+08 1.09895432e+10] [1.52953000e+06 1.14395647e+08 9.94603442e+09 9.57189551e+11] [2.01335018e+08 1.44991752e+10 1.19945384e+12 1.10130548e+14] [3.04741657e+10 2.12205531e+12 1.67809490e+14 1.47324203e+16]] | [[ 1.48220000e+04 -1.30569333e-10 1.53185217e+07 -4.98049238e+07] [ 4.34226877e-10 -6.91335655e+06 -1.59292796e+08 -8.49484448e+09] [ 4.34978826e+07 -4.21424637e+07 3.57624108e+10 1.91001296e+11] [ 7.20381938e+08 -6.09860285e+10 7.88512935e+10 -8.64547669e+13]] | [2.67722488e-01 2.04136722e-02 2.01530368e-03 4.51896047e-04 3.93163155e-07 6.40095844e-05 1.77195937e-07] | [[ nan nan 0.06972736 -0.00186211] [ nan -0.03146845 -0.00595565 -0.00260877] [ 0.19799513 -0.00157563 0.01098263 0.0004818 ] [ 0.02693369 -0.0187288 0.0001989 -0.00179127]] | 14822 | 3316.111238 | 137.3752 | 64.97849 |  |  |  | 64.97849 | 1.813516 | 0.1066345 | 625.1303 | 9.377827 | 1.813516 | 0.1066345 | 0.1066345 | 0.60103 | 0.4314993 | 104.3683 | 57.55022 | 80.95924 | 21.21869 | 0.3265494 | 0.6225886 | 3.062324 | 3.825622 | 0.1657689 | 46.81804 | 57.55022
S7 | 7 | 3 | 500 | 2 | 100x2.tiff | 1600 | 1200 | 429559.68 | 15670 | 1600.104 | 253.084 | 133.5247 | (np.float64(1014.4342693044033), np.float64(700.2694958519464)) | (919, 553, 1120, 814) | 3505.83343 | 756.8491 | 119.7087 | 63.15719 | (np.float64(479.8274093809827), np.float64(331.22747153797064)) | (434.68699999999995, 261.56899999999996, 529.76, 385.022) | 0.8494988 | 0.5431731 | 0.2986981 | 0.9923255 | 1 | 28849 | 6454.357921 | 524.0554 | [[1.56700000e+04 2.30771300e+06 3.89053851e+08 7.01920492e+10] [1.49545500e+06 2.40958687e+08 4.19390299e+10 7.65532615e+12] [1.73711105e+08 2.91767177e+10 5.15673961e+12 9.45014078e+14] [2.27860885e+10 3.91068869e+12 6.96299417e+14 1.27606708e+17]] | [[ 1.56700000e+04 -2.91038305e-10 4.91981209e+07 -1.59448027e+09] [-1.45519152e-10 2.07237831e+07 -1.29400230e+09 1.79909282e+11] [ 3.09934498e+07 -3.61147309e+08 1.29460527e+11 -9.55134334e+12] [ 2.92421630e+08 9.21524301e+10 -5.83037266e+12 8.49782884e+14]] | [ 3.26580859e-01 3.39884877e-02 1.87201590e-02 5.10963846e-03 4.99524982e-05 9.21257921e-04 -1.44968444e-06] | [[ nan nan 0.20035977 -0.05187363] [ nan 0.08439778 -0.04209811 0.04675699] [ 0.12622109 -0.0117493 0.03364576 -0.01983001] [ 0.00951343 0.02394968 -0.01210472 0.01409393]] | 15670 | 3505.83343 | 141.2504 | 66.81142 |  |  |  | 66.81142 | 1.895409 | 0.07690995 | 756.8491 | 13.00222 | 1.895409 | 0.07690995 | 0.07690995 | 0.5431731 | 0.2986981 | 119.7087 | 63.15719 | 91.43296 | 18.52857 | 0.2773264 | 0.5581165 | 3.605859 | 3.074323 | 0.1505012 | 56.55154 | 63.15719
S7 | 7 | 3 | 500 | 2 | 100x2.tiff | 1600 | 1200 | 429559.68 | 4191 | 394.9544 | 110.9931 | 61.09367 | (np.float64(413.10403245048917), np.float64(603.1419708900024)) | (373, 546, 442, 654) | 937.648239 | 186.8134 | 52.49971 | 28.89731 | (np.float64(195.39820734908136), np.float64(285.28615223097114)) | (176.429, 258.258, 209.066, 309.342) | 0.8348827 | 0.7068646 | 0.5623994 | -1.354786 | 1 | 5929 | 1326.489241 | 213.8981 | [[4.19100000e+03 2.39482000e+05 1.68080720e+07 1.31044185e+09] [1.68076000e+05 9.13330300e+06 6.00193477e+08 4.38910521e+10] [7.82152000e+06 4.16010105e+08 2.64036248e+10 1.86114999e+12] [3.96942778e+08 2.08620811e+10 1.29588369e+12 8.92190360e+13]] | [[ 4.19100000e+03 6.45172804e-12 3.12359853e+06 -6.98165918e+06] [-2.93596258e-11 -4.70890899e+05 -2.00627198e+07 -6.11014710e+08] [ 1.08099464e+06 6.84228466e+06 9.84619107e+08 1.08552088e+10] [-3.43620228e+06 -3.71172488e+08 -1.53508023e+10 -5.41328562e+11]] | [ 2.39380439e-01 1.63987142e-02 3.07625409e-03 4.27093395e-04 -4.44254834e-07 -4.99355721e-05 -2.05657489e-07] | [[ nan nan 0.17783608 -0.00613995] [ nan -0.02680927 -0.01764394 -0.00830039] [ 0.06154435 0.00601737 0.01337566 0.00227786] [-0.00302193 -0.00504223 -0.00322121 -0.00175465]] | 4191 | 937.648239 | 73.04894 | 34.55215 |  |  |  | 34.55215 | 1.816768 | 0.3376243 | 186.8134 | 2.961872 | 1.816768 | 0.3376243 | 0.3376243 | 0.7068646 | 0.5623994 | 52.49971 | 28.89731 | 40.69851 | 20.07668 | 0.5810545 | 0.6581397 | 1.721009 | 4.274998 | 0.1651173 | 23.60241 | 28.89731
S7 | 7 | 3 | 500 | 2 | 100x2.tiff | 1600 | 1200 | 429559.68 | 5566 | 528.1564 | 142.116 | 60.60536 | (np.float64(463.89058569888607), np.float64(612.9385555156306)) | (420, 555, 511, 691) | 1245.275614 | 249.818 | 67.22086 | 28.66634 | (np.float64(219.4202470355731), np.float64(289.91993675889324)) | (198.66, 262.515, 241.70299999999997, 326.84299999999996) | 0.9045111 | 0.6990706 | 0.4497414 | -1.192195 | 1 | 7962 | 1781.330298 | 292.3097 | [[5.56600000e+03 3.22486000e+05 2.49250600e+07 2.20779877e+09] [2.44295000e+05 1.21798820e+07 8.36198838e+08 6.67849790e+10] [1.27853270e+07 5.72806196e+08 3.61258105e+10 2.65609745e+12] [7.49262791e+08 3.09078283e+10 1.83316414e+12 1.26883144e+14]] | [[ 5.56600000e+03 8.20250534e-11 6.24068699e+06 4.05240187e+07] [ 1.48077106e-11 -1.97421742e+06 -2.90100328e+07 -5.19259339e+09] [ 2.06307637e+06 5.34193552e+06 3.19402163e+09 3.64802633e+10] [ 7.00804047e+06 -1.79745786e+09 -1.37230827e+10 -4.43522987e+12]] | [ 2.68033181e-01 3.44271433e-02 1.76770317e-03 4.84406808e-04 4.48099544e-07 8.90330281e-05 -1.16021444e-08] | [[ nan nan 0.20144013 0.01753293] [ nan -0.06372481 -0.01255134 -0.03011305] [ 0.06659305 0.00231122 0.01852287 0.00283568] [ 0.00303207 -0.01042387 -0.00106672 -0.00462108]] | 5566 | 1245.275614 | 84.18344 | 39.81877 |  |  |  | 39.81877 | 2.344941 | 0.2507425 | 249.818 | 3.988155 | 2.344941 | 0.2507425 | 0.2507425 | 0.6990706 | 0.4497414 | 67.22086 | 28.66634 | 47.9436 | 19.93893 | 0.5007419 | 0.5923573 | 1.997037 | 3.463117 | 0.09548887 | 38.55452 | 28.66634
S7 | 7 | 3 | 500 | 2 | 100x2.tiff | 1600 | 1200 | 429559.68 | 10246 | 859.7149 | 147.2976 | 111.2881 | (np.float64(435.15830568026547), np.float64(1487.1639664259224)) | (369, 1399, 502, 1565) | 2292.327334 | 406.6451 | 69.67175 | 52.63928 | (np.float64(205.82987858676555), np.float64(703.4285561194613)) | (174.53699999999998, 661.727, 237.446, 740.245) | 0.655111 | 0.7207879 | 0.4640819 | 1.514847 | 1 | 14215 | 3180.307735 | 248.3759 | [[1.02460000e+04 9.03328000e+05 9.35162760e+07 1.05038876e+10] [6.77858000e+05 6.00955730e+07 6.28183282e+09 7.16089636e+11] [5.27956560e+07 4.75321706e+09 4.99936524e+11 5.73476612e+13] [4.54064571e+09 4.14820283e+11 4.37311793e+13 5.02230026e+15]] | [[ 1.02460000e+04 -2.15436557e-11 1.38752965e+07 -1.87480524e+08] [-3.82215148e-10 3.32923046e+05 3.62508147e+07 3.81886151e+09] [ 7.94971923e+06 5.44913646e+07 6.65847947e+09 9.21685234e+10] [-4.10534578e+06 -6.87756386e+08 6.52855505e+10 3.00790391e+12]] | [ 2.07895871e-01 3.22621467e-03 1.20355780e-03 1.65775853e-04 6.81924338e-08 7.84385497e-06 -2.88608727e-08] | [[ nan nan 0.13217021 -0.01764291] [ nan 0.00317128 0.00341139 0.00355035] [ 0.07572566 0.00512793 0.0061903 0.00084653] [-0.00038633 -0.0006394 0.00059962 0.00027293]] | 10246 | 2292.327334 | 114.2174 | 54.02483 |  |  |  | 54.02483 | 1.32357 | 0.1742029 | 406.6451 | 5.740433 | 1.32357 | 0.1742029 | 0.1742029 | 0.7207879 | 0.4640819 | 69.67175 | 52.63928 | 61.15551 | 22.54868 | 0.4173762 | 0.7754194 | 2.39592 | 5.934349 | 0.344889 | 17.03247 | 52.63928
S7 | 7 | 3 | 500 | 2 | 100x2.tiff | 1600 | 1200 | 429559.68 | 4544 | 411.6884 | 103.4024 | 67.24734 | (np.float64(602.7326144366198), np.float64(498.4392605633803)) | (562, 461, 663, 550) | 1016.624576 | 194.7286 | 48.90933 | 31.80799 | (np.float64(285.0925266285211), np.float64(235.76177024647887)) | (265.82599999999996, 218.053, 313.599, 260.15) | 0.7596381 | 0.8140451 | 0.5055067 | -0.6535309 | 1 | 5582 | 1248.855278 | 219.9251 | [[4.54400000e+03 1.70124000e+05 8.30134800e+06 4.68226362e+08] [1.85089000e+05 6.08377000e+06 2.59280584e+08 1.29878493e+10] [9.92797700e+06 2.99370932e+08 1.14429119e+10 5.17058494e+11] [6.28141111e+08 1.77962391e+10 6.21942301e+11 2.56905703e+13]] | [[ 4.54400000e+03 2.78319590e-11 1.93203124e+06 1.27623895e+07] [-1.87014848e-11 -8.45825298e+05 -1.55208759e+07 -7.84188705e+08] [ 2.38881813e+06 -3.41983425e+06 1.00137707e+09 1.24027884e+10] [ 2.91430363e+07 -1.09296059e+09 -5.83068462e+09 -7.68513508e+11]] | [ 2.09263016e-01 7.20166001e-03 3.23203995e-03 1.40840293e-04 -4.78636186e-08 -9.64195416e-06 -8.20880301e-08] | [[ nan nan 0.09357019 0.0091693 ] [ nan -0.04096416 -0.01115117 -0.00835806] [ 0.11569283 -0.00245702 0.01067291 0.00196103] [ 0.02093818 -0.01164902 -0.0009219 -0.0018026 ]] | 4544 | 1016.624576 | 76.06313 | 35.97786 |  |  |  | 35.97786 | 1.537643 | 0.3369077 | 194.7286 | 2.968172 | 1.537643 | 0.3369077 | 0.3369077 | 0.8140451 | 0.5055067 | 48.90933 | 31.80799 | 40.35866 | 20.8829 | 0.5804375 | 0.7356033 | 1.722838 | 5.340563 | 0.2403619 | 17.10134 | 31.80799
S7 | 7 | 3 | 500 | 2 | 100x2.tiff | 1600 | 1200 | 429559.68 | 11917 | 1246.805 | 220.3343 | 129.097 | (np.float64(1127.5345305026433), np.float64(629.0254258622136)) | (1006, 526, 1200, 715) | 2666.178493 | 589.7389 | 104.2181 | 61.0629 | (np.float64(533.3238329277502), np.float64(297.52902643282704)) | (475.83799999999997, 248.79799999999997, 567.6, 338.195) | 0.810373 | 0.5258583 | 0.325015 | -0.7043738 | 1 | 22662 | 5070.146598 | 342.7511 | [[1.19170000e+04 1.22775400e+06 1.48860148e+08 1.95269927e+10] [1.44832700e+06 1.37497309e+08 1.59625021e+10 2.04778376e+12] [2.02223117e+08 1.78772606e+10 1.97038811e+12 2.44012152e+14] [3.04565539e+10 2.54772025e+12 2.67378992e+14 3.18790030e+16]] | [[ 1.19170000e+04 -5.43423084e-11 2.23702693e+07 -4.18800475e+08] [ 9.52056212e-10 -1.17171970e+07 2.85192313e+08 -4.04589449e+10] [ 2.62013750e+07 -1.08774124e+08 3.34630401e+10 -8.45629742e+11] [-4.89281339e+08 -3.12081733e+10 6.96187931e+11 -8.75813623e+13]] | [ 3.42017972e-01 2.79572489e-02 7.56078821e-03 1.33136774e-03 -3.64003655e-06 -1.74414838e-04 2.14309541e-06] | [[ nan nan 0.15752059 -0.02701406] [ nan -0.08250682 0.01839588 -0.02390638] [ 0.18449738 -0.0070163 0.01977264 -0.00457716] [-0.03156031 -0.01844028 0.00376827 -0.00434254]] | 11917 | 2666.178493 | 123.1795 | 58.26392 |  |  |  | 58.26392 | 1.706734 | 0.09633399 | 589.7389 | 10.38055 | 1.706734 | 0.09633399 | 0.09633399 | 0.5258583 | 0.325015 | 104.2181 | 61.0629 | 82.64051 | 18.08379 | 0.3103772 | 0.5590574 | 3.221886 | 3.084697 | 0.189627 | 43.15523 | 61.0629
S7 | 7 | 3 | 500 | 2 | 100x2.tiff | 1600 | 1200 | 429559.68 | 4095 | 301.333 | 78.58681 | 73.21776 | (np.float64(364.8876678876679), np.float64(1545.8090354090355)) | (317, 1503, 406, 1583) | 916.170255 | 142.5305 | 37.17156 | 34.632 | (np.float64(172.59186691086688), np.float64(731.1676737484737)) | (149.941, 710.919, 192.03799999999998, 748.759) | 0.36328 | 0.8696114 | 0.5751404 | 0.3210191 | 1 | 4709 | 1053.539861 | 172.314 | [[4.09500000e+03 1.75303000e+05 8.89736100e+06 4.92296437e+08] [1.96100000e+05 8.45731000e+06 4.33939334e+08 2.43000886e+10] [1.09506440e+07 4.85231896e+08 2.52988673e+10 1.43184453e+12] [6.70463282e+08 3.06251646e+10 1.61938146e+12 9.23126736e+13]] | [[ 4.09500000e+03 5.40012479e-13 1.39280867e+06 -7.84059607e+06] [-2.85353963e-11 6.24581563e+04 2.51791851e+06 5.84063455e+07] [ 1.55987233e+06 1.04634384e+07 3.87363254e+08 3.79371242e+09] [-3.33481694e+06 -9.62329964e+06 8.71724754e+07 2.72051525e+10]] | [ 1.76079468e-01 1.54745097e-04 1.43951721e-03 6.55364969e-06 -5.12445613e-10 -8.14657731e-08 3.77619894e-10] | [[ nan nan 8.30584167e-02 -7.30658289e-03] [ nan 3.72461466e-03 2.34642623e-03 8.50546996e-04] [ 9.30210508e-02 9.75078667e-03 5.64100782e-03 8.63327817e-04] [-3.10768673e-03 -1.40140057e-04 1.98376721e-05 9.67465618e-05]] | 4095 | 916.170255 | 72.20745 | 34.15412 |  |  |  | 34.15412 | 1.07333 | 0.5667222 | 142.5305 | 1.764533 | 1.07333 | 0.5667222 | 0.5667222 | 0.8696114 | 0.5751404 | 37.17156 | 34.632 | 35.90178 | 25.71155 | 0.7528096 | 0.9188241 | 1.328357 | 8.332292 | 0.63672 | 2.539561 | 34.632
S7 | 7 | 3 | 500 | 2 | 100x2.tiff | 1600 | 1200 | 429559.68 | 10273 | 1046.058 | 200.5766 | 108.4463 | (np.float64(43.22291443589993), np.float64(750.7139102501703)) | (0, 655, 116, 863) | 2298.368017 | 494.7854 | 94.87272 | 51.29512 | (np.float64(20.444438528180665), np.float64(355.0876795483305)) | (0.0, 309.815, 54.867999999999995, 408.19899999999996) | 0.8412328 | 0.6179992 | 0.4257709 | -1.436832 | 1 | 16623 | 3719.047167 | 350.28 | [[1.02730000e+04 9.83269000e+05 1.19617213e+08 1.67835930e+10] [4.44029000e+05 4.00801040e+07 4.37842653e+09 5.54968939e+11] [2.70693750e+07 2.30817947e+09 2.31356932e+11 2.68877296e+13] [1.92467993e+09 1.56308827e+11 1.45163000e+13 1.54949497e+15]] | [[ 1.02730000e+04 2.63071342e-10 2.55046922e+07 4.52254157e+08] [-9.04734065e-11 -2.41964785e+06 -3.28590113e+08 -9.61464074e+09] [ 7.87714753e+06 -7.35677949e+07 1.82507029e+10 1.42713575e+11] [ 7.37161005e+07 -4.80906534e+09 -3.57683070e+11 -1.16267489e+13]] | [ 3.16312017e-01 3.00020659e-02 1.37689181e-02 1.82111135e-03 6.53207636e-06 1.91878650e-04 -6.36325314e-06] | [[ nan nan 0.24167154 0.04228043] [ nan -0.02292755 -0.0307193 -0.00886832] [ 0.07464048 -0.00687772 0.01683402 0.00129875] [ 0.00689159 -0.00443577 -0.00325505 -0.00104392]] | 10273 | 2298.368017 | 114.3678 | 54.09596 |  |  |  | 54.09596 | 1.849547 | 0.1179765 | 494.7854 | 8.476262 | 1.849547 | 0.1179765 | 0.1179765 | 0.6179992 | 0.4257709 | 94.87272 | 51.29512 | 73.08392 | 18.58072 | 0.3434771 | 0.5701951 | 2.911402 | 3.20883 | 0.1587672 | 43.5776 | 51.29512
S7 | 7 | 3 | 500 | 2 | 100x2.tiff | 1600 | 1200 | 429559.68 | 13338 | 1082.296 | 264.9057 | 114.1176 | (np.float64(1041.2044534412955), np.float64(96.00539811066128)) | (933, 26, 1159, 192) | 2984.097402 | 511.9258 | 125.3004 | 53.97761 | (np.float64(492.48970647773274), np.float64(45.410553306342784)) | (441.30899999999997, 12.298, 548.207, 90.816) | 0.9024543 | 0.533883 | 0.3555283 | 0.4860329 | 1 | 24983 | 5589.421607 | 429.7617 | [[1.33380000e+04 9.33732000e+05 8.66183820e+07 9.49221880e+09] [1.44323100e+06 1.20711967e+08 1.27926132e+10 1.53607822e+12] [2.04267735e+08 1.93938492e+10 2.20457922e+12 2.75438709e+14] [3.28725963e+10 3.38327835e+12 4.00260228e+14 5.10749432e+16]] | [[ 1.33380000e+04 7.59030172e-10 2.12521016e+07 4.52940812e+08] [-2.04920525e-10 1.96780063e+07 6.64985228e+08 8.00089025e+10] [ 4.81037135e+07 8.35509277e+08 9.75645723e+10 4.87711974e+12] [ 3.59845672e+08 1.19619362e+11 5.71332900e+12 5.10485398e+14]] | [ 3.89853515e-01 7.17207443e-02 1.63236155e-02 6.42061959e-03 5.90909436e-05 1.16592523e-03 -2.87904735e-05] | [[ nan nan 0.11945944 0.02204523] [ nan 0.11061134 0.03236572 0.03371834] [0.27039408 0.04066535 0.04111687 0.01779696] [0.01751417 0.05041147 0.02084835 0.01612948]] | 13338 | 2984.097402 | 130.3168 | 61.63985 |  |  |  | 61.63985 | 2.32134 | 0.1430898 | 511.9258 | 6.988616 | 2.32134 | 0.1430898 | 0.1430898 | 0.533883 | 0.3555283 | 125.3004 | 53.97761 | 89.63901 | 23.31664 | 0.3782722 | 0.4919365 | 2.643599 | 2.38846 | 0.09754571 | 71.32279 | 53.97761
S7 | 7 | 3 | 500 | 2 | 100x2.tiff | 1600 | 1200 | 429559.68 | 1403 | 180.8406 | 73.81247 | 26.63209 | (np.float64(561.1781895937278), np.float64(489.4925160370634)) | (550, 460, 582, 528) | 313.891787 | 85.53761 | 34.9133 | 12.59698 | (np.float64(265.43728367783325), np.float64(231.52996008553097)) | (260.15, 217.57999999999998, 275.286, 249.744) | 0.9326403 | 0.8492736 | 0.644761 | -1.482034 | 1 | 1652 | 369.600308 | 142.6966 | [[1.40300000e+03 4.13780000e+04 1.69482200e+06 7.89864140e+07] [1.56830000e+04 4.25839000e+05 1.68476670e+07 7.63208287e+08] [2.40767000e+05 5.96714700e+06 2.28291863e+08 1.01137660e+10] [4.27323500e+06 9.56064370e+07 3.54180685e+09 1.54201561e+11]] | [[ 1.40300000e+03 1.96962446e-11 4.74480671e+05 1.01459136e+06] [ 3.52784468e-12 -3.66921290e+04 6.69117629e+04 -2.98916354e+07] [ 6.54594526e+04 -3.13374459e+05 2.49575126e+07 -1.48976721e+08] [ 1.18459482e+05 -6.15888121e+06 9.46081797e+07 -4.52776280e+09]] | [2.74302812e-01 4.45677210e-02 7.04120773e-04 9.67727842e-05 1.87688409e-08 1.56988197e-05 1.69073131e-08] | [[ nan nan 0.24104781 0.0137609 ] [ nan -0.0186405 0.00090752 -0.01082372] [ 0.03325501 -0.0042503 0.00903708 -0.00144018] [ 0.00160667 -0.00223012 0.00091459 -0.00116857]] | 1403 | 313.891787 | 42.26529 | 19.99148 |  |  |  | 19.99148 | 2.771561 | 0.5391077 | 85.53761 | 1.854917 | 2.771561 | 0.5391077 | 0.5391077 | 0.8492736 | 0.644761 | 34.9133 | 12.59698 | 23.75514 | 14.67854 | 0.7342396 | 0.5726037 | 1.361953 | 3.235996 | 0.06735969 | 22.31632 | 12.59698
S7 | 7 | 3 | 500 | 2 | 100x2.tiff | 1600 | 1200 | 429559.68 | 6978 | 786.2763 | 184.7527 | 83.80282 | (np.float64(314.83132702780165), np.float64(1418.9256233877902)) | (266, 1319, 396, 1473) | 1561.180962 | 371.9087 | 87.38804 | 39.63874 | (np.float64(148.91521768415018), np.float64(671.1518198624248)) | (125.818, 623.887, 187.308, 696.7289999999999) | 0.8912082 | 0.5334862 | 0.3485514 | 1.042148 | 1 | 13080 | 2926.37532 | 339.5247 | [[6.97800000e+03 6.97281000e+05 8.15549790e+07 1.01195076e+10] [3.40745000e+05 3.91985320e+07 4.88131610e+09 6.29635629e+11] [2.27096630e+07 2.80235998e+09 3.61307403e+11 4.76945088e+13] [1.81695971e+09 2.33072816e+11 3.06974012e+13 4.10999548e+15]] | [[ 6.97800000e+03 5.93303184e-11 1.18787404e+07 -4.03905557e+08] [ 3.66071617e-11 5.14937546e+06 -1.30230854e+08 2.02752862e+10] [ 6.07063247e+06 3.01810698e+07 1.24050622e+10 -3.47360630e+11] [ 1.15142653e+08 1.02546050e+10 -8.71295507e+09 2.93804455e+13]] | [ 3.68627176e-01 5.89628278e-02 3.02425270e-02 8.45581711e-03 1.05505921e-04 1.14951306e-03 -8.45758454e-05] | [[ nan nan 0.24395429 -0.09930072] [ nan 0.10575298 -0.03201743 0.05967248] [ 0.12467289 0.00742006 0.03650951 -0.01223833] [ 0.02830798 0.03018047 -0.00030698 0.0123918 ]] | 6978 | 1561.180962 | 94.2585 | 44.58427 |  |  |  | 44.58427 | 2.204612 | 0.1418373 | 371.9087 | 7.050331 | 2.204612 | 0.1418373 | 0.1418373 | 0.5334862 | 0.3485514 | 87.38804 | 39.63874 | 63.51339 | 16.79101 | 0.376613 | 0.5101873 | 2.655246 | 2.56897 | 0.1087918 | 47.74931 | 39.63874
S7 | 7 | 3 | 500 | 2 | 100x2.tiff | 1600 | 1200 | 429559.68 | 5858 | 453.2214 | 124.8621 | 71.94079 | (np.float64(1156.5976442471833), np.float64(915.737965175828)) | (1105, 858, 1200, 994) | 1310.604482 | 214.3737 | 59.05975 | 34.02799 | (np.float64(547.0706857289177), np.float64(433.1440575281666)) | (522.665, 405.834, 567.6, 470.162) | 0.8173354 | 0.7390866 | 0.4534056 | 1.049154 | 1 | 7926 | 1773.276054 | 265.2105 | [[5.85800000e+03 3.38229000e+05 2.42898890e+07 2.00089479e+09] [3.02259000e+05 1.90992460e+07 1.43868087e+09 1.22517908e+11] [1.84375730e+07 1.20439815e+09 9.22651910e+10 7.96539179e+12] [1.23572648e+09 8.12495541e+10 6.23113521e+12 5.39253638e+14]] | [[ 5.85800000e+03 -3.11501935e-11 4.76123478e+06 4.86380123e+07] [ 4.84874363e-11 1.64742638e+06 -4.85827979e+06 3.64203139e+09] [ 2.84172065e+06 -3.01564348e+07 2.47646176e+09 -2.51985247e+10] [-8.86103347e+06 1.41131127e+09 -3.03084314e+10 2.79115375e+12]] | [ 2.21556099e-01 1.23476564e-02 2.80986340e-03 7.67989883e-05 -1.06745334e-08 -5.81471914e-06 -3.40415854e-08] | [[ nan nan 0.13874612 0.01851835] [ nan 0.0480073 -0.00184973 0.01811739] [ 0.08280997 -0.01148171 0.01231923 -0.00163777] [-0.00337373 0.00702061 -0.00196988 0.00237021]] | 5858 | 1310.604482 | 86.3634 | 40.84989 |  |  |  | 40.84989 | 1.735623 | 0.3583756 | 214.3737 | 2.790369 | 1.735623 | 0.3583756 | 0.3583756 | 0.7390866 | 0.4534056 | 59.05975 | 34.02799 | 46.54387 | 24.45457 | 0.5986448 | 0.6916705 | 1.67044 | 4.721699 | 0.1826646 | 25.03176 | 34.02799
S7 | 7 | 3 | 500 | 2 | 100x2.tiff | 1600 | 1200 | 429559.68 | 29526 | 2806.016 | 382.388 | 220.1363 | (np.float64(367.66907132696605), np.float64(1189.372146582673)) | (198, 1039, 560, 1293) | 6605.822454 | 1327.245 | 180.8695 | 104.1245 | (np.float64(173.90747073765493), np.float64(562.5730253336043)) | (93.654, 491.447, 264.88, 611.5889999999999) | 0.8176693 | 0.4558029 | 0.3211163 | 0.2433351 | 1 | 64778 | 14492.72 | 601.1662 | [[2.95260000e+04 4.43988800e+06 7.67535272e+08 1.40538821e+11] [5.00964900e+06 7.95498059e+08 1.40271841e+11 2.59505296e+13] [1.10934138e+09 1.85079190e+11 3.31763121e+13 6.18370527e+15] [2.80211355e+11 4.81269993e+13 8.69958133e+15 1.62582699e+18]] | [[ 2.95260000e+04 3.69880127e-10 9.98997829e+07 -4.92139533e+09] [ 2.73374212e-09 4.21863852e+07 -2.64247046e+09 4.35772207e+11] [ 2.59358887e+08 3.94969607e+09 6.19804419e+11 -5.92523772e+12] [ 3.98007023e+09 3.37258994e+11 -1.34816167e+13 2.66425280e+15]] | [ 4.12095647e-01 4.28231652e-02 1.88519170e-02 1.21807986e-04 -1.76149745e-07 -4.32387628e-06 5.51552752e-08] | [[ nan nan 0.11459227 -0.03285313] [ nan 0.04839083 -0.01764 0.01692956] [ 0.29750338 0.02636648 0.02407913 -0.00133964] [ 0.02656924 0.01310236 -0.00304808 0.00350556]] | 29526 | 6605.822454 | 193.8909 | 91.71038 |  |  |  | 91.71038 | 1.737051 | 0.04712315 | 1327.245 | 21.22099 | 1.737051 | 0.04712315 | 0.04712315 | 0.4558029 | 0.3211163 | 180.8695 | 104.1245 | 142.497 | 19.90837 | 0.2170787 | 0.5070527 | 4.606625 | 2.537499 | 0.1823307 | 76.74508 | 104.1245
S7 | 7 | 3 | 500 | 2 | 100x2.tiff | 1600 | 1200 | 429559.68 | 7588 | 839.8032 | 214.8933 | 76.20954 | (np.float64(303.81576172904585), np.float64(428.65748550342647)) | (201, 374, 420, 465) | 1697.655652 | 397.2269 | 101.6445 | 36.04711 | (np.float64(143.7048552978387), np.float64(202.75499064312072)) | (95.073, 176.902, 198.66, 219.945) | 0.9350033 | 0.5226255 | 0.3807517 | -0.0972387 | 1 | 14519 | 3248.321351 | 321.8866 | [[7.58800000e+03 4.14741000e+05 2.56035570e+07 1.69126716e+09] [7.80166000e+05 4.07918870e+07 2.37118728e+09 1.48232573e+11] [1.01933356e+08 5.11757111e+09 2.82620125e+11 1.68411572e+13] [1.53954572e+10 7.42283797e+11 3.91367943e+13 2.23079819e+15]] | [[ 7.58800000e+03 -4.98374675e-11 2.93485680e+06 -2.89826691e+07] [ 9.77991022e-11 -1.85002484e+06 -5.90265257e+07 6.02894212e+08] [ 2.17199944e+07 -7.34263896e+07 8.82595191e+09 -9.73236216e+10] [ 4.48785996e+08 -1.78747242e+10 -5.31588128e+10 -5.43420742e+12]] | [4.28201064e-01 1.10573160e-01 1.70260364e-02 6.45579267e-03 6.02152145e-05 2.03813898e-03 3.09054840e-05] | [[ nan nan 0.05097207 -0.00577857] [ nan -0.0321309 -0.01176871 0.00137994] [ 0.37722899 -0.01463976 0.02020131 -0.00255725] [ 0.08947897 -0.04091263 -0.00139679 -0.00163918]] | 7588 | 1697.655652 | 98.29212 | 46.49217 |  |  |  | 46.49217 | 2.819769 | 0.1352017 | 397.2269 | 7.396357 | 2.819769 | 0.1352017 | 0.1352017 | 0.5226255 | 0.3807517 | 101.6445 | 36.04711 | 68.84583 | 17.09507 | 0.3676978 | 0.4573996 | 2.719624 | 2.064863 | 0.06499667 | 65.59743 | 36.04711
S7 | 7 | 3 | 500 | 2 | 100x2.tiff | 1600 | 1200 | 429559.68 | 4376 | 403.8894 | 104.0905 | 71.45614 | (np.float64(262.0239945155393), np.float64(494.2522851919561)) | (218, 461, 315, 547) | 979.038104 | 191.0397 | 49.23482 | 33.79876 | (np.float64(123.93734940585009), np.float64(233.78133089579524)) | (103.11399999999999, 218.053, 148.995, 258.731) | 0.727148 | 0.7145656 | 0.5245744 | -0.831908 | 1 | 6124 | 1370.116396 | 174.4752 | [[4.37600000e+03 1.45512000e+05 7.09128200e+06 4.13748558e+08] [1.92649000e+05 5.62598500e+06 2.48797287e+08 1.36217063e+10] [1.05883170e+07 2.74112315e+08 1.07053293e+10 5.29546867e+11] [6.73031695e+08 1.60856466e+10 5.60362713e+11 2.45195940e+13]] | [[ 4.37600000e+03 -3.26849658e-11 2.25267548e+06 2.81340117e+07] [-2.59916533e-11 -7.80034490e+05 -1.15134142e+07 -8.57129679e+08] [ 2.10713848e+06 -9.29295337e+06 8.31058218e+08 2.52212486e+09] [ 2.13623796e+07 -5.31473681e+08 -2.48074239e+08 -5.17699117e+11]] | [ 2.27673944e-01 6.69486121e-03 3.90269213e-03 2.81669585e-04 -1.80747084e-07 -1.76201986e-05 2.33546740e-07] | [[ nan nan 1.17637017e-01 2.22094795e-02] [ nan -4.07341989e-02 -9.08888999e-03 -1.02285623e-02] [ 1.10036927e-01 -7.33601946e-03 9.91743833e-03 4.54983856e-04] [ 1.68638350e-02 -6.34234443e-03 -4.47518581e-05 -1.41178372e-03]] | 4376 | 979.038104 | 74.6438 | 35.30652 |  |  |  | 35.30652 | 1.456705 | 0.3371027 | 191.0397 | 2.966455 | 1.456705 | 0.3371027 | 0.3371027 | 0.7145656 | 0.5245744 | 49.23482 | 33.79876 | 41.51679 | 20.49916 | 0.5806055 | 0.7171046 | 1.72234 | 5.075335 | 0.272852 | 15.43607 | 33.79876
S7 | 7 | 3 | 500 | 2 | 100x2.tiff | 1600 | 1200 | 429559.68 | 3861 | 310.0904 | 81.81328 | 65.7709 | (np.float64(918.4770784770785), np.float64(235.66873866873865)) | (886, 193, 960, 284) | 863.817669 | 146.6728 | 38.69768 | 31.10964 | (np.float64(434.43965811965813), np.float64(111.47131339031338)) | (419.078, 91.289, 454.08, 134.332) | 0.5947445 | 0.8197452 | 0.5733591 | 1.535419 | 1 | 4710 | 1053.76359 | 148.2082 | [[3.86100000e+03 1.64744000e+05 8.64390800e+06 5.03778254e+08] [1.25394000e+05 5.37059900e+06 2.76241679e+08 1.56674870e+10] [5.11701800e+06 2.22898673e+08 1.13138383e+10 6.24679515e+11] [2.38729986e+08 1.06203157e+10 5.35868567e+11 2.90079847e+13]] | [[ 3.86100000e+03 -1.99094075e-11 1.61448932e+06 -2.82284301e+06] [ 3.13065129e-11 2.01951834e+04 -6.21060547e+06 -9.06617070e+06] [ 1.04458722e+06 3.25020808e+06 3.08884501e+08 -6.20636991e+07] [ 4.69390851e+06 5.34332681e+07 -1.55359669e+09 6.21992975e+09]] | [ 1.78373870e-01 1.46884937e-03 8.18371296e-04 2.89387361e-06 -3.51760524e-11 -9.84501483e-08 -1.36365961e-10] | [[ nan nan 1.08301774e-01 -3.04745444e-03] [ nan 1.35471581e-03 -6.70477853e-03 -1.57515932e-04] [ 7.00720955e-02 3.50882462e-03 5.36656893e-03 -1.73535508e-05] [ 5.06739918e-03 9.28351263e-04 -4.34399165e-04 2.79889285e-05]] | 3861 | 863.817669 | 70.11403 | 33.16394 |  |  |  | 33.16394 | 1.243913 | 0.5045835 | 146.6728 | 1.981833 | 1.243913 | 0.5045835 | 0.5045835 | 0.8197452 | 0.5733591 | 38.69768 | 31.10964 | 34.90366 | 23.55768 | 0.7103404 | 0.8570007 | 1.407776 | 7.248733 | 0.4052555 | 7.588042 | 31.10964
S7 | 7 | 3 | 500 | 2 | 100x2.tiff | 1600 | 1200 | 429559.68 | 10723 | 1020.313 | 202.0754 | 111.6944 | (np.float64(643.4309428331624), np.float64(419.01100438310175)) | (540, 357, 760, 482) | 2399.046067 | 482.608 | 95.58166 | 52.83144 | (np.float64(304.3428359600858), np.float64(198.1922050732071)) | (255.42, 168.861, 359.47999999999996, 227.986) | 0.8333563 | 0.5798097 | 0.3899273 | 0.03034348 | 1 | 18494 | 4137.644126 | 351.0952 | [[1.07230000e+04 6.64944000e+05 4.96123540e+07 4.08163600e+09] [1.10909000e+06 6.93521310e+07 5.38334443e+09 4.65494373e+11] [1.42063480e+08 9.43363230e+09 7.77193801e+11 7.07053167e+13] [2.05471290e+10 1.47152864e+12 1.28087909e+14 1.21174725e+16]] | [[ 1.07230000e+04 6.14903684e-11 8.37850870e+06 -3.39953850e+07] [-1.13072929e-09 5.76346149e+05 1.80412271e+08 3.11549157e+09] [ 2.73492556e+07 5.04909165e+08 2.65482865e+10 7.92349276e+11] [ 1.95850730e+08 2.22136586e+10 1.29848120e+12 5.67888567e+13]] | [ 3.10722877e-01 2.73214714e-02 1.77601072e-02 2.56285522e-03 1.07511509e-05 -6.82597575e-05 -1.35416395e-05] | [[ nan nan 0.07286754 -0.00285515] [ nan 0.00501246 0.01515219 0.00252684] [ 0.23785534 0.04240553 0.02153216 0.00620597] [ 0.01644881 0.01801653 0.01017018 0.00429534]] | 10723 | 2399.046067 | 116.8458 | 55.26808 |  |  |  | 55.26808 | 1.809181 | 0.1294373 | 482.608 | 7.725748 | 1.809181 | 0.1294373 | 0.1294373 | 0.5798097 | 0.3899273 | 95.58166 | 52.83144 | 74.20655 | 19.88402 | 0.359774 | 0.5782289 | 2.779523 | 3.299889 | 0.1666437 | 42.75022 | 52.83144
S7 | 7 | 3 | 500 | 2 | 100x2.tiff | 1600 | 1200 | 429559.68 | 4221 | 382.4102 | 87.33574 | 79.28254 | (np.float64(823.5790097133381), np.float64(213.3243307273158)) | (777, 163, 865, 261) | 944.360109 | 180.88 | 41.30981 | 37.50064 | (np.float64(389.5528715944089), np.float64(100.90240843402037)) | (367.52099999999996, 77.09899999999999, 409.145, 123.45299999999999) | 0.4194244 | 0.7365207 | 0.4894481 | 0.6074618 | 1 | 5731 | 1282.190899 | 176.1159 | [[4.22100000e+03 2.12419000e+05 1.24634230e+07 8.01683239e+08] [1.96610000e+05 1.00601700e+07 6.16865112e+08 4.14171620e+10] [1.10548100e+07 5.69202022e+08 3.56737074e+10 2.44017197e+12] [6.79841696e+08 3.51331039e+10 2.22926745e+12 1.53749127e+14]] | [[ 4.22100000e+03 6.02540240e-12 1.77357899e+06 -4.03853350e+06] [-5.83639803e-11 1.65903336e+05 1.96332624e+07 -1.49011415e+08] [ 1.89691090e+06 -2.57911874e+06 7.04054985e+08 -7.28972075e+09] [-1.17928689e+07 2.01090288e+08 9.48653562e+09 -1.30267182e+11]] | [ 2.06012384e-01 3.94740728e-04 3.73989285e-03 7.85611098e-05 2.34989517e-08 -1.35094982e-06 -3.55126842e-08] | [[ nan nan 0.09954509 -0.00348887] [ nan 0.0093116 0.0169611 -0.00198141] [ 0.1064673 -0.00222809 0.00936183 -0.00149196] [-0.01018782 0.0026739 0.00194157 -0.00041037]] | 4221 | 944.360109 | 73.30992 | 34.67559 |  |  |  | 34.67559 | 1.101576 | 0.3627156 | 180.88 | 2.756981 | 1.101576 | 0.3627156 | 0.3627156 | 0.7365207 | 0.4894481 | 41.30981 | 37.50064 | 39.40522 | 20.88368 | 0.6022588 | 0.8394034 | 1.660416 | 6.954104 | 0.5805756 | 3.809165 | 37.50064
S7 | 7 | 3 | 500 | 2 | 100x2.tiff | 1600 | 1200 | 429559.68 | 20630 | 2110.005 | 344.0591 | 203.5972 | (np.float64(219.7744546776539), np.float64(809.6310712554532)) | (99, 653, 339, 988) | 4615.52927 | 998.0326 | 162.74 | 96.30148 | (np.float64(103.95331706253029), np.float64(382.95549670382934)) | (46.827, 308.86899999999997, 160.34699999999998, 467.32399999999996) | 0.806121 | 0.417679 | 0.256592 | -1.406379 | 1 | 49392 | 11050.42 | 684.9188 | [[2.06300000e+04 3.23129900e+06 6.56096543e+08 1.51157543e+11] [2.49157700e+06 3.74242928e+08 7.81155667e+10 1.86253208e+13] [3.57023011e+08 4.92498225e+10 1.01988528e+13 2.46228566e+15] [5.66904440e+10 7.02972890e+12 1.41147591e+15 3.40719206e+17]] | [[ 2.06300000e+04 3.49245965e-10 1.49974719e+08 1.41103690e+09] [-2.92857294e-10 -1.60154466e+07 3.89289765e+09 -2.81160334e+11] [ 5.61041575e+07 -2.80256055e+09 4.01771121e+11 -2.98969640e+13] [ 1.92864906e+07 -1.33496471e+11 2.00028741e+13 -2.32956913e+15]] | [ 4.84211414e-01 5.43118901e-02 6.21791319e-02 4.61402009e-03 1.20121737e-05 -5.69806309e-04 -7.72235951e-05] | [[ nan nan 3.52386775e-01 2.30828963e-02] [ nan -3.76305528e-02 6.36832055e-02 -3.20225835e-02] [ 1.31824639e-01 -4.58465790e-02 4.57594750e-02 -2.37071742e-02] [ 3.15504196e-04 -1.52044986e-02 1.58615309e-02 -1.28611170e-02]] | 20630 | 4615.52927 | 162.0708 | 76.65947 |  |  |  | 76.65947 | 1.689901 | 0.05822935 | 998.0326 | 17.17347 | 1.689901 | 0.05822935 | 0.05822935 | 0.417679 | 0.256592 | 162.74 | 96.30148 | 129.5207 | 18.49851 | 0.2413076 | 0.471055 | 4.144089 | 2.189994 | 0.193879 | 66.43848 | 96.30148
S7 | 7 | 3 | 500 | 2 | 100x2.tiff | 1600 | 1200 | 429559.68 | 10934 | 1055.526 | 255.1666 | 90.44696 | (np.float64(457.62044997256265), np.float64(809.1809950612768)) | (358, 708, 571, 892) | 2446.252886 | 499.2638 | 120.6938 | 42.78141 | (np.float64(216.45447283702214), np.float64(382.7426106639839)) | (169.334, 334.88399999999996, 270.08299999999997, 421.916) | 0.9350703 | 0.5586838 | 0.2789855 | -0.6840663 | 1 | 19571 | 4378.600259 | 508.6407 | [[1.09340000e+04 1.10631300e+06 1.33065049e+08 1.76954120e+10] [1.08925000e+06 9.11574690e+07 9.37700066e+09 1.10585191e+12] [1.37469358e+08 1.01092834e+10 9.09439367e+11 9.46312907e+13] [1.97737291e+10 1.34691411e+12 1.09735133e+14 1.01713823e+16]] | [[ 1.09340000e+04 2.02362571e-11 2.11271988e+07 -4.35840438e+07] [-3.45210083e-10 -1.90539299e+07 -2.32082258e+07 -6.47291265e+10] [ 2.89577829e+07 -3.68090699e+06 6.60128653e+10 -6.83631235e+09] [ 3.09395050e+08 -8.54244131e+10 -3.18949367e+11 -2.80791186e+14]] | [4.18937638e-01 1.05894621e-01 9.26014686e-04 5.38382610e-04 3.18664891e-07 8.85707877e-05 2.07268840e-07] | [[ nan nan 1.76719218e-01 -3.48642115e-03] [ nan -1.59377285e-01 -1.85649706e-03 -4.95179364e-02] [ 2.42218421e-01 -2.94447024e-04 5.04999997e-02 -5.00144105e-05] [ 2.47494577e-02 -6.53498801e-02 -2.33343120e-03 -1.96456857e-02]] | 10934 | 2446.252886 | 117.9898 | 55.80919 |  |  |  | 55.80919 | 2.821173 | 0.123325 | 499.2638 | 8.108658 | 2.821173 | 0.123325 | 0.123325 | 0.5586838 | 0.2789855 | 120.6938 | 42.78141 | 81.7376 | 19.59888 | 0.3511766 | 0.4624032 | 2.847571 | 2.110286 | 0.06492975 | 77.91237 | 42.78141
S7 | 7 | 3 | 500 | 2 | 100x2.tiff | 1600 | 1200 | 429559.68 | 3001 | 252.3858 | 88.82545 | 46.77828 | (np.float64(793.8837054315228), np.float64(172.1186271242919)) | (755, 140, 834, 208) | 671.410729 | 119.3785 | 42.01444 | 22.12612 | (np.float64(375.5069926691103), np.float64(81.41211062979006)) | (357.115, 66.22, 394.48199999999997, 98.384) | 0.8500937 | 0.8460671 | 0.5586374 | -0.4833956 | 1 | 3547 | 793.566763 | 169.4686 | [[3.00100000e+03 9.63880000e+04 3.73730400e+06 1.61149162e+08] [1.16690000e+05 3.30781400e+06 1.14300532e+08 4.43729640e+09] [5.78617200e+06 1.55988778e+08 5.08604835e+09 1.85953088e+11] [3.21085250e+08 8.46141411e+09 2.67506468e+11 9.47183606e+12]] | [[ 3.00100000e+03 -1.62145852e-11 6.41453769e+05 -9.31404576e+04] [ 4.59010607e-11 -4.40108599e+05 -2.74832786e+06 -2.01906306e+08] [ 1.24883241e+06 4.37098331e+06 2.78697610e+08 2.76422392e+09] [-1.02102100e+06 -3.65026646e+08 -2.55347066e+09 -1.57371864e+11]] | [2.09891847e-01 1.41008331e-02 9.30902025e-04 1.33554751e-04 4.18959939e-08 1.18156047e-05 2.15016167e-08] | [[ nan nan 0.07122515 -0.00018879] [ nan -0.04886837 -0.00557062 -0.00747054] [ 0.1386667 0.0088596 0.01031182 0.00186699] [-0.00206952 -0.01350599 -0.00172465 -0.00194027]] | 3001 | 671.410729 | 61.81417 | 29.2381 |  |  |  | 29.2381 | 1.898861 | 0.592033 | 119.3785 | 1.689095 | 1.898861 | 0.592033 | 0.592033 | 0.8460671 | 0.5586374 | 42.01444 | 22.12612 | 32.07028 | 22.49687 | 0.7694368 | 0.6959061 | 1.299652 | 4.779705 | 0.1499063 | 19.88831 | 22.12612
S7 | 7 | 3 | 500 | 2 | 100x2.tiff | 1600 | 1200 | 429559.68 | 3829 | 310.333 | 91.47644 | 56.22593 | (np.float64(507.33846957430137), np.float64(513.2217289109428)) | (475, 467, 545, 560) | 856.658341 | 146.7875 | 43.26836 | 26.59486 | (np.float64(239.97109610864453), np.float64(242.75387777487595)) | (224.67499999999998, 220.891, 257.78499999999997, 264.88) | 0.7888005 | 0.8554513 | 0.588172 | 1.190752 | 1 | 4476 | 1001.411004 | 165.1058 | [[3.82900000e+03 1.76983000e+05 1.00115470e+07 6.27241339e+08] [1.23824000e+05 6.15259800e+06 3.64434476e+08 2.35877764e+10] [4.93229600e+06 2.59260628e+08 1.58000881e+10 1.03971678e+12] [2.20825670e+08 1.21230582e+10 7.53923809e+11 5.01173085e+13]] | [[ 3.82900000e+03 -3.69198006e-11 1.83108675e+06 -4.78166335e+06] [ 3.89235311e-11 4.29238639e+05 9.96063898e+05 4.14493697e+08] [ 9.28017343e+05 3.51953802e+06 3.91404115e+08 1.61184579e+09] [ 1.30144462e+06 2.28001296e+08 1.98660762e+09 1.73505875e+11]] | [ 1.88190351e-01 7.22262498e-03 2.89373539e-04 8.34881971e-06 -4.09932701e-10 -6.88414744e-07 -1.87635208e-11] | [[ nan nan 0.12489303 -0.00527067] [ nan 0.0292771 0.00109793 0.00738349] [ 0.06329733 0.00387947 0.00697219 0.00046401] [ 0.00143454 0.00406145 0.00057189 0.00080718]] | 3829 | 856.658341 | 69.82288 | 33.02622 |  |  |  | 33.02622 | 1.626944 | 0.4996193 | 146.7875 | 2.001524 | 1.626944 | 0.4996193 | 0.4996193 | 0.8554513 | 0.588172 | 43.26836 | 26.59486 | 34.93161 | 23.34417 | 0.7068375 | 0.7632881 | 1.414752 | 5.750118 | 0.2111995 | 16.67349 | 26.59486
S7 | 7 | 3 | 500 | 2 | 100x2.tiff | 1600 | 1200 | 429559.68 | 12180 | 1288.782 | 226.509 | 122.7815 | (np.float64(217.29614121510673), np.float64(116.25927750410509)) | (121, 0, 276, 214) | 2725.01922 | 609.5939 | 107.1387 | 58.07564 | (np.float64(102.78107479474548), np.float64(54.9906382594417)) | (57.233, 0.0, 130.548, 101.222) | 0.8403397 | 0.513599 | 0.3671993 | -1.511397 | 1 | 23715 | 5305.733235 | 432.4343 | [[1.21800000e+04 1.41603800e+06 2.03587292e+08 3.21130558e+10] [1.17288700e+06 1.34724559e+08 1.93111441e+10 3.04934652e+12] [1.24517757e+08 1.43779867e+10 2.07185869e+12 3.28328365e+14] [1.39384299e+10 1.62239663e+12 2.35161949e+14 3.73811038e+16]] | [[ 1.21800000e+04 7.32995886e-11 3.89597372e+07 -6.14717495e+08] [ 3.11786152e-10 -1.63443621e+06 8.65102157e+07 -6.91548246e+09] [ 1.15732648e+07 2.16422017e+08 3.37865836e+10 8.47177561e+10] [-2.81071127e+08 -1.51288510e+10 -6.36716989e+11 -3.79980858e+13]] | [ 3.40628140e-01 3.45642210e-02 7.05023282e-03 7.33012134e-04 -3.25390806e-07 7.04404113e-05 1.63428024e-06] | [[ nan nan 0.26261616 -0.03754545] [ nan -0.01101725 0.00528383 -0.0038272 ] [ 0.07801198 0.01321853 0.01869831 0.00042482] [-0.01716714 -0.00837267 -0.00319287 -0.00172652]] | 12180 | 2725.01922 | 124.5314 | 58.90333 |  |  |  | 58.90333 | 1.844814 | 0.09215062 | 609.5939 | 10.8518 | 1.844814 | 0.09215062 | 0.09215062 | 0.513599 | 0.3671993 | 107.1387 | 58.07564 | 82.60719 | 17.88088 | 0.3035632 | 0.5497855 | 3.294207 | 2.983227 | 0.1596603 | 49.06311 | 58.07564
S7 | 7 | 3 | 500 | 2 | 100x2.tiff | 1600 | 1200 | 429559.68 | 6058 | 638.0742 | 145.564 | 72.35691 | (np.float64(810.4775503466491), np.float64(1236.2155827005613)) | (736, 1185, 880, 1276) | 1355.350282 | 301.8091 | 68.85179 | 34.22482 | (np.float64(383.35588131396497), np.float64(584.7299706173654)) | (348.128, 560.505, 416.23999999999995, 603.548) | 0.867705 | 0.6760406 | 0.4623016 | 0.1340925 | 1 | 8961 | 2004.835569 | 219.3313 | [[6.05800000e+03 3.10264000e+05 1.79806120e+07 1.12383633e+09] [4.51185000e+05 2.39079930e+07 1.41917790e+09 9.07040950e+10] [4.15178370e+07 2.24735519e+09 1.34588253e+11 8.66013098e+12] [4.23890658e+09 2.31442129e+11 1.38636784e+13 8.91574086e+14]] | [[ 6.05800000e+03 1.96678229e-11 2.09026045e+06 -1.11590067e+07] [ 2.12054374e-10 8.00290319e+05 -1.94870055e+06 1.00535904e+09] [ 7.91468345e+06 1.78765349e+06 1.98761032e+09 3.89143204e+08] [-3.21726882e+07 6.27234578e+08 3.98039964e+08 1.04515950e+12]] | [ 2.72618999e-01 2.70898338e-02 1.18402209e-04 1.53458058e-04 4.23579105e-09 2.43567318e-05 -2.02470958e-08] | [[ nan nan 5.69563126e-02 -3.90663076e-03] [ nan 2.18066536e-02 -6.82216055e-04 4.52202938e-03] [ 2.15662687e-01 6.25835463e-04 8.94012182e-03 2.24883198e-05] [-1.12632618e-02 2.82125398e-03 2.30024575e-05 7.76006744e-04]] | 6058 | 1355.350282 | 87.82531 | 41.54137 |  |  |  | 41.54137 | 2.01175 | 0.1869807 | 301.8091 | 5.348146 | 2.01175 | 0.1869807 | 0.1869807 | 0.6760406 | 0.4623016 | 68.85179 | 34.22482 | 51.53831 | 17.96301 | 0.4324126 | 0.6033448 | 2.312606 | 3.592782 | 0.132295 | 34.62698 | 34.22482
S7 | 7 | 3 | 500 | 2 | 100x2.tiff | 1600 | 1200 | 429559.68 | 4180 | 421.5879 | 110.4293 | 60.49716 | (np.float64(794.5863636363637), np.float64(392.7815789473684)) | (745, 356, 847, 440) | 935.18722 | 199.4111 | 52.23307 | 28.61516 | (np.float64(375.83935), np.float64(185.78568684210526)) | (352.385, 168.388, 400.631, 208.11999999999998) | 0.8365858 | 0.7606915 | 0.4878618 | -0.546826 | 1 | 5495 | 1229.390855 | 220.5272 | [[4.18000000e+03 1.53747000e+05 7.21406900e+06 3.92412813e+08] [2.07271000e+05 6.63342300e+06 2.65284285e+08 1.22625445e+10] [1.28608030e+07 3.88230427e+08 1.43016013e+10 5.97487623e+11] [8.98130485e+08 2.64407458e+10 9.32323888e+11 3.66447641e+13]] | [[ 4.18000000e+03 -1.22994948e-11 1.55901158e+06 1.23821494e+07] [ 2.63753464e-11 -9.90331650e+05 -1.95832402e+07 -1.01545932e+09] [ 2.58298782e+06 1.34036768e+07 1.25014085e+09 2.53652010e+10] [ 4.24808389e+06 -1.28272573e+09 -2.92694500e+10 -1.40303808e+12]] | [2.37059557e-01 1.62849741e-02 3.71695480e-03 7.05338680e-04 1.06177784e-06 5.05185901e-05 4.20638200e-07] | [[ nan nan 0.0892271 0.01096113] [ nan -0.05667977 -0.0173358 -0.01390381] [ 0.14783246 0.01186542 0.0171171 0.00537182] [ 0.00376056 -0.01756325 -0.00619866 -0.00459583]] | 4180 | 935.18722 | 72.95301 | 34.50677 |  |  |  | 34.50677 | 1.825364 | 0.2955357 | 199.4111 | 3.383686 | 1.825364 | 0.2955357 | 0.2955357 | 0.7606915 | 0.4878618 | 52.23307 | 28.61516 | 40.42411 | 18.75898 | 0.5436319 | 0.6606307 | 1.83948 | 4.307421 | 0.1634142 | 23.61792 | 28.61516
S7 | 7 | 3 | 500 | 2 | 100x2.tiff | 1600 | 1200 | 429559.68 | 2999 | 243.2376 | 80.91033 | 50.42676 | (np.float64(486.0040013337779), np.float64(839.6902300766923)) | (464, 799, 517, 885) | 670.963271 | 115.0514 | 38.27059 | 23.85186 | (np.float64(229.87989263087695), np.float64(397.1734788262754)) | (219.47199999999998, 377.92699999999996, 244.541, 418.60499999999996) | 0.7820286 | 0.9079625 | 0.657964 | 1.439404 | 1 | 3303 | 738.976887 | 117.4111 | [[2.99900000e+03 1.22030000e+05 6.17960400e+06 3.51059348e+08] [6.59900000e+04 2.78261800e+06 1.39597256e+08 7.75811109e+09] [1.94155200e+06 8.25770500e+07 4.03685822e+09 2.15824508e+11] [6.62165360e+07 2.82949601e+09 1.35190632e+11 6.97092698e+12]] | [[ 2.99900000e+03 -6.59383659e-12 1.21417522e+06 7.99701042e+05] [ 8.83915163e-12 9.74697172e+04 -4.31088910e+06 7.54936152e+07] [ 4.89507952e+05 -7.14595162e+05 1.33156518e+08 -1.30342774e+09] [ 1.95235595e+06 4.07242707e+07 -9.04513452e+08 2.92763514e+10]] | [ 1.89424393e-01 6.96167312e-03 9.49021100e-04 2.29597290e-05 -3.37630373e-09 -1.88097386e-06 2.94562248e-10] | [[ nan nan 0.13499834 0.00162363] [ nan 0.01083719 -0.00875237 0.00279886] [ 0.05442605 -0.00145084 0.00493666 -0.00088241] [ 0.00396386 0.00150982 -0.00061235 0.00036192]] | 2999 | 670.963271 | 61.79357 | 29.22836 |  |  |  | 29.22836 | 1.604512 | 0.6369788 | 115.0514 | 1.569911 | 1.604512 | 0.6369788 | 0.6369788 | 0.9079625 | 0.657964 | 38.27059 | 23.85186 | 31.06122 | 23.32743 | 0.7981095 | 0.763729 | 1.252961 | 5.756763 | 0.2179714 | 14.41873 | 23.85186
S7 | 7 | 3 | 500 | 2 | 100x2.tiff | 1600 | 1200 | 429559.68 | 15836 | 1404.185 | 271.0588 | 119.8109 | (np.float64(109.13715584743622), np.float64(1478.6376610255115)) | (0, 1368, 197, 1584) | 3542.972444 | 664.1795 | 128.2108 | 56.67056 | (np.float64(51.62187471583733), np.float64(699.3956136650669)) | (0.0, 647.064, 93.181, 749.232) | 0.8970097 | 0.5670498 | 0.3721564 | 1.103035 | 1 | 27927 | 6248.079783 | 557.8666 | [[1.58360000e+04 1.75205800e+06 2.54667766e+08 4.12895451e+10] [1.72829600e+06 2.14763146e+08 3.25960114e+10 5.39476466e+12] [2.14724422e+08 2.84960783e+10 4.46223920e+12 7.51453653e+14] [2.86876592e+10 4.01619755e+12 6.45849537e+14 1.10408756e+17]] | [[ 1.58360000e+04 1.08855147e-11 6.08241669e+07 -3.45187984e+08] [-4.57248461e-10 2.35485190e+07 -4.08410435e+08 1.59347364e+11] [ 2.61031121e+07 -4.00566257e+08 1.49809608e+11 -4.65356392e+12] [-4.44392292e+08 1.31958526e+11 -5.20160253e+12 9.53282151e+14]] | [3.46629164e-01 5.44391741e-02 1.34881414e-03 1.28867076e-03 1.67876802e-06 2.16065994e-04 2.61306204e-07] | [[ nan nan 0.24254101 -0.0109381 ] [ nan 0.09390152 -0.01294145 0.04012439] [ 0.10408815 -0.01269289 0.03772274 -0.00931165] [-0.01408163 0.03322775 -0.01040826 0.01515792]] | 15836 | 3542.972444 | 141.9966 | 67.16437 |  |  |  | 67.16437 | 2.262388 | 0.1009268 | 664.1795 | 9.908167 | 2.262388 | 0.1009268 | 0.1009268 | 0.5670498 | 0.3721564 | 128.2108 | 56.67056 | 92.44068 | 21.33744 | 0.3176899 | 0.5238589 | 3.147724 | 2.708497 | 0.1029903 | 71.54024 | 56.67056
S7 | 7 | 3 | 500 | 2 | 100x2.tiff | 1600 | 1200 | 429559.68 | 3366 | 329.8772 | 97.07832 | 48.77481 | (np.float64(684.6990493166963), np.float64(314.8321449792038)) | (646, 269, 715, 364) | 753.071814 | 156.0319 | 45.91804 | 23.07048 | (np.float64(323.86265032679734), np.float64(148.9156045751634)) | (305.558, 127.237, 338.195, 172.172) | 0.8646194 | 0.7679671 | 0.5135011 | 1.140442 | 1 | 4383 | 980.604207 | 215.5229 | [[3.36600000e+03 1.54271000e+05 8.79522100e+06 5.63470607e+08] [1.30261000e+05 6.53209700e+06 3.91300681e+08 2.58921647e+10] [5.79942100e+06 3.08882415e+08 1.91425249e+10 1.29700380e+12] [2.82621229e+08 1.57370812e+10 1.00073401e+12 6.90757407e+13]] | [[ 3.36600000e+03 1.81898940e-12 1.72465016e+06 2.27793049e+06] [ 3.26849658e-11 5.61955963e+05 -5.77304554e+05 6.24455566e+08] [ 7.58444137e+05 -4.11812109e+05 4.73035291e+08 1.39808247e+09] [-5.12984407e+05 3.06970842e+08 -4.03007298e+08 3.40545571e+11]] | [ 2.19161866e-01 1.71127832e-02 3.20064138e-05 1.08106347e-05 6.29623702e-11 -4.81518945e-07 -1.90981219e-10] | [[ nan nan 0.15222038 0.00346541] [ nan 0.04959913 -0.00087825 0.01637417] [ 0.06694149 -0.00062649 0.0124037 0.00063188] [-0.0007804 0.00804924 -0.00018214 0.00265289]] | 3366 | 753.071814 | 65.46544 | 30.96515 |  |  |  | 30.96515 | 1.990337 | 0.3887043 | 156.0319 | 2.57265 | 1.990337 | 0.3887043 | 0.3887043 | 0.7679671 | 0.5135011 | 45.91804 | 23.07048 | 34.49426 | 19.30558 | 0.6234616 | 0.674357 | 1.603948 | 4.488275 | 0.1353806 | 22.84756 | 23.07048
S7 | 7 | 3 | 500 | 2 | 100x2.tiff | 1600 | 1200 | 429559.68 | 11608 | 992.2956 | 164.3604 | 122.2685 | (np.float64(199.71088904203998), np.float64(618.4221226740179)) | (117, 512, 273, 712) | 2597.046232 | 469.3558 | 77.74249 | 57.833 | (np.float64(94.46325051688491), np.float64(292.51366402481045)) | (55.340999999999994, 242.176, 129.129, 336.776) | 0.6682858 | 0.6108188 | 0.3720513 | 1.314255 | 1 | 19004 | 4251.745916 | 293.6957 | [[1.16080000e+04 1.23534800e+06 1.50503730e+08 1.99811933e+10] [9.60108000e+05 1.04325004e+08 1.29333052e+10 1.74532866e+12] [9.08208480e+07 1.00910709e+10 1.26332157e+12 1.71107708e+14] [9.33930367e+09 1.05621230e+12 1.32680491e+14 1.79038880e+16]] | [[ 1.16080000e+04 6.53415100e-11 1.90353736e+07 -8.73028155e+07] [-3.55981911e-11 2.14827264e+06 2.77603839e+07 1.08115724e+10] [ 1.14094617e+07 7.03524363e+07 9.28708234e+09 -2.17583505e+10] [-5.99428582e+07 7.57456290e+08 6.35166331e+08 6.63056190e+12]] | [ 2.25942969e-01 4.21971638e-03 5.19700995e-04 6.27742762e-06 -3.03014982e-10 -3.59037995e-08 -1.91676283e-10] | [[ nan nan 1.41268914e-01 -6.01360297e-03] [ nan 1.59431671e-02 1.91219408e-03 6.91220582e-03] [ 8.46740548e-02 4.84602492e-03 5.93754751e-03 -1.29114516e-04] [-4.12899112e-03 4.84267560e-04 3.76909055e-06 3.65191564e-04]] | 11608 | 2597.046232 | 121.5721 | 57.50358 |  |  |  | 57.50358 | 1.344258 | 0.1481444 | 469.3558 | 6.750172 | 1.344258 | 0.1481444 | 0.1481444 | 0.6108188 | 0.3720513 | 77.74249 | 57.833 | 67.78774 | 22.13286 | 0.3848953 | 0.7396674 | 2.598109 | 5.399738 | 0.3317142 | 19.90949 | 57.833
S7 | 7 | 3 | 500 | 2 | 100x2.tiff | 1600 | 1200 | 429559.68 | 719 | 136.7279 | 66.2574 | 14.36965 | (np.float64(268.84005563282335), np.float64(172.24756606397776)) | (263, 144, 276, 203) | 160.861151 | 64.67231 | 31.33975 | 6.796845 | (np.float64(127.16134631432544), np.float64(81.47309874826148)) | (124.39899999999999, 68.112, 130.548, 96.01899999999999) | 0.9761991 | 0.9716216 | 0.9374185 | -1.564437 | 1 | 740 | 165.55946 | 27.21636 | [[7.19000000e+02 2.03100000e+04 7.70978000e+05 3.31032960e+07] [4.19900000e+03 1.17416000e+05 4.45503200e+06 1.92221960e+08] [3.38090000e+04 9.29908000e+05 3.49643080e+07 1.50313788e+09] [3.05783000e+05 8.24828000e+06 3.06528176e+08 1.30981596e+10]] | [[ 7.19000000e+02 -2.48334686e-12 1.97269933e+05 1.80253068e+05] [ 3.48165941e-13 -1.19552990e+03 2.00192081e+04 6.22175692e+04] [ 9.28660640e+03 -1.11500388e+04 2.44411441e+06 -2.75177723e+06] [-1.32036896e+02 -7.16698290e+04 3.70073575e+05 -1.95738374e+07]] | [3.99559231e-01 1.32249293e-01 2.56525553e-04 1.50877246e-04 2.95953565e-08 5.32049264e-05 2.27322483e-09] | [[ nan nan 3.81595388e-01 1.30035053e-02] [ nan -2.31261140e-03 1.44419111e-03 1.67388789e-04] [ 1.79638433e-02 -8.04366827e-04 6.57559204e-03 -2.76097298e-04] [-9.52517759e-06 -1.92818943e-04 3.71310268e-05 -7.32420369e-05]] | 719 | 160.861151 | 30.25656 | 14.31135 |  |  |  | 14.31135 | 4.610926 | 0.4833084 | 64.67231 | 2.069072 | 4.610926 | 0.4833084 | 0.4833084 | 0.9716216 | 0.9374185 | 31.33975 | 6.796845 | 19.0683 | 9.949306 | 0.6952038 | 0.4566518 | 1.438427 | 2.058117 | 0.02380088 | 24.5429 | 6.796845
S7 | 7 | 3 | 500 | 2 | 100x2.tiff | 1600 | 1200 | 429559.68 | 1270 | 173.397 | 68.03565 | 26.36498 | (np.float64(538.7488188976378), np.float64(495.14409448818895)) | (522, 466, 551, 528) | 284.13583 | 82.01677 | 32.18086 | 12.47064 | (np.float64(254.82819133858266), np.float64(234.20315669291335)) | (246.90599999999998, 220.41799999999998, 260.623, 249.744) | 0.9218625 | 0.8546433 | 0.7063404 | 1.416737 | 1 | 1486 | 332.461294 | 94.92509 | [[1.27000000e+03 3.70130000e+04 1.43877300e+06 6.38702450e+07] [2.12710000e+04 6.67270000e+05 2.69420380e+07 1.22219582e+09] [4.18791000e+05 1.34896320e+07 5.54079540e+08 2.54223778e+10] [8.99324500e+06 2.93231392e+08 1.21651490e+10 5.62057455e+11]] | [[ 1.27000000e+03 5.54933877e-12 3.60062631e+05 9.51110079e+05] [ 6.32383035e-13 4.73459661e+04 8.45789665e+04 2.44058227e+07] [ 6.25268732e+04 -3.01630500e+05 1.96662634e+07 -9.99104451e+07] [-1.15512167e+05 6.44238573e+06 -3.91785445e+07 3.01401874e+09]] | [ 2.62006016e-01 3.74768777e-02 1.08391752e-03 1.27966541e-04 4.49438623e-08 2.27854433e-05 -1.58558169e-08] | [[ nan nan 0.22323928 0.01654708] [ nan 0.02935456 0.00147148 0.01191468] [ 0.03876674 -0.00524766 0.00960087 -0.00136867] [-0.00200964 0.00314511 -0.0005367 0.00115859]] | 1270 | 284.13583 | 40.21212 | 19.02033 |  |  |  | 19.02033 | 2.580531 | 0.5307996 | 82.01677 | 1.88395 | 2.580531 | 0.5307996 | 0.5307996 | 0.8546433 | 0.7063404 | 32.18086 | 12.47064 | 22.32575 | 13.85745 | 0.7285599 | 0.5910448 | 1.372571 | 3.447787 | 0.0781375 | 19.71023 | 12.47064
S7 | 7 | 3 | 500 | 2 | 100x2.tiff | 1600 | 1200 | 429559.68 | 1986 | 204.8944 | 80.65012 | 32.55564 | (np.float64(632.3590130916415), np.float64(345.6510574018127)) | (592, 325, 674, 366) | 444.325794 | 96.91507 | 38.14751 | 15.39882 | (np.float64(299.10581319234643), np.float64(163.49295015105739)) | (280.01599999999996, 153.725, 318.80199999999996, 173.118) | 0.9149068 | 0.8974243 | 0.5907198 | 0.3484586 | 1 | 2213 | 495.112277 | 106.0272 | [[1.98600000e+03 4.10130000e+04 1.05730900e+06 3.03640770e+07] [8.01530000e+04 1.87213000e+06 5.12854420e+07 1.52163343e+09] [3.96346900e+06 9.93440920e+07 2.80938758e+09 8.47644564e+10] [2.19823199e+08 5.77283629e+09 1.66710573e+11 5.08595292e+12]] | [[ 1.98600000e+03 -3.84403620e-12 2.10347183e+05 -1.58255342e+05] [ 2.68585154e-12 2.16885796e+05 -3.44347822e+05 4.00193232e+07] [ 7.28573024e+05 -1.23271955e+04 8.17230196e+07 -6.40207449e+07] [ 1.05252534e+06 1.74924083e+08 -1.26907730e+07 3.00828489e+10]] | [2.38051103e-01 2.93581764e-02 1.41259879e-04 1.71744295e-05 6.08945807e-10 1.14901694e-06 5.87177587e-10] | [[ nan nan 5.33308139e-02 -9.00347720e-04] [ nan 5.49885949e-02 -1.95906673e-03 5.10895418e-03] [ 1.84720289e-01 -7.01319916e-05 1.04329391e-02 -1.83397482e-04] [ 5.98803665e-03 2.23311904e-02 -3.63547130e-05 1.93375738e-03]] | 1986 | 444.325794 | 50.28572 | 23.78515 |  |  |  | 23.78515 | 2.477301 | 0.5944684 | 96.91507 | 1.682175 | 2.477301 | 0.5944684 | 0.5944684 | 0.8974243 | 0.5907198 | 38.14751 | 15.39882 | 26.77316 | 18.33877 | 0.7710177 | 0.6235046 | 1.296987 | 3.836887 | 0.08509319 | 22.74869 | 15.39882
S7 | 7 | 3 | 500 | 2 | 100x2.tiff | 1600 | 1200 | 429559.68 | 1008 | 140.9533 | 49.65593 | 27.21655 | (np.float64(646.6507936507936), np.float64(319.0674603174603)) | (627, 298, 663, 345) | 225.518832 | 66.67092 | 23.48726 | 12.87343 | (np.float64(305.86582539682536), np.float64(150.9189087301587)) | (296.57099999999997, 140.95399999999998, 313.599, 163.185) | 0.836411 | 0.8952043 | 0.5957447 | 0.9748198 | 1 | 1126 | 251.918854 | 106.9324 | [[1.00800000e+03 2.12360000e+04 5.68488000e+05 1.71777440e+07] [1.98080000e+04 4.67788000e+05 1.32564040e+07 4.16675620e+08] [4.70150000e+05 1.17638460e+07 3.44680650e+08 1.11086932e+10] [1.23351080e+07 3.20133412e+08 9.59633904e+09 3.14765104e+11]] | [[ 1.00800000e+03 3.83693077e-12 1.21099413e+05 9.86314761e+04] [ 1.63424829e-12 5.04837460e+04 -4.19650134e+04 1.45518090e+07] [ 8.09070794e+04 -1.25111820e+05 1.25686201e+07 -1.83741124e+07] [-8.34892779e+04 9.15619877e+06 -2.89336470e+07 2.65280843e+09]] | [1.98812764e-01 1.14393817e-02 2.17598581e-04 1.57978807e-05 4.72106059e-10 6.28428743e-08 7.96898517e-10] | [[ nan nan 0.11918483 0.00305748] [ nan 0.0496856 -0.00130088 0.01420808] [ 0.07962794 -0.00387835 0.01227174 -0.00056506] [-0.00258809 0.00893992 -0.0008898 0.00256959]] | 1008 | 225.518832 | 35.82493 | 16.94519 |  |  |  | 16.94519 | 1.824476 | 0.6375581 | 66.67092 | 1.568484 | 1.824476 | 0.6375581 | 0.6375581 | 0.8952043 | 0.5957447 | 23.48726 | 12.87343 | 18.18034 | 13.53027 | 0.7984724 | 0.7214632 | 1.252391 | 5.137219 | 0.163589 | 10.61383 | 12.87343
S7 | 7 | 3 | 500 | 2 | 100x2.tiff | 1600 | 1200 | 429559.68 | 2403 | 234.2021 | 80.25176 | 43.48718 | (np.float64(300.6046608406159), np.float64(180.27548897211818)) | (282, 145, 330, 221) | 537.620787 | 110.7776 | 37.95908 | 20.56944 | (np.float64(142.18600457761133), np.float64(85.27030628381189)) | (133.386, 68.585, 156.09, 104.533) | 0.840453 | 0.8317757 | 0.6587171 | -1.406164 | 1 | 2889 | 646.353081 | 141.3791 | [[2.40300000e+03 8.47670000e+04 3.93910500e+06 2.09090549e+08] [4.47070000e+04 1.46660000e+06 6.69962680e+07 3.57296375e+09] [1.13413500e+06 3.38510000e+07 1.48367053e+09 7.81065376e+10] [3.30992290e+07 8.92919084e+08 3.70474438e+10 1.91077126e+12]] | [[ 2.40300000e+03 7.27595761e-12 9.48907626e+05 3.19033300e+06] [-7.99005306e-12 -1.10461285e+05 1.50370717e+06 -6.38661606e+07] [ 3.02376428e+05 -2.04597718e+06 1.22321189e+08 -1.04775607e+09] [ 7.47810207e+05 -4.57752464e+07 7.39131907e+08 -2.51411028e+10]] | [ 2.16694740e-01 1.39998855e-02 1.26276246e-03 7.96114675e-05 -2.46149560e-08 -7.71436243e-06 5.59142328e-09] | [[ nan nan 0.16432983 0.01127072] [ nan -0.01912945 0.00531225 -0.00460267] [ 0.05236491 -0.00722797 0.00881537 -0.00154036] [ 0.00264184 -0.0032989 0.00108664 -0.000754 ]] | 2403 | 537.620787 | 55.3136 | 26.16333 |  |  |  | 26.16333 | 1.845412 | 0.5505316 | 110.7776 | 1.816426 | 1.845412 | 0.5505316 | 0.5505316 | 0.8317757 | 0.6587171 | 37.95908 | 20.56944 | 29.26426 | 19.41262 | 0.7419781 | 0.689251 | 1.347749 | 4.688722 | 0.159547 | 17.38965 | 20.56944
S7 | 7 | 3 | 500 | 2 | 100x2.tiff | 1600 | 1200 | 429559.68 | 4643 | 408.0315 | 105.5845 | 65.91421 | (np.float64(35.1593797113935), np.float64(202.04199870773206)) | (0, 145, 74, 258) | 1038.773747 | 192.9989 | 49.94149 | 31.17742 | (np.float64(16.630386603489125), np.float64(95.56586538875726)) | (0.0, 68.585, 35.001999999999995, 122.03399999999999) | 0.7812014 | 0.7728029 | 0.5552499 | 1.52731 | 1 | 6008 | 1344.163832 | 166.0723 | [[4.64300000e+03 2.64846000e+05 1.83386520e+07 1.40874562e+09] [1.63245000e+05 9.39756700e+06 6.74976435e+08 5.40291373e+10] [7.00409700e+06 4.13304765e+08 3.07011980e+10 2.53128631e+12] [3.34382031e+08 2.03457634e+10 1.55832177e+12 1.31529341e+14]] | [[ 4.64300000e+03 -3.26849658e-13 3.23130681e+06 -5.96814547e+06] [-5.42854650e-11 8.57459210e+04 2.04185685e+07 1.67369877e+08] [ 1.26450406e+06 7.74752619e+06 9.09304696e+08 7.56289596e+09] [-7.96031673e+05 1.36756678e+08 1.31260091e+10 2.41258887e+11]] | [ 2.08550226e-01 8.38718424e-03 2.17994112e-03 1.79917524e-04 -8.53558693e-08 -1.58896362e-05 7.35549068e-08] | [[ nan nan 0.14989282 -0.00406296] [ nan 0.00397755 0.01390044 0.00167217] [ 0.05865741 0.00527432 0.00908476 0.0011089 ] [-0.00054192 0.00136632 0.00192459 0.00051914]] | 4643 | 1038.773747 | 76.88726 | 36.36768 |  |  |  | 36.36768 | 1.601848 | 0.350446 | 192.9989 | 2.853507 | 1.601848 | 0.350446 | 0.350446 | 0.7728029 | 0.5552499 | 49.94149 | 31.17742 | 40.55946 | 21.52911 | 0.5919848 | 0.7282057 | 1.689233 | 5.233688 | 0.2187986 | 18.76406 | 31.17742
S7 | 7 | 3 | 500 | 2 | 100x2.tiff | 1600 | 1200 | 429559.68 | 7205 | 719.6783 | 192.8705 | 84.9986 | (np.float64(848.0158223455934), np.float64(110.90076335877863)) | (749, 59, 920, 183) | 1611.967445 | 340.4078 | 91.22775 | 40.20434 | (np.float64(401.11148396946567), np.float64(52.45606106870229)) | (354.277, 27.907, 435.15999999999997, 86.559) | 0.897653 | 0.5590472 | 0.3397944 | 0.5666279 | 1 | 12888 | 2883.419352 | 350.9195 | [[7.20500000e+03 3.73945000e+05 2.65507310e+07 2.25052825e+09] [7.13409000e+05 4.31395960e+07 3.32869116e+09 2.95104040e+11] [8.35006670e+07 5.44843656e+09 4.38489652e+11 3.98867294e+13] [1.05799494e+10 7.19042890e+11 5.94185252e+13 5.50561183e+15]] | [[ 7.20500000e+03 -8.85052032e-11 7.14270005e+06 1.31101871e+08] [ 1.67631242e-10 6.11312431e+06 6.51970595e+07 1.27142319e+10] [ 1.28618882e+07 -9.59038622e+07 1.49194039e+10 1.65139458e+11] [-2.34998674e+08 1.86217863e+10 -3.37999574e+09 3.52415001e+13]] | [3.85355575e-01 6.76066218e-02 1.85828126e-02 1.54876310e-03 1.53716576e-06 1.15767710e-05 8.16527159e-06] | [[ nan nan 1.37592399e-01 2.97525317e-02] [ nan 1.17759311e-01 1.47959565e-02 3.39928965e-02] [ 2.47763176e-01 -2.17646223e-02 3.98886663e-02 5.20153958e-03] [-5.33310886e-02 4.97873926e-02 -1.06462634e-04 1.30773108e-02]] | 7205 | 1611.967445 | 95.77939 | 45.30365 |  |  |  | 45.30365 | 2.269102 | 0.1748103 | 340.4078 | 5.720486 | 2.269102 | 0.1748103 | 0.1748103 | 0.5590472 | 0.3397944 | 91.22775 | 40.20434 | 65.71604 | 18.9416 | 0.4181032 | 0.4965995 | 2.391754 | 2.433953 | 0.102347 | 51.02341 | 40.20434
S7 | 7 | 3 | 500 | 2 | 100x2.tiff | 1600 | 1200 | 429559.68 | 5463 | 611.796 | 178.5914 | 55.99411 | (np.float64(721.8103606077246), np.float64(1520.61760937214)) | (690, 1439, 786, 1600) | 1222.231527 | 289.3795 | 84.47371 | 26.48521 | (np.float64(341.41630056745373), np.float64(719.2521292330222)) | (326.37, 680.6469999999999, 371.77799999999996, 756.8) | 0.9495776 | 0.5648847 | 0.353455 | 1.266064 | 1 | 9671 | 2163.683159 | 310.6951 | [[5.46300000e+03 4.45877000e+05 4.63975330e+07 5.47052295e+09] [1.73780000e+05 1.69940150e+07 2.00932851e+09 2.58580940e+11] [7.48251400e+06 8.38731889e+08 1.07655439e+11 1.46296369e+13] [3.96440768e+08 4.93414844e+10 6.70257850e+12 9.44005605e+14]] | [[ 5.46300000e+03 -2.57074362e-11 1.00061182e+07 5.03163339e+07] [ 0.00000000e+00 2.81050684e+06 7.46325576e+07 1.01216211e+10] [ 1.95450953e+06 4.92205119e+07 5.71577129e+09 2.68339604e+11] [ 3.40719933e+07 3.75592241e+09 1.95064828e+11 1.54206991e+13]] | [4.00766648e-01 1.08258306e-01 9.35297252e-03 4.46466677e-03 2.60591733e-05 7.31790557e-04 1.23810434e-05] | [[ nan nan 0.33527659 0.0228103 ] [ nan 0.0941721 0.03383376 0.06208068] [0.06549006 0.02231352 0.03505752 0.02226771] [0.01544612 0.02303685 0.01618713 0.01731328]] | 5463 | 1222.231527 | 83.40089 | 39.44862 |  |  |  | 39.44862 | 3.189467 | 0.183412 | 289.3795 | 5.452206 | 3.189467 | 0.183412 | 0.183412 | 0.5648847 | 0.353455 | 84.47371 | 26.48521 | 55.47946 | 16.89451 | 0.4282663 | 0.4669929 | 2.334996 | 2.152386 | 0.05042237 | 57.9885 | 26.48521
S7 | 7 | 3 | 500 | 2 | 100x2.tiff | 1600 | 1200 | 429559.68 | 1921 | 177.7168 | 57.12185 | 45.51258 | (np.float64(1128.1847995835503), np.float64(962.6616345653306)) | (1110, 932, 1157, 991) | 429.783409 | 84.06003 | 27.01863 | 21.52745 | (np.float64(533.6314102030193), np.float64(455.33895314940133)) | (525.03, 440.83599999999996, 547.261, 468.743) | 0.6042918 | 0.9595405 | 0.6927515 | 1.337863 | 1 | 2002 | 447.905458 | 89.28804 | [[1.92100000e+03 5.89010000e+04 2.19013100e+06 9.03035750e+07] [3.49330000e+04 1.10323300e+06 4.04011570e+07 1.62342489e+09] [8.91569000e+05 2.84007990e+07 1.01788209e+09 3.96492441e+10] [2.64097510e+07 8.41879891e+08 2.95541344e+10 1.11732202e+12]] | [[ 1.92100000e+03 -5.31485966e-12 3.84130062e+05 -4.05532574e+05] [-7.25108862e-12 3.21301197e+04 -1.39626028e+06 1.90873142e+07] [ 2.56319396e+05 -1.04723444e+05 3.82028452e+07 -1.39267055e+08] [ 8.74513723e+05 5.95184884e+06 -2.52854361e+08 3.04253217e+09]] | [1.73552204e-01 1.50279976e-03 9.80326943e-04 2.03586312e-05 1.92646401e-09 3.38728503e-07 2.13561543e-09] | [[ nan nan 0.10409349 -0.00250731] [ nan 0.00870678 -0.00863273 0.00269254] [ 0.06945871 -0.00064748 0.00538907 -0.00044823] [ 0.0054069 0.00083959 -0.00081381 0.00022342]] | 1921 | 429.783409 | 49.45597 | 23.39267 |  |  |  | 23.39267 | 1.255078 | 0.7643291 | 84.06003 | 1.308337 | 1.255078 | 0.7643291 | 0.7643291 | 0.9595405 | 0.6927515 | 27.01863 | 21.52745 | 24.27304 | 20.45126 | 0.8742592 | 0.8657978 | 1.143826 | 7.398313 | 0.3957082 | 5.491184 | 21.52745
S7 | 7 | 3 | 500 | 2 | 100x2.tiff | 1600 | 1200 | 429559.68 | 11555 | 911.3534 | 197.671 | 105.6388 | (np.float64(623.8663781912592), np.float64(856.6688879273042)) | (554, 768, 698, 963) | 2585.188595 | 431.0702 | 93.49839 | 49.96716 | (np.float64(295.0887968844656), np.float64(405.2043839896149)) | (262.042, 363.264, 330.154, 455.49899999999997) | 0.8452207 | 0.6034888 | 0.4115028 | 1.176125 | 1 | 19147 | 4283.739163 | 397.9654 | [[1.15550000e+04 1.02456900e+06 1.16085585e+08 1.47489122e+10] [8.07306000e+05 7.87383870e+07 9.52622925e+09 1.26883954e+12] [6.74432780e+07 7.11903143e+09 9.02465862e+11 1.24318471e+14] [6.29193098e+09 7.09444094e+11 9.31099545e+13 1.31462335e+16]] | [[ 1.15550000e+04 -1.46968659e-10 2.52381912e+07 -1.99522612e+07] [ 1.63112190e-10 7.15546176e+06 1.46816195e+08 3.05599736e+10] [ 1.10397317e+07 1.39058577e+08 2.65328061e+10 9.80110071e+11] [ 3.73012783e+07 1.76149152e+10 4.48518509e+11 7.92410528e+13]] | [2.71708055e-01 2.27967323e-02 1.71661581e-03 2.33434431e-04 1.22524585e-07 1.26445638e-05 8.26042543e-08] | [[ nan nan 0.1890246 -0.00139017] [ nan 0.05359173 0.01022937 0.01980811] [ 0.08268346 0.00968887 0.01719782 0.0059099 ] [ 0.00259896 0.01141749 0.00270449 0.00444499]] | 11555 | 2585.188595 | 121.2942 | 57.37216 |  |  |  | 57.37216 | 1.871197 | 0.1748261 | 431.0702 | 5.719971 | 1.871197 | 0.1748261 | 0.1748261 | 0.6034888 | 0.4115028 | 93.49839 | 49.96716 | 71.73277 | 23.98856 | 0.4181221 | 0.6136165 | 2.391646 | 3.716155 | 0.1547793 | 43.53123 | 49.96716
S7 | 7 | 3 | 500 | 2 | 100x2.tiff | 1600 | 1200 | 429559.68 | 4925 | 583.9321 | 127.5582 | 61.18832 | (np.float64(1173.119390862944), np.float64(780.5202030456853)) | (1134, 696, 1200, 844) | 1101.865325 | 276.1999 | 60.33501 | 28.94208 | (np.float64(554.8854718781726), np.float64(369.1860560406091)) | (536.382, 329.20799999999997, 567.6, 399.212) | 0.8774383 | 0.682133 | 0.5041974 | 1.477925 | 1 | 7220 | 1615.32338 | 232.6971 | [[4.92500000e+03 4.16262000e+05 4.01578300e+07 4.19432861e+09] [1.92663000e+05 1.66399700e+07 1.64762981e+09 1.76510504e+11] [8.72247500e+06 7.67848582e+08 7.72742633e+10 8.40290693e+12] [4.28480781e+08 3.83924469e+10 3.91052976e+12 4.29609060e+14]] | [[ 4.92500000e+03 3.18891580e-11 4.97528124e+06 -4.08428927e+07] [-3.03614911e-11 3.56054121e+05 1.64924309e+07 6.18498752e+08] [ 1.18561580e+06 2.76598331e+06 8.83110508e+08 1.25777438e+10] [-5.49826346e+06 2.17916111e+08 4.37387322e+09 2.60683160e+11]] | [ 2.53998693e-01 2.52724275e-02 1.87645812e-03 5.42086208e-04 5.46727850e-07 6.31766407e-05 -1.03486728e-09] | [[ nan nan 0.20511866 -0.0239939 ] [ nan 0.01467924 0.00968878 0.0051775 ] [ 0.04888003 0.00162493 0.00739259 0.00150031] [-0.00323006 0.00182419 0.00052173 0.00044309]] | 4925 | 1101.865325 | 79.18778 | 37.45582 |  |  |  | 37.45582 | 2.084682 | 0.1815062 | 276.1999 | 5.509454 | 2.084682 | 0.1815062 | 0.1815062 | 0.682133 | 0.5041974 | 60.33501 | 28.94208 | 44.63854 | 15.95751 | 0.4260354 | 0.6207974 | 2.347223 | 3.803641 | 0.1225617 | 31.39294 | 28.94208
S7 | 7 | 3 | 500 | 2 | 100x2.tiff | 1600 | 1200 | 429559.68 | 5112 | 465.5706 | 121.935 | 67.54394 | (np.float64(913.2791471048513), np.float64(1106.6212832550862)) | (864, 1048, 967, 1156) | 1143.702648 | 220.2149 | 57.67525 | 31.94828 | (np.float64(431.98103658059466), np.float64(523.4318669796558)) | (408.67199999999997, 495.70399999999995, 457.39099999999996, 546.788) | 0.8325606 | 0.7461684 | 0.4595469 | -0.8481291 | 1 | 6851 | 1532.767379 | 261.8366 | [[5.11200000e+03 2.99672000e+05 2.08771680e+07 1.59049395e+09] [2.51915000e+05 1.31341440e+07 8.70799480e+08 6.44446608e+10] [1.53121350e+07 7.01995204e+08 4.37120523e+10 3.10702922e+12] [1.05223132e+09 4.25398112e+10 2.47950871e+12 1.68814790e+14]] | [[ 5.11200000e+03 4.21778168e-11 3.31001080e+06 -2.14265948e+07] [ 7.04716285e-11 -1.63343657e+06 3.34987428e+07 -2.98504912e+09] [ 2.89797866e+06 -3.46330769e+07 2.68807064e+09 -8.16019822e+10] [ 1.20425347e+07 -2.12319323e+09 7.04186401e+10 -4.27913566e+12]] | [2.37557792e-01 1.58765180e-02 4.18952857e-03 1.49431171e-03 3.59892379e-06 1.87671200e-04 1.01348644e-06] | [[ nan nan 0.1266624 -0.01146769] [ nan -0.06250584 0.01792881 -0.02234493] [ 0.11089539 -0.01853591 0.02012186 -0.00854344] [ 0.00644527 -0.01589341 0.00737258 -0.00626603]] | 5112 | 1143.702648 | 80.67714 | 38.16029 |  |  |  | 38.16029 | 1.805269 | 0.2963668 | 220.2149 | 3.374197 | 1.805269 | 0.2963668 | 0.2963668 | 0.7461684 | 0.4595469 | 57.67525 | 31.94828 | 44.81177 | 20.7743 | 0.5443958 | 0.6616405 | 1.836899 | 4.320599 | 0.1674394 | 25.72697 | 31.94828
S7 | 7 | 3 | 500 | 2 | 100x2.tiff | 1600 | 1200 | 429559.68 | 22271 | 2333.481 | 362.5945 | 157.053 | (np.float64(1014.8106955233263), np.float64(1450.8599973059136)) | (880, 1336, 1178, 1600) | 4982.668559 | 1103.736 | 171.5072 | 74.28606 | (np.float64(480.00545898253336), np.float64(686.2567787256971)) | (416.23999999999995, 631.928, 557.194, 756.8) | 0.9013282 | 0.4559338 | 0.2830867 | -0.7813029 | 1 | 48847 | 10928.49 | 540.1835 | [[2.22710000e+04 2.55804700e+06 4.01877259e+08 7.42555097e+10] [3.00236900e+06 2.70518787e+08 3.46284583e+10 5.55563415e+12] [5.14029133e+08 3.93309174e+10 4.14908554e+12 5.62681495e+14] [1.02094647e+11 7.11835862e+12 6.44936306e+14 7.33041509e+16]] | [[ 2.22710000e+04 -5.82076609e-10 1.08059987e+08 3.27234910e+09] [ 1.28056854e-09 -7.43333083e+07 -2.47304734e+09 -6.60642489e+11] [ 1.09277680e+08 3.31382555e+08 5.98393217e+11 2.93762750e+13] [ 3.33442164e+09 -6.89470355e+11 -1.53025171e+13 -5.77982971e+15]] | [ 4.38183042e-01 8.98456755e-02 2.20533104e-02 2.50573703e-03 -8.84989796e-06 -3.45119674e-04 1.63902407e-05] | [[ nan nan 0.217864 0.04420896] [ nan -0.14986631 -0.03341051 -0.05980636] [ 0.22031904 0.00447693 0.05417108 0.01782 ] [ 0.04504755 -0.06241607 -0.00928269 -0.02349396]] | 22271 | 4982.668559 | 168.3933 | 79.65005 |  |  |  | 79.65005 | 2.30874 | 0.05139741 | 1103.736 | 19.45624 | 2.30874 | 0.05139741 | 0.05139741 | 0.4559338 | 0.2830867 | 171.5072 | 74.28606 | 122.8966 | 18.05746 | 0.22671 | 0.4644123 | 4.410922 | 2.128665 | 0.09867178 | 97.22112 | 74.28606
S7 | 7 | 3 | 500 | 2 | 100x2.tiff | 1600 | 1200 | 429559.68 | 7949 | 873.6438 | 182.1624 | 87.94193 | (np.float64(776.142030444081), np.float64(837.7132972700969)) | (696, 795, 864, 894) | 1778.421821 | 413.2335 | 86.16283 | 41.59653 | (np.float64(367.1151804000503), np.float64(396.23838960875577)) | (329.20799999999997, 376.03499999999997, 408.67199999999997, 422.86199999999997) | 0.8757491 | 0.5971753 | 0.4779341 | 0.1258834 | 1 | 13311 | 2978.056719 | 259.4032 | [[7.94900000e+03 3.39528000e+05 1.85439020e+07 1.16930166e+09] [6.37049000e+05 2.87853170e+07 1.68168328e+09 1.13049870e+11] [6.73409030e+07 3.09251404e+09 1.86241902e+11 1.28969232e+13] [8.05111176e+09 3.66808017e+11 2.22872188e+13 1.56374690e+15]] | [[ 7.94900000e+03 -3.05959702e-11 4.04154160e+06 3.19753254e+07] [-5.33219691e-10 1.57485369e+06 6.10029370e+07 2.90313984e+09] [ 1.62865026e+07 -3.62619176e+07 9.18184786e+09 3.97057998e+10] [ 4.38082846e+07 1.29214680e+09 1.77429996e+11 6.16275645e+12]] | [ 3.21714476e-01 4.00395401e-02 1.23486068e-03 3.46720007e-04 -1.38595122e-07 6.55552887e-05 -1.79614730e-07] | [[ nan nan 0.063962 0.00567589] [ nan 0.02492386 0.01082853 0.00578003] [ 0.25775247 -0.00643679 0.01828069 0.00088667] [ 0.00777634 0.00257261 0.00396217 0.00154357]] | 7949 | 1778.421821 | 100.6031 | 47.58526 |  |  |  | 47.58526 | 2.071395 | 0.1308741 | 413.2335 | 7.640934 | 2.071395 | 0.1308741 | 0.1308741 | 0.5971753 | 0.4779341 | 86.16283 | 41.59653 | 63.87968 | 17.21469 | 0.3617652 | 0.5522713 | 2.764224 | 3.010265 | 0.1242509 | 44.5663 | 41.59653
S7 | 7 | 3 | 500 | 2 | 100x2.tiff | 1600 | 1200 | 429559.68 | 3768 | 365.8894 | 117.0583 | 48.07252 | (np.float64(37.92144373673036), np.float64(123.13296178343948)) | (0, 76, 88, 172) | 843.010872 | 173.0657 | 55.36855 | 22.7383 | (np.float64(17.93684288747346), np.float64(58.24189092356687)) | (0.0, 35.948, 41.623999999999995, 81.356) | 0.9117833 | 0.777709 | 0.4460227 | -0.8528581 | 1 | 4845 | 1083.967005 | 247.6434 | [[3.76800000e+03 1.77597000e+05 1.04367030e+07 6.76613499e+08] [1.42888000e+05 5.40555600e+06 2.81035188e+08 1.68135616e+10] [7.12369200e+06 2.29181560e+08 1.08885886e+10 6.19011914e+11] [4.01989456e+08 1.12690541e+10 4.92525168e+11 2.68045056e+13]] | [[ 3.76800000e+03 -5.62749847e-12 2.06603039e+06 -1.00554871e+07] [ 2.90256708e-11 -1.32917864e+06 1.05565948e+07 -1.47891465e+09] [ 1.70517275e+06 -5.77039652e+06 1.33830510e+09 -1.25033083e+10] [ 2.52354582e+06 -1.28721444e+09 1.28041556e+10 -1.47483408e+12]] | [ 2.65618389e-01 3.57036697e-02 1.18774588e-03 5.55000346e-04 4.35776679e-07 1.04713974e-04 -1.14668330e-07] | [[ nan nan 0.1455174 -0.01153788] [ nan -0.09361848 0.01211286 -0.02764461] [ 0.12010099 -0.00662107 0.02501626 -0.00380747] [ 0.00289557 -0.02406125 0.00389909 -0.00731644]] | 3768 | 843.010872 | 69.26447 | 32.76209 |  |  |  | 32.76209 | 2.435035 | 0.3536886 | 173.0657 | 2.827346 | 2.435035 | 0.3536886 | 0.3536886 | 0.777709 | 0.4460227 | 55.36855 | 22.7383 | 39.05343 | 19.48418 | 0.5947173 | 0.5917094 | 1.681471 | 3.455546 | 0.08821674 | 32.63025 | 22.7383
S7 | 7 | 3 | 500 | 2 | 100x2.tiff | 1600 | 1200 | 429559.68 | 7488 | 618.2813 | 148.169 | 79.11436 | (np.float64(1002.8576388888889), np.float64(1249.3384081196582)) | (928, 1199, 1084, 1297) | 1675.282752 | 292.4471 | 70.08394 | 37.42109 | (np.float64(474.3516631944444), np.float64(590.9370670405983)) | (438.94399999999996, 567.127, 512.732, 613.481) | 0.8455181 | 0.7267786 | 0.4897959 | -0.02040651 | 1 | 10303 | 2305.079887 | 225.3676 | [[7.48800000e+03 3.76934000e+05 2.19065660e+07 1.38301885e+09] [5.60534000e+05 2.80665400e+07 1.60239610e+09 9.90436923e+10] [5.22316920e+07 2.62638629e+09 1.47196715e+11 8.85462916e+12] [5.49754218e+09 2.77983452e+11 1.53476483e+13 9.01288105e+14]] | [[ 7.48800000e+03 -2.32986963e-11 2.93230847e+06 -1.49382932e+07] [ 2.77680101e-11 -1.49849257e+05 -2.23913628e+07 3.47374425e+07] [ 1.02714402e+07 1.95607865e+07 2.05393066e+09 7.20139740e+09] [ 4.98095145e+07 -6.27777141e+08 -2.31869525e+10 -4.22945801e+11]] | [2.35486264e-01 1.71612783e-02 8.11561784e-04 3.28412083e-05 5.35168524e-09 4.00348659e-06 3.24911628e-10] | [[ nan nan 5.22971454e-02 -3.07883482e-03] [ nan -2.67253205e-03 -4.61493871e-03 8.27371076e-05] [ 1.83189118e-01 4.03154696e-03 4.89202052e-03 1.98214925e-04] [ 1.02659163e-02 -1.49522996e-03 -6.38209474e-04 -1.34530691e-04]] | 7488 | 1675.282752 | 97.64229 | 46.18481 |  |  |  | 46.18481 | 1.872846 | 0.2461521 | 292.4471 | 4.06253 | 1.872846 | 0.2461521 | 0.2461521 | 0.7267786 | 0.4897959 | 70.08394 | 37.42109 | 53.75252 | 22.914 | 0.4961371 | 0.6589927 | 2.015572 | 4.286086 | 0.1544819 | 32.66285 | 37.42109
S7 | 7 | 3 | 500 | 2 | 100x2.tiff | 1600 | 1200 | 429559.68 | 4406 | 534.3402 | 151.818 | 64.5537 | (np.float64(904.6295960054471), np.float64(1248.3867453472537)) | (852, 1181, 964, 1300) | 985.749974 | 252.7429 | 71.80994 | 30.5339 | (np.float64(427.8897989105764), np.float64(590.486930549251)) | (402.996, 558.6129999999999, 455.972, 614.9) | 0.9050974 | 0.5730264 | 0.3305822 | -0.8983714 | 1 | 7689 | 1720.252281 | 279.5841 | [[4.40600000e+03 2.96906000e+05 2.43372380e+07 2.16795482e+09] [2.31886000e+05 1.30923700e+07 1.01067555e+09 8.87627348e+10] [1.53689360e+07 7.24058992e+08 5.18756562e+10 4.45104006e+12] [1.16129458e+09 4.61986587e+10 3.03953774e+12 2.52642422e+14]] | [[ 4.40600000e+03 -6.62936372e-11 4.32970899e+06 -5.55824333e+07] [ 8.97415475e-12 -2.53367283e+06 7.12884760e+07 -5.23152353e+09] [ 3.16486950e+06 -4.49112294e+07 4.58511129e+09 -1.70650822e+11] [ 1.93020808e+07 -3.91235751e+09 1.39099482e+11 -9.30988946e+12]] | [ 3.86063040e-01 7.17374413e-02 2.65712044e-02 1.10245813e-02 1.83114867e-04 2.93071988e-03 -4.55284916e-05] | [[ nan nan 0.22303331 -0.04313465] [ nan -0.13051534 0.0553233 -0.06116383] [ 0.16302973 -0.03485328 0.05360637 -0.03005749] [ 0.01497935 -0.04574094 0.02450021 -0.02470396]] | 4406 | 985.749974 | 74.89922 | 35.42733 |  |  |  | 35.42733 | 2.35181 | 0.1939182 | 252.7429 | 5.156812 | 2.35181 | 0.1939182 | 0.1939182 | 0.5730264 | 0.3305822 | 71.80994 | 30.5339 | 51.17192 | 15.60083 | 0.4403615 | 0.4933486 | 2.270862 | 2.402191 | 0.09490263 | 41.27604 | 30.5339
S7 | 7 | 3 | 500 | 2 | 100x2.tiff | 1600 | 1200 | 429559.68 | 6171 | 644.8255 | 164.7451 | 61.20239 | (np.float64(97.8063522929833), np.float64(210.5138551288284)) | (60, 141, 141, 290) | 1380.631659 | 305.0024 | 77.92443 | 28.94873 | (np.float64(46.2624046345811), np.float64(99.57305347593582)) | (28.38, 66.693, 66.693, 137.17) | 0.928434 | 0.643617 | 0.51131 | 1.286578 | 1 | 9588 | 2145.113652 | 248.437 | [[6.17100000e+03 4.28970000e+05 3.95778000e+07 4.20565468e+09] [2.33303000e+05 1.86464650e+07 1.85182075e+09 2.04593325e+11] [1.09744990e+07 9.41402479e+08 9.70612486e+10 1.09642671e+13] [5.77336685e+08 5.19915288e+10 5.50499626e+12 6.32921801e+14]] | [[ 6.17100000e+03 -5.16990895e-11 9.75844157e+06 9.77554340e+07] [-1.50066626e-11 2.42867406e+06 1.78755041e+07 6.65773540e+09] [ 2.15416359e+06 -5.11586860e+06 3.91137517e+09 4.05275526e+10] [-4.51225668e+05 2.02480787e+09 1.89309522e+10 6.24153952e+12]] | [3.12820823e-01 5.61439427e-02 1.75623899e-03 9.92918604e-04 1.30300183e-06 2.30736748e-04 1.46215390e-07] | [[ nan nan 2.56253245e-01 3.26777422e-02] [ nan 6.37761269e-02 5.97543371e-03 2.83308687e-02] [ 5.65675785e-02 -1.71013547e-03 1.66441965e-02 2.19536110e-03] [-1.50835974e-04 8.61622795e-03 1.02548201e-03 4.30397301e-03]] | 6171 | 1380.631659 | 88.64063 | 41.92702 |  |  |  | 41.92702 | 2.691808 | 0.1865009 | 305.0024 | 5.361903 | 2.691808 | 0.1865009 | 0.1865009 | 0.643617 | 0.51131 | 77.92443 | 28.94873 | 53.43658 | 18.1065 | 0.4318576 | 0.5380472 | 2.315578 | 2.857199 | 0.07156605 | 48.9757 | 28.94873
S7 | 7 | 3 | 500 | 2 | 100x2.tiff | 1600 | 1200 | 429559.68 | 2585 | 310.9605 | 88.44725 | 43.42104 | (np.float64(310.3899419729207), np.float64(965.3675048355899)) | (258, 940, 355, 994) | 578.339465 | 147.0843 | 41.83555 | 20.53815 | (np.float64(146.8144425531915), np.float64(456.618829787234)) | (122.03399999999999, 444.62, 167.915, 470.162) | 0.8712014 | 0.7484076 | 0.493509 | -0.3031515 | 1 | 3454 | 772.759966 | 132.9236 | [[2.58500000e+03 6.55750000e+04 2.05357300e+06 7.24135750e+07] [1.35428000e+05 3.16215500e+06 9.32689930e+07 3.16230208e+09] [8.27346400e+06 1.82430361e+08 5.12866700e+09 1.67786123e+11] [5.51324570e+08 1.15913641e+10 3.11460260e+11 9.82705827e+12]] | [[ 2.58500000e+03 1.80477855e-12 3.90098870e+05 5.27882029e+05] [-3.33386652e-11 -2.73315445e+05 -4.50915568e+05 -6.94811957e+07] [ 1.17839894e+06 1.19118357e+06 1.73660350e+08 4.42368154e+08] [-5.59423289e+06 -3.31071086e+08 -1.52020591e+09 -7.16419698e+10]] | [2.34726877e-01 2.06086990e-02 2.36223726e-04 3.42202702e-04 9.51885759e-08 4.90588126e-05 2.01319281e-08] | [[ nan nan 0.05837859 0.00155377] [ nan -0.04090186 -0.00132722 -0.0040224 ] [ 0.17634829 0.00350612 0.01005354 0.0005037 ] [-0.01646604 -0.01916636 -0.00173097 -0.00160445]] | 2585 | 578.339465 | 57.37006 | 27.13604 |  |  |  | 27.13604 | 2.036968 | 0.3359387 | 147.0843 | 2.976733 | 2.036968 | 0.3359387 | 0.3359387 | 0.7484076 | 0.493509 | 41.83555 | 20.53815 | 31.18685 | 15.72811 | 0.5796022 | 0.6486359 | 1.725321 | 4.152424 | 0.1287986 | 21.2974 | 20.53815
S7 | 7 | 3 | 500 | 2 | 100x2.tiff | 1600 | 1200 | 429559.68 | 16799 | 1744.051 | 208.8829 | 181.6266 | (np.float64(416.3290076790285), np.float64(998.7779629739865)) | (316, 894, 509, 1115) | 3758.423471 | 824.9361 | 98.80161 | 85.90939 | (np.float64(196.92362063218047), np.float64(472.4219764866956)) | (149.468, 422.86199999999997, 240.75699999999998, 527.395) | 0.4939081 | 0.5759789 | 0.3938527 | -1.048795 | 1 | 29166 | 6525.280014 | 332.8254 | [[1.67990000e+04 1.76016500e+06 2.27459051e+08 3.28680984e+10] [1.68542700e+06 1.71765487e+08 2.20250294e+10 3.18535774e+12] [2.06511191e+08 2.05141741e+10 2.55815243e+12 3.60937283e+14] [2.79404822e+10 2.71919858e+12 3.28382519e+14 4.48168887e+16]] | [[ 1.67990000e+04 -3.55385055e-10 4.30325478e+07 1.76769987e+07] [-3.78008735e-10 -4.83012080e+06 2.16468986e+08 -2.12281924e+10] [ 3.74139726e+07 -1.54445383e+08 4.98546123e+10 -1.00442763e+12] [-2.85994132e+08 -1.60034909e+10 2.99582647e+11 -6.16729477e+13]] | [ 2.85062706e-01 1.56815602e-03 8.26941784e-04 1.75945060e-05 -2.01781248e-09 -2.80156521e-07 -6.57657632e-10] | [[ nan nan 0.15248608 0.00048328] [ nan -0.01711556 0.00591817 -0.00447778] [ 0.13257663 -0.00422247 0.01051611 -0.00163466] [-0.00781895 -0.0033757 0.00048756 -0.00077439]] | 16799 | 3758.423471 | 146.2503 | 69.17639 |  |  |  | 69.17639 | 1.150068 | 0.06940247 | 824.9361 | 14.40871 | 1.150068 | 0.06940247 | 0.06940247 | 0.5759789 | 0.3938527 | 98.80161 | 85.90939 | 92.3555 | 18.22407 | 0.2634435 | 0.7001545 | 3.795881 | 4.838241 | 0.5060919 | 12.89222 | 85.90939
S7 | 7 | 3 | 500 | 2 | 100x2.tiff | 1600 | 1200 | 429559.68 | 1970 | 202.6518 | 68.50511 | 38.56511 | (np.float64(917.38730964467), np.float64(118.79441624365482)) | (900, 87, 940, 157) | 440.74613 | 95.8543 | 32.40292 | 18.24129 | (np.float64(433.9241974619289), np.float64(56.18975888324873)) | (425.7, 41.150999999999996, 444.62, 74.261) | 0.8264894 | 0.8826165 | 0.7035714 | -1.473042 | 1 | 2232 | 499.363128 | 73.89433 | [[1.97000000e+03 6.26350000e+04 2.56550300e+06 1.19388025e+08] [3.42530000e+04 1.05071600e+06 4.24682120e+07 1.97181142e+09] [7.82447000e+05 2.31290120e+07 9.07478628e+08 4.11583663e+10] [2.01461210e+07 5.74434536e+08 2.17436642e+10 9.54102819e+11]] | [[ 1.97000000e+03 -6.80699941e-12 5.74059739e+05 1.31556619e+06] [ 4.85655960e-12 -3.83381396e+04 2.98894481e+05 -1.62683215e+07] [ 1.86879483e+05 -4.15239398e+05 4.37527771e+07 -2.37815688e+08] [ 4.28098651e+04 -9.66894202e+06 1.05905243e+07 -5.07892518e+09]] | [1.96072875e-01 1.03435245e-02 2.45670704e-04 3.12545057e-05 1.97294389e-09 1.92321196e-06 1.89947644e-09] | [[ nan nan 1.47919230e-01 7.63742816e-03] [ nan -9.87867237e-03 1.73521115e-03 -2.12786498e-03] [ 4.81536455e-02 -2.41064349e-03 5.72277861e-03 -7.00823586e-04] [ 2.48529699e-04 -1.26467891e-03 3.12094179e-05 -3.37215020e-04]] | 1970 | 440.74613 | 50.08275 | 23.68914 |  |  |  | 23.68914 | 1.77635 | 0.6028026 | 95.8543 | 1.658918 | 1.77635 | 0.6028026 | 0.6028026 | 0.8826165 | 0.7035714 | 32.40292 | 18.24129 | 25.32211 | 18.39234 | 0.7764037 | 0.7310805 | 1.28799 | 5.275094 | 0.1735106 | 14.16162 | 18.24129
S7 | 7 | 3 | 500 | 2 | 100x2.tiff | 1600 | 1200 | 429559.68 | 10229 | 1098.379 | 216.5003 | 113.2921 | (np.float64(567.4111838889432), np.float64(684.2833121517255)) | (497, 550, 649, 766) | 2288.523941 | 519.5332 | 102.4046 | 53.58714 | (np.float64(268.38548997947015), np.float64(323.6660066477661)) | (235.081, 260.15, 306.977, 362.318) | 0.8521557 | 0.5060104 | 0.3115558 | 1.231505 | 1 | 20215 | 4522.681735 | 405.502 | [[1.02290000e+04 1.37358400e+06 2.12005126e+08 3.49863452e+10] [7.20236000e+05 1.03545090e+08 1.67947165e+10 2.87260283e+12] [6.13286740e+07 9.36217705e+09 1.57022105e+12 2.74201995e+14] [5.82819663e+09 9.33345046e+11 1.60356449e+14 2.84133518e+16]] | [[ 1.02290000e+04 3.31937144e-10 2.75557170e+07 -8.82951207e+08] [-3.51292329e-11 6.82941439e+06 3.30318154e+07 2.64218132e+10] [ 1.06160046e+07 1.65025275e+08 2.04663382e+10 2.50641667e+11] [ 1.50011848e+07 1.42813483e+10 3.51592665e+11 5.39398827e+13]] | [ 3.64817270e-01 4.32517100e-02 1.70201709e-02 4.62309787e-03 4.06110348e-05 6.61401020e-04 -5.70092968e-06] | [[ nan nan 0.2633573 -0.08343605] [ nan 0.06527053 0.0031214 0.0246867 ] [ 0.10145997 0.01559436 0.01912232 0.00231546] [ 0.00141756 0.0133435 0.00324806 0.00492694]] | 10229 | 2288.523941 | 114.1226 | 53.97999 |  |  |  | 53.97999 | 1.910993 | 0.1065464 | 519.5332 | 9.385584 | 1.910993 | 0.1065464 | 0.1065464 | 0.5060104 | 0.3115558 | 102.4046 | 53.58714 | 77.99588 | 17.61985 | 0.3264144 | 0.5271245 | 3.06359 | 2.742371 | 0.1478443 | 48.81749 | 53.58714
S7 | 7 | 3 | 500 | 2 | 100x2.tiff | 1600 | 1200 | 429559.68 | 3738 | 427.0437 | 80.40053 | 72.50985 | (np.float64(1062.3469769930443), np.float64(1297.362225789192)) | (1006, 1258, 1106, 1339) | 836.299002 | 201.9917 | 38.02945 | 34.29716 | (np.float64(502.4901201177099), np.float64(613.6523327982878)) | (475.83799999999997, 595.034, 523.1379999999999, 633.347) | 0.4320329 | 0.7369874 | 0.4614815 | -0.02429899 | 1 | 5072 | 1134.753488 | 167.7702 | [[3.73800000e+03 1.47136000e+05 7.02009200e+06 3.75875470e+08] [2.10625000e+05 8.28382200e+06 4.02156460e+08 2.19441580e+10] [1.33781250e+07 5.22748366e+08 2.54277131e+10 1.39054573e+12] [9.12991141e+08 3.53436571e+10 1.70881302e+12 9.28858624e+13]] | [[ 3.73800000e+03 -4.12114787e-12 1.22849155e+06 2.83670039e+06] [ 4.40110171e-11 -6.84680685e+03 7.13450870e+06 -4.59538877e+07] [ 1.51004297e+06 -3.07281715e+06 2.98044168e+08 -2.03588427e+09] [-1.09984737e+07 -9.05903606e+06 2.86223818e+09 -2.58492713e+10]] | [1.95992578e-01 4.06990597e-04 1.63775907e-03 2.05347092e-05 3.70953568e-09 4.08249212e-07 6.48562438e-10] | [[ nan nan 0.08792119 0.00332059] [ nan -0.00049002 0.00835153 -0.00087984] [ 0.10807138 -0.00359698 0.00570641 -0.00063755] [-0.01287461 -0.00017345 0.00089633 -0.0001324 ]] | 3738 | 836.299002 | 68.98818 | 32.63141 |  |  |  | 32.63141 | 1.108822 | 0.2575755 | 201.9917 | 3.882357 | 1.108822 | 0.2575755 | 0.2575755 | 0.7369874 | 0.4614815 | 38.02945 | 34.29716 | 36.16331 | 16.56106 | 0.5075189 | 0.8580563 | 1.97037 | 7.266601 | 0.5679671 | 3.732292 | 34.29716
S7 | 7 | 3 | 500 | 2 | 100x2.tiff | 1600 | 1200 | 429559.68 | 6605 | 663.8793 | 116.0669 | 101.5132 | (np.float64(1138.51279333838), np.float64(279.2769114307343)) | (1091, 216, 1200, 354) | 1477.730045 | 314.0149 | 54.89962 | 48.01573 | (np.float64(538.5165512490538), np.float64(132.0979791067373)) | (516.043, 102.16799999999999, 567.6, 167.44199999999998) | 0.4848281 | 0.6903941 | 0.4391038 | -1.448876 | 1 | 9567 | 2140.415343 | 224.5511 | [[6.60500000e+03 4.17944000e+05 3.19880800e+07 2.74590597e+09] [3.13822000e+05 1.96998860e+07 1.46934586e+09 1.23820017e+11] [1.91838960e+07 1.14493076e+09 8.03826563e+10 6.44727166e+12] [1.35196783e+09 7.58447490e+10 4.95201526e+12 3.72057757e+14]] | [[ 6.60500000e+03 -9.77706804e-12 5.54187453e+06 2.04536595e+07] [ 6.12203621e-11 -1.57800899e+05 -3.05268653e+07 1.04477995e+09] [ 4.27333617e+06 -5.39718031e+07 2.68923051e+09 -6.48914343e+10] [ 3.44110674e+07 -9.41855950e+08 -4.18402899e+09 5.00017026e+11]] | [ 2.24985217e-01 8.97838945e-04 3.90844191e-03 9.05709935e-05 -5.20973246e-08 2.71363272e-06 -1.37730858e-08] | [[ nan nan 0.12703139 0.00576885] [ nan -0.00361713 -0.00860994 0.00362582] [ 0.09795383 -0.01522246 0.00933275 -0.00277097] [ 0.00970546 -0.00326863 -0.00017867 0.00026272]] | 6605 | 1477.730045 | 91.70467 | 43.37631 |  |  |  | 43.37631 | 1.143367 | 0.1883235 | 314.0149 | 5.310013 | 1.143367 | 0.1883235 | 0.1883235 | 0.6903941 | 0.4391038 | 54.89962 | 48.01573 | 51.45768 | 18.82369 | 0.4339625 | 0.7901022 | 2.304346 | 6.161214 | 0.5151719 | 6.883894 | 48.01573
S7 | 7 | 3 | 500 | 2 | 100x2.tiff | 1600 | 1200 | 429559.68 | 1899 | 215.8589 | 69.94594 | 38.2434 | (np.float64(419.70721432332806), np.float64(245.10005265929436)) | (380, 228, 451, 269) | 424.861371 | 102.1013 | 33.08443 | 18.08913 | (np.float64(198.52151237493416), np.float64(115.93232490784622)) | (179.73999999999998, 107.844, 213.32299999999998, 127.237) | 0.8372916 | 0.8281727 | 0.6523531 | -0.1314692 | 1 | 2293 | 513.010597 | 105.0818 | [[1.89900000e+03 3.24730000e+04 7.35873000e+05 1.87316530e+07] [7.54040000e+04 1.23650800e+06 2.79126380e+07 7.20824536e+08] [3.56775800e+06 5.75569680e+07 1.29882879e+09 3.37871702e+10] [1.84545296e+08 2.93266521e+09 6.58565714e+10 1.71381007e+12]] | [[ 1.89900000e+03 -1.27897692e-13 1.80582990e+05 -2.77713271e+04] [-1.63424829e-11 -5.29043707e+04 5.02506125e+05 -2.32628092e+06] [ 5.73675211e+05 7.49488698e+05 4.90042368e+07 3.68765791e+07] [-2.67852468e+06 -6.21123259e+07 2.64302509e+06 -6.42953880e+09]] | [2.09155896e-01 1.27428673e-02 9.19351595e-04 2.12826143e-04 8.42416524e-08 2.23325515e-05 4.20220217e-08] | [[ nan nan 5.00756863e-02 -1.76719397e-04] [ nan -1.46703888e-02 3.19763543e-03 -3.39693522e-04] [ 1.59080210e-01 4.76927842e-03 7.15580892e-03 1.23570058e-04] [-1.70444598e-02 -9.06990834e-03 8.85653635e-06 -4.94401708e-04]] | 1899 | 424.861371 | 49.17196 | 23.25834 |  |  |  | 23.25834 | 1.828967 | 0.5121473 | 102.1013 | 1.952563 | 1.828967 | 0.5121473 | 0.5121473 | 0.8281727 | 0.6523531 | 33.08443 | 18.08913 | 25.58678 | 16.64471 | 0.7156447 | 0.7029995 | 1.397342 | 4.87764 | 0.1627084 | 14.9953 | 18.08913
S7 | 7 | 3 | 500 | 2 | 100x2.tiff | 1600 | 1200 | 429559.68 | 10778 | 1241.343 | 207.1069 | 128.0382 | (np.float64(1140.6437186862127), np.float64(1531.380590090926)) | (1027, 1426, 1200, 1600) | 2411.351162 | 587.1554 | 97.96154 | 60.56206 | (np.float64(539.5244789385786), np.float64(724.3430191130079)) | (485.77099999999996, 674.4979999999999, 567.6, 756.8) | 0.7860029 | 0.554538 | 0.3580493 | -0.9188624 | 1 | 19436 | 4348.396844 | 459.3036 | [[1.07780000e+04 1.13579200e+06 1.42013282e+08 1.92796510e+10] [1.22485200e+06 1.20466359e+08 1.44274491e+10 1.88880593e+12] [1.56811108e+08 1.49493473e+10 1.77113516e+12 2.29884247e+14] [2.13035263e+10 1.99476155e+12 2.36204274e+14 3.06639386e+16]] | [[ 1.07780000e+04 -1.96536121e-11 2.23228508e+07 -3.90582806e+08] [-4.21550794e-10 -8.60926753e+06 1.03031030e+08 -4.79581923e+10] [ 1.76143719e+07 3.81278571e+08 5.00762836e+10 4.30100032e+11] [-5.20596582e+08 -4.66430123e+10 -1.46454348e+12 -2.00095687e+14]] | [ 3.43796540e-01 2.36133771e-02 2.09211763e-02 1.19942750e-03 2.49844271e-06 -5.64865324e-05 -5.46423452e-06] | [[ nan nan 0.19216456 -0.03238677] [ nan -0.07411222 0.00854324 -0.03830437] [ 0.15163198 0.03161527 0.03999609 0.00330892] [-0.0431674 -0.03725393 -0.01126727 -0.01482808]] | 10778 | 2411.351162 | 117.1451 | 55.40964 |  |  |  | 55.40964 | 1.61754 | 0.08789501 | 587.1554 | 11.37721 | 1.61754 | 0.08789501 | 0.08789501 | 0.554538 | 0.3580493 | 97.96154 | 60.56206 | 79.2618 | 16.42735 | 0.2964709 | 0.5656264 | 3.373012 | 3.157614 | 0.2139971 | 37.39948 | 60.56206
S7 | 7 | 3 | 500 | 3 | 100x3.tiff | 1600 | 1200 | 429559.68 | 20962 | 979.0996 | 189.8564 | 155.603 | (np.float64(1025.3607957255988), np.float64(976.7525045320103)) | (957, 872, 1117, 1108) | 4689.807298 | 463.1141 | 89.80209 | 73.6002 | (np.float64(484.9956563782082), np.float64(462.0039346436409)) | (452.661, 412.45599999999996, 528.341, 524.084) | 0.5729615 | 0.7780417 | 0.5551377 | 1.522247 | 1 | 26942 | 6027.706718 | 341.3246 | [[2.09620000e+04 2.19582200e+06 2.77205404e+08 3.95228907e+10] [1.43297900e+06 1.50859612e+08 1.86773305e+10 2.57955622e+12] [1.29717213e+08 1.36109045e+10 1.63678586e+12 2.16512010e+14] [1.34858463e+10 1.41556877e+12 1.66947905e+14 2.13986762e+16]] | [[ 2.09620000e+04 -1.36822109e-10 4.71875500e+07 5.98902238e+08] [ 1.91306526e-10 7.51472808e+05 -4.30088832e+08 -1.18393208e+10] [ 3.17576283e+07 -8.00409929e+07 4.69171204e+10 -8.39505467e+10] [ 2.76320947e+08 8.77223977e+09 -3.06381016e+11 2.39742658e+13]] | [1.79663633e-01 1.24479430e-03 7.80315945e-04 7.23600369e-05 1.67992519e-08 1.99580762e-06 3.66436963e-09] | [[ nan nan 1.07389543e-01 9.41399893e-03] [ nan 1.71020368e-03 -6.76046197e-03 -1.28537142e-03] [ 7.22740893e-02 -1.25814494e-03 5.09369807e-03 -6.29519258e-05] [ 4.34342190e-03 9.52384555e-04 -2.29745675e-04 1.24169362e-04]] | 20962 | 4689.807298 | 163.3697 | 77.27385 |  |  |  | 77.27385 | 1.220134 | 0.2747823 | 463.1141 | 3.639244 | 1.220134 | 0.2747823 | 0.2747823 | 0.7780417 | 0.5551377 | 89.80209 | 73.6002 | 81.70115 | 40.50671 | 0.5241968 | 0.8604906 | 1.90768 | 7.30789 | 0.4270385 | 16.20189 | 73.6002
S7 | 7 | 3 | 500 | 3 | 100x3.tiff | 1600 | 1200 | 429559.68 | 14977 | 738.4478 | 171.4526 | 121.5605 | (np.float64(284.82499833077384), np.float64(160.63277024771315)) | (197, 82, 366, 244) | 3350.789233 | 349.2858 | 81.09707 | 57.49814 | (np.float64(134.722224210456), np.float64(75.97930032716832)) | (93.181, 38.786, 173.118, 115.41199999999999) | 0.7052046 | 0.8114097 | 0.5470451 | 1.051417 | 1 | 18458 | 4129.589882 | 381.0894 | [[1.49770000e+04 1.17768300e+06 1.16749765e+08 1.30877219e+10] [1.31535500e+06 1.09326408e+08 1.10692958e+10 1.25558968e+12] [1.32724409e+08 1.12874511e+10 1.15023298e+12 1.30779374e+14] [1.46304330e+10 1.25738321e+12 1.27989722e+14 1.45022758e+16]] | [[ 1.49770000e+04 4.66684469e-11 2.41452882e+07 1.10142666e+08] [-1.58593139e-10 5.89640049e+06 -1.11552774e+08 2.31013145e+10] [ 1.72033583e+07 -1.84739562e+08 2.91119136e+10 -6.21181733e+11] [-4.78578135e+07 1.91851039e+10 -7.37045452e+11 7.45913407e+13]] | [1.84336628e-01 3.72174802e-03 6.94865608e-04 4.11061921e-05 5.46572759e-09 8.44163560e-07 4.28832583e-09] | [[ nan nan 0.10764224 0.0040123 ] [ nan 0.02628678 -0.00406367 0.00687642] [ 0.07669439 -0.00672973 0.00866555 -0.00151089] [-0.00174337 0.0057107 -0.0017927 0.00148248]] | 14977 | 3350.789233 | 138.0917 | 65.31736 |  |  |  | 65.31736 | 1.410429 | 0.3451398 | 349.2858 | 2.897377 | 1.410429 | 0.3451398 | 0.3451398 | 0.8114097 | 0.5470451 | 81.09707 | 57.49814 | 69.29761 | 38.37303 | 0.587486 | 0.8054219 | 1.702168 | 6.402456 | 0.2947954 | 23.59893 | 57.49814
S7 | 7 | 3 | 500 | 3 | 100x3.tiff | 1600 | 1200 | 429559.68 | 17348 | 1260.989 | 239.2835 | 122.7269 | (np.float64(190.84851279686418), np.float64(202.24250634078857)) | (88, 88, 281, 337) | 3881.250692 | 596.4478 | 113.1811 | 58.04985 | (np.float64(90.27134655291675), np.float64(95.66070549919299)) | (41.623999999999995, 41.623999999999995, 132.91299999999998, 159.40099999999998) | 0.8584523 | 0.6143277 | 0.360988 | 1.1067 | 1 | 28239 | 6317.883231 | 567.1334 | [[1.73480000e+04 1.98187900e+06 2.79328945e+08 4.47444148e+10] [1.78421600e+06 2.22145448e+08 3.29543298e+10 5.47170918e+12] [2.09001170e+08 2.73489096e+10 4.20366906e+12 7.15949489e+14] [2.63802992e+10 3.59296687e+12 5.67653313e+14 9.85051673e+16]] | [[ 1.73480000e+04 -7.22423010e-10 5.29141208e+07 7.43092476e+08] [-5.11619191e-10 1.83121403e+07 4.17136634e+07 1.38521772e+11] [ 2.54972079e+07 -2.94660658e+08 1.14304328e+11 -1.92150257e+12] [-3.59860150e+08 8.90242175e+10 -3.14499544e+12 6.89113820e+14]] | [ 2.60543346e-01 2.31087668e-02 1.83458112e-03 1.92399074e-04 -6.16884603e-08 -1.63085951e-05 -9.62321677e-08] | [[ nan nan 0.17582181 0.01874646] [ nan 0.06084716 0.00105234 0.02653199] [ 0.08472153 -0.00743359 0.02189346 -0.00279427] [-0.00907842 0.0170514 -0.00457348 0.0076084 ]] | 17348 | 3881.250692 | 148.6209 | 70.29767 |  |  |  | 70.29767 | 1.949723 | 0.1370997 | 596.4478 | 7.293959 | 1.949723 | 0.1370997 | 0.1370997 | 0.6143277 | 0.360988 | 113.1811 | 58.04985 | 85.61547 | 26.02911 | 0.3702698 | 0.6211079 | 2.700733 | 3.807446 | 0.1415477 | 55.13125 | 58.04985
S7 | 7 | 3 | 500 | 3 | 100x3.tiff | 1600 | 1200 | 429559.68 | 11688 | 727.9626 | 164.7392 | 104.8837 | (np.float64(459.60985626283366), np.float64(451.8548083504449)) | (359, 389, 534, 512) | 2614.944552 | 344.3263 | 77.92164 | 49.61 | (np.float64(217.3954620123203), np.float64(213.72732434976044)) | (169.807, 183.99699999999999, 252.582, 242.176) | 0.7711403 | 0.7956975 | 0.5429965 | -0.5208547 | 1 | 14689 | 3286.355281 | 320.8795 | [[1.16880000e+04 7.34647000e+05 5.71313350e+07 4.95930877e+09] [1.17592800e+06 6.88241490e+07 4.99305269e+09 4.06040728e+11] [1.35215682e+08 7.66982334e+09 5.36256332e+11 4.19688520e+13] [1.68401759e+10 9.41250280e+11 6.43310144e+13 4.90774880e+15]] | [[ 1.16880000e+04 -3.79145604e-11 1.09552386e+07 -8.84919173e+06] [-4.38262759e-11 -5.08858007e+06 -1.15239263e+08 -1.08738182e+10] [ 1.69057349e+07 1.94790183e+08 1.85817424e+10 4.54665674e+11] [-1.65621534e+08 -2.15041257e+10 -7.28203237e+11 -4.67266185e+13]] | [ 2.03946324e-01 7.44733441e-03 1.76205497e-03 5.20151273e-04 4.94897372e-07 4.45214752e-05 -5.52440660e-08] | [[ nan nan 0.08019392 -0.00059917] [ nan -0.03724914 -0.00780279 -0.00681022] [ 0.12375241 0.01318914 0.01163766 0.00263391] [-0.01121415 -0.01346794 -0.00421854 -0.00250382]] | 11688 | 2614.944552 | 121.9903 | 57.70139 |  |  |  | 57.70139 | 1.570684 | 0.2771609 | 344.3263 | 3.608012 | 1.570684 | 0.2771609 | 0.2771609 | 0.7956975 | 0.5429965 | 77.92164 | 49.61 | 63.76582 | 30.37752 | 0.5264607 | 0.7405054 | 1.899477 | 5.411981 | 0.2288597 | 28.31164 | 49.61
S7 | 7 | 3 | 500 | 3 | 100x3.tiff | 1600 | 1200 | 429559.68 | 2816 | 331.5635 | 115.4872 | 37.159 | (np.float64(940.6505681818181), np.float64(961.3306107954545)) | (912, 911, 957, 1023) | 630.020864 | 156.8295 | 54.62545 | 17.57621 | (np.float64(444.92771874999994), np.float64(454.70937890625)) | (431.376, 430.90299999999996, 452.661, 483.87899999999996) | 0.9468218 | 0.8073394 | 0.5587302 | 1.401406 | 1 | 3488 | 780.366752 | 203.4625 | [[2.81600000e+03 1.41731000e+05 9.42096700e+06 7.23506279e+08] [8.06800000e+04 4.41035000e+06 3.08983746e+08 2.44486673e+10] [2.61435200e+06 1.49164746e+08 1.07270244e+10 8.62473478e+11] [9.05458420e+07 5.30166685e+09 3.87054424e+11 3.14276436e+13]] | [[ 2.81600000e+03 -2.42863507e-11 2.28755920e+06 1.90747519e+07] [-3.03757020e-12 3.49676321e+05 3.86884299e+06 4.78268519e+08] [ 3.02824159e+05 -2.45403755e+06 2.35074282e+08 -2.28356083e+07] [-1.70899666e+06 9.42672960e+07 -7.80839701e+08 1.07025379e+11]] | [ 3.26662093e-01 7.04211684e-02 4.94817971e-03 1.58638543e-03 4.43080240e-06 4.19621325e-04 -3.50347231e-07] | [[ nan nan 2.88474242e-01 4.53291184e-02] [ nan 4.40961754e-02 9.19389372e-03 2.14177499e-02] [ 3.81878510e-02 -5.83175912e-03 1.05270617e-02 -1.92707363e-05] [-4.06124873e-03 4.22146408e-03 -6.58942637e-04 1.70198673e-03]] | 2816 | 630.020864 | 59.87857 | 28.32256 |  |  |  | 28.32256 | 3.10792 | 0.3218912 | 156.8295 | 3.10664 | 3.10792 | 0.3218912 | 0.3218912 | 0.8073394 | 0.5587302 | 54.62545 | 17.57621 | 36.10083 | 16.06893 | 0.5673546 | 0.5184865 | 1.762566 | 2.653229 | 0.05317825 | 37.04924 | 17.57621
S7 | 7 | 3 | 500 | 3 | 100x3.tiff | 1600 | 1200 | 429559.68 | 18059 | 1502.979 | 230.7739 | 160.5605 | (np.float64(730.2641896007531), np.float64(1293.7315465972645)) | (600, 1164, 854, 1398) | 4040.322011 | 710.909 | 109.1561 | 75.9451 | (np.float64(345.41496168115617), np.float64(611.9350215405061)) | (283.8, 550.572, 403.942, 661.254) | 0.718286 | 0.5394772 | 0.3038394 | 0.5861166 | 1 | 33475 | 7489.328275 | 542.7241 | [[1.80590000e+04 2.34282200e+06 3.42523574e+08 5.38572576e+10] [2.35244100e+06 3.19476841e+08 4.91544295e+10 8.14536924e+12] [3.57060397e+08 5.09135234e+10 8.17440768e+12 1.40966920e+15] [5.88985375e+10 8.82249127e+12 1.47349625e+15 2.63121927e+17]] | [[ 1.80590000e+04 -5.41433565e-10 3.85856525e+07 -5.90408153e+08] [-2.32205366e-09 1.42910318e+07 8.27878423e+08 8.59254280e+10] [ 5.06215766e+07 8.68306536e+08 1.03215327e+11 6.91978010e+12] [-8.02003010e+08 1.14661938e+11 7.89336100e+12 7.26535570e+14]] | [ 2.73534842e-01 9.04292646e-03 1.09361719e-02 4.05557568e-05 -1.27810911e-08 -8.14797226e-07 -2.37936885e-08] | [[ nan nan 0.11831463 -0.01347157] [ nan 0.04382039 0.01889002 0.01458951] [ 0.15522021 0.01981248 0.0175252 0.00874308] [-0.01829961 0.01946876 0.00997319 0.00683097]] | 18059 | 4040.322011 | 151.6359 | 71.72376 |  |  |  | 71.72376 | 1.437302 | 0.1004611 | 710.909 | 9.954105 | 1.437302 | 0.1004611 | 0.1004611 | 0.5394772 | 0.3038394 | 109.1561 | 75.9451 | 92.55057 | 22.73327 | 0.3169559 | 0.6570754 | 3.155013 | 4.261183 | 0.281714 | 33.21095 | 75.9451
S7 | 7 | 3 | 500 | 3 | 100x3.tiff | 1600 | 1200 | 429559.68 | 7618 | 528.8671 | 134.4641 | 84.85018 | (np.float64(997.250590706222), np.float64(581.6888947230244)) | (945, 502, 1051, 643) | 1704.367522 | 250.1541 | 63.60153 | 40.13414 | (np.float64(471.699529404043), np.float64(275.1388472039905)) | (446.98499999999996, 237.446, 497.123, 304.139) | 0.7757628 | 0.8263369 | 0.5097016 | -1.171631 | 1 | 9219 | 2062.557651 | 300.6127 | [[7.61800000e+03 6.07070000e+05 5.62028200e+07 5.61658135e+09] [3.98045000e+05 2.98645630e+07 2.73330533e+09 2.73416211e+11] [2.50085170e+07 1.77203317e+09 1.59797156e+11 1.58735536e+13] [1.73444975e+09 1.16044597e+11 1.02949450e+13 1.01248012e+15]] | [[ 7.61800000e+03 -2.26236807e-11 7.82608268e+06 -1.09463016e+08] [ 1.93175254e-10 -1.85520310e+06 9.23529557e+07 -6.78859724e+09] [ 4.21043062e+06 -2.69969917e+07 5.16933959e+09 -2.16985218e+11] [-1.22550132e+07 -2.74515497e+09 1.31220765e+11 -1.04266227e+13]] | [ 2.07404781e-01 7.96928781e-03 3.29396965e-03 9.75837921e-04 1.73704127e-06 8.41130888e-05 -2.08836000e-07] | [[ nan nan 0.13485358 -0.02161051] [ nan -0.03196756 0.01823259 -0.01535526] [ 0.0725512 -0.00532983 0.01169263 -0.00562324] [-0.00241942 -0.00620932 0.00340063 -0.00309585]] | 7618 | 1704.367522 | 98.48624 | 46.58399 |  |  |  | 46.58399 | 1.584724 | 0.3422612 | 250.1541 | 2.921745 | 1.584724 | 0.3422612 | 0.3422612 | 0.8263369 | 0.5097016 | 63.60153 | 40.13414 | 51.86783 | 27.25308 | 0.585031 | 0.732435 | 1.709311 | 5.294659 | 0.2242372 | 23.4674 | 40.13414
S7 | 7 | 3 | 500 | 3 | 100x3.tiff | 1600 | 1200 | 429559.68 | 6991 | 565.6539 | 131.8862 | 84.32633 | (np.float64(901.380203118295), np.float64(997.2806465455586)) | (849, 930, 961, 1056) | 1564.089439 | 267.5543 | 62.38216 | 39.88636 | (np.float64(426.3528360749535), np.float64(471.7137458160492)) | (401.577, 439.89, 454.553, 499.488) | 0.7688849 | 0.7089545 | 0.495394 | 1.050452 | 1 | 9861 | 2206.191669 | 292.8664 | [[6.99100000e+03 4.70359000e+05 3.81355130e+07 3.39920688e+09] [3.66190000e+05 2.65756910e+07 2.23716188e+09 2.04827709e+11] [2.33987580e+07 1.80008586e+09 1.56699387e+11 1.46698045e+13] [1.66934139e+09 1.34254584e+11 1.20073605e+13 1.14358299e+15]] | [[ 6.99100000e+03 -7.67244046e-11 6.48945537e+06 -3.98045962e+07] [ 1.60795821e-11 1.93819104e+06 -2.11895348e+07 4.73275569e+09] [ 4.21765142e+06 2.27566175e+07 4.81112023e+09 -2.63170753e+10] [ 1.86681511e+06 2.41086679e+09 -1.57676988e+10 5.66746950e+12]] | [ 2.19075358e-01 8.45130649e-03 9.55845164e-04 3.97623707e-05 -3.21989925e-09 2.89883054e-06 7.05142162e-09] | [[ nan nan 0.13277908 -0.00974058] [ nan 0.03965683 -0.00518529 0.01385148] [ 0.08629628 0.00556877 0.01408083 -0.00092119] [ 0.00045683 0.00705595 -0.00055193 0.00237264]] | 6991 | 1564.089439 | 94.34626 | 44.62578 |  |  |  | 44.62578 | 1.563998 | 0.2745665 | 267.5543 | 3.642104 | 1.563998 | 0.2745665 | 0.2745665 | 0.7089545 | 0.495394 | 62.38216 | 39.88636 | 51.13426 | 23.38351 | 0.523991 | 0.7153613 | 1.90843 | 5.050689 | 0.2311151 | 22.49581 | 39.88636
S7 | 7 | 3 | 500 | 3 | 100x3.tiff | 1600 | 1200 | 429559.68 | 12181 | 709.5483 | 164.8989 | 109.3402 | (np.float64(710.9862080288974), np.float64(879.1250307856498)) | (616, 821, 800, 948) | 2725.242949 | 335.6164 | 77.99719 | 51.71793 | (np.float64(336.29647639766847), np.float64(415.8261395616123)) | (291.368, 388.33299999999997, 378.4, 448.404) | 0.7485536 | 0.7719754 | 0.5212684 | -0.2310289 | 1 | 15779 | 3530.219891 | 255.8576 | [[1.21810000e+04 7.08021000e+05 5.08636390e+07 4.19090354e+09] [1.15702700e+06 6.46667230e+07 4.50710107e+09 3.61850124e+11] [1.29994767e+08 6.91046364e+09 4.57509908e+11 3.50218487e+13] [1.62391080e+10 8.27048821e+11 5.19101438e+13 3.75856192e+15]] | [[ 1.21810000e+04 -2.46700438e-11 9.70989658e+06 1.05676877e+08] [-1.68654424e-10 -2.58550699e+06 -2.36777768e+07 -5.89354181e+09] [ 2.00931597e+07 -1.54311182e+08 1.02496511e+10 -7.68495374e+10] [ 7.42519509e+07 -2.89525332e+09 2.85716965e+10 -8.79795302e+12]] | [2.00860674e-01 6.11162776e-03 1.28434217e-03 1.83577262e-05 1.57739515e-09 6.89507837e-07 2.33615506e-09] | [[ nan nan 0.06544082 0.00645316] [ nan -0.01742528 -0.00144588 -0.00326083] [ 0.13541986 -0.00942302 0.00567101 -0.00038526] [ 0.0045342 -0.00160191 0.00014323 -0.00039962]] | 12181 | 2725.242949 | 124.5365 | 58.90575 |  |  |  | 58.90575 | 1.508127 | 0.3040387 | 335.6164 | 3.289055 | 1.508127 | 0.3040387 | 0.3040387 | 0.7719754 | 0.5212684 | 77.99719 | 51.71793 | 64.85756 | 32.48045 | 0.551397 | 0.7552291 | 1.813575 | 5.629336 | 0.2514464 | 26.27925 | 51.71793
S7 | 7 | 3 | 500 | 3 | 100x3.tiff | 1600 | 1200 | 429559.68 | 9679 | 679.8204 | 135.4435 | 111.008 | (np.float64(192.96507903709062), np.float64(1170.8245686537866)) | (136, 1100, 278, 1227) | 2165.472991 | 321.5551 | 64.06477 | 52.50677 | (np.float64(91.27248238454386), np.float64(553.8000209732411)) | (64.328, 520.3, 131.494, 580.371) | 0.5729521 | 0.7407209 | 0.5367084 | 0.5852883 | 1 | 13067 | 2923.466843 | 322.549 | [[9.67900000e+03 6.85511000e+05 5.71173430e+07 5.19909287e+09] [5.51365000e+05 4.07277610e+07 3.42241811e+09 3.10517731e+11] [4.13942750e+07 3.20731050e+09 2.75153380e+11 2.51673854e+13] [3.64788742e+09 2.95058618e+11 2.58788674e+13 2.39442570e+15]] | [[ 9.67900000e+03 4.06430445e-11 8.56632212e+06 -5.96304455e+07] [-8.24442736e-11 1.67757270e+06 -6.89025757e+07 3.74626470e+09] [ 9.98572420e+06 8.44527100e+07 8.53143791e+09 3.00585816e+10] [ 1.52184134e+08 5.93472701e+09 1.15877697e+10 9.44569000e+12]] | [ 1.98029933e-01 1.51218419e-03 2.66946351e-03 8.89011519e-05 4.28103132e-08 2.87024608e-06 -6.55001472e-09] | [[ nan nan 0.09143941 -0.00646981] [ nan 0.0179069 -0.00747583 0.00413149] [ 0.10659052 0.00916299 0.00940872 0.00033695] [ 0.01651175 0.00654499 0.0001299 0.00107625]] | 9679 | 2165.472991 | 111.0121 | 52.50872 |  |  |  | 52.50872 | 1.220124 | 0.2631794 | 321.5551 | 3.799689 | 1.220124 | 0.2631794 | 0.2631794 | 0.7407209 | 0.5367084 | 64.06477 | 52.50677 | 58.28577 | 26.93751 | 0.5130102 | 0.8196193 | 1.949279 | 6.630162 | 0.4270479 | 11.558 | 52.50677
S7 | 7 | 3 | 500 | 3 | 100x3.tiff | 1600 | 1200 | 429559.68 | 7785 | 587.1097 | 117.514 | 97.36742 | (np.float64(565.5759794476558), np.float64(954.8771997430957)) | (501, 883, 632, 1008) | 1741.730265 | 277.7029 | 55.58414 | 46.05479 | (np.float64(267.51743827874117), np.float64(451.6569154784843)) | (236.97299999999998, 417.659, 298.936, 476.784) | 0.5599003 | 0.7753212 | 0.4754198 | -0.6087388 | 1 | 10041 | 2246.462889 | 241.9968 | [[7.78500000e+03 5.59564000e+05 4.55214840e+07 3.98846894e+09] [5.02724000e+05 3.51462530e+07 2.80661468e+09 2.43234738e+11] [3.84943260e+07 2.67291109e+09 2.11368258e+11 1.81570428e+13] [3.25674485e+09 2.25973961e+11 1.76961008e+13 1.50211824e+15]] | [[ 7.78500000e+03 -8.16555712e-11 5.30159060e+06 -4.56148355e+07] [-5.54791768e-11 -9.88140364e+05 9.06979037e+06 -9.65100569e+08] [ 6.03043131e+06 3.36669918e+07 2.72067525e+09 2.71259006e+10] [-7.90597106e+06 -2.27217118e+09 -3.14026328e+10 -1.61333302e+12]] | [ 1.86977854e-01 1.20793792e-03 7.94863685e-04 5.03949838e-06 3.18449370e-10 -2.77514907e-08 -1.79247431e-11] | [[ nan nan 0.08747601 -0.00853021] [ nan -0.01630427 0.0016961 -0.00204549] [ 0.09950185 0.0062959 0.00576635 0.0006516 ] [-0.00147846 -0.00481576 -0.00075433 -0.00043923]] | 7785 | 1741.730265 | 99.55988 | 47.09182 |  |  |  | 47.09182 | 1.206913 | 0.2838114 | 277.7029 | 3.523466 | 1.206913 | 0.2838114 | 0.2838114 | 0.7753212 | 0.4754198 | 55.58414 | 46.05479 | 50.81946 | 25.08768 | 0.5327396 | 0.847217 | 1.87709 | 7.084171 | 0.4400997 | 9.529347 | 46.05479
S7 | 7 | 3 | 500 | 3 | 100x3.tiff | 1600 | 1200 | 429559.68 | 9530 | 700.0042 | 161.4781 | 86.60565 | (np.float64(754.1640083945435), np.float64(786.7998950682056)) | (673, 737, 835, 842) | 2132.13737 | 331.102 | 76.37916 | 40.96447 | (np.float64(356.7195759706191), np.float64(372.1563503672612)) | (318.329, 348.601, 394.955, 398.26599999999996) | 0.8440081 | 0.74453125 | 0.5602587 | 0.2240131 | 1 | 12800 | 2863.7312 | 311.9276 | [[9.53000000e+03 4.74593000e+05 2.86481530e+07 1.93122881e+09] [7.73493000e+05 4.09161600e+07 2.59722427e+09 1.82567022e+11] [7.77648630e+07 4.36599830e+09 2.88399852e+11 2.08909076e+13] [8.79922058e+09 5.20056256e+11 3.54715490e+13 2.63000834e+15]] | [[9.53000000e+03 5.94866378e-11 5.01347140e+06 5.21310042e+06] [3.09228199e-11 2.39628976e+06 3.33553798e+07 3.00885913e+09] [1.49850707e+07 1.04331314e+08 7.96525844e+09 1.60345039e+11] [5.50157868e+07 9.09478322e+09 2.17128412e+11 1.17916357e+13]] | [ 2.20197576e-01 1.48393722e-02 1.23090627e-03 2.52004173e-04 8.05202654e-08 7.14415486e-06 -1.14959421e-07] | [[ nan nan 0.05520174 0.00058798] [ nan 0.02638478 0.00376213 0.00347635] [0.16499584 0.01176745 0.00920283 0.00189771] [0.00620519 0.01050784 0.00256975 0.00142956]] | 9530 | 2132.13737 | 110.1543 | 52.10299 |  |  |  | 52.10299 | 1.864522 | 0.2444002 | 331.102 | 4.09165 | 1.864522 | 0.2444002 | 0.2444002 | 0.74453125 | 0.5602587 | 76.37916 | 40.96447 | 58.67181 | 25.75807 | 0.4943684 | 0.6821624 | 2.022783 | 4.592776 | 0.1559919 | 35.41469 | 40.96447
S7 | 7 | 3 | 500 | 3 | 100x3.tiff | 1600 | 1200 | 429559.68 | 7130 | 568.8255 | 142.4524 | 75.64487 | (np.float64(706.7140252454418), np.float64(521.6841514726508)) | (642, 475, 806, 561) | 1595.18777 | 269.0544 | 67.37999 | 35.78002 | (np.float64(334.27573394109396), np.float64(246.7566036465638)) | (303.666, 224.67499999999998, 381.238, 265.353) | 0.8473602 | 0.7711443 | 0.5055303 | -0.1592483 | 1 | 9246 | 2068.598334 | 267.8228 | [[7.13000000e+03 3.32858000e+05 1.82524000e+07 1.10324288e+09] [4.61411000e+05 2.05239750e+07 1.05662393e+09 6.01448070e+10] [3.87394170e+07 1.68071103e+09 8.23606929e+10 4.43599042e+12] [3.84186848e+09 1.63625250e+11 7.68801009e+12 3.93160433e+14]] | [[ 7.13000000e+03 3.93072241e-11 2.71320671e+06 -2.18243231e+06] [ 2.65799827e-10 -1.01660602e+06 -2.96435630e+07 -4.52022924e+08] [ 8.87965390e+06 3.77155647e+06 2.33868526e+09 1.61931603e+10] [ 1.85608574e+08 -3.68898890e+09 -3.33221649e+10 -1.50464921e+12]] | [2.28040274e-01 1.63129464e-02 4.10024390e-03 1.32023669e-03 3.07119758e-06 1.59033779e-04 5.69997038e-08] | [[ nan nan 0.05337081 -0.00050841] [ nan -0.0199974 -0.00690568 -0.00124707] [ 0.17466946 0.00087861 0.00645213 0.00052908] [ 0.04323886 -0.01017744 -0.00108873 -0.00058221]] | 7130 | 1595.18777 | 95.27958 | 45.06724 |  |  |  | 45.06724 | 1.883173 | 0.2769117 | 269.0544 | 3.611259 | 1.883173 | 0.2769117 | 0.2769117 | 0.7711443 | 0.5055303 | 67.37999 | 35.78002 | 51.58001 | 23.71546 | 0.526224 | 0.668852 | 1.900331 | 4.415296 | 0.1526398 | 31.59997 | 35.78002
S7 | 7 | 3 | 500 | 3 | 100x3.tiff | 1600 | 1200 | 429559.68 | 9541 | 844.4306 | 152.8809 | 111.8452 | (np.float64(149.79268420500995), np.float64(688.3264856933235)) | (74, 628, 215, 756) | 2134.598389 | 399.4157 | 72.31266 | 52.90276 | (np.float64(70.8519396289697), np.float64(325.57842773294203)) | (35.001999999999995, 297.044, 101.695, 357.58799999999997) | 0.6817516 | 0.680965 | 0.5286458 | 0.7117473 | 1 | 14011 | 3134.667019 | 283.5293 | [[9.54100000e+03 5.75575000e+05 4.49454530e+07 3.96145942e+09] [7.23138000e+05 4.68282370e+07 3.88509582e+09 3.59127154e+11] [6.59823620e+07 4.44590696e+09 3.80104925e+11 3.59470563e+13] [6.52680307e+09 4.51664777e+11 3.94129792e+13 3.78389185e+15]] | [[ 9.54100000e+03 -1.38697942e-10 1.02230360e+07 1.66185260e+07] [ 1.53221436e-10 3.20386279e+06 9.20037339e+07 7.24741673e+09] [ 1.11737919e+07 -2.02357734e+07 1.11486848e+10 1.54559467e+10] [-1.67960620e+08 7.31278865e+09 9.96136770e+10 1.35849637e+13]] | [2.35050729e-01 5.06395391e-03 2.56873692e-03 7.31389373e-05 3.16877554e-08 1.24967142e-06 9.40748451e-10] | [[ nan nan 0.11230319 0.00186899] [ nan 0.03519542 0.01034715 0.00834452] [ 0.12274754 -0.00227581 0.01283636 0.00018219] [-0.0188896 0.00841979 0.0011742 0.00163939]] | 9541 | 2134.598389 | 110.2179 | 52.13305 |  |  |  | 52.13305 | 1.366898 | 0.1681419 | 399.4157 | 5.947359 | 1.366898 | 0.1681419 | 0.1681419 | 0.680965 | 0.5286458 | 72.31266 | 52.90276 | 62.60771 | 21.37721 | 0.410051 | 0.7209395 | 2.438721 | 5.129764 | 0.3182484 | 19.4099 | 52.90276
S7 | 7 | 3 | 500 | 3 | 100x3.tiff | 1600 | 1200 | 429559.68 | 5938 | 470.4163 | 116.3435 | 78.98433 | (np.float64(1156.0505220613002), np.float64(1148.7672617042776)) | (1110, 1102, 1200, 1218) | 1328.502802 | 222.5069 | 55.03047 | 37.35959 | (np.float64(546.8118969349949), np.float64(543.3669147861233)) | (525.03, 521.246, 567.6, 576.1139999999999) | 0.7342408 | 0.7801866 | 0.5687739 | 0.7857319 | 1 | 7611 | 1702.801419 | 212.9464 | [[5.93800000e+03 2.77704000e+05 1.66577340e+07 1.15939202e+09] [2.73448000e+05 1.41425160e+07 9.36345632e+08 7.11094919e+10] [1.62608940e+07 9.09893566e+08 6.39784858e+10 5.08952352e+12] [1.08045778e+09 6.42439646e+10 4.70427645e+12 3.85319464e+14]] | [[ 5.93800000e+03 2.06910045e-11 3.67027836e+06 3.70576818e+07] [ 1.01053388e-10 1.35410182e+06 4.25930164e+07 2.85802755e+09] [ 3.66847084e+06 2.47018891e+07 2.73123511e+09 7.84095567e+10] [-6.23487289e+06 1.68657775e+09 5.16722495e+10 3.68766488e+12]] | [ 2.08133343e-01 5.89932138e-03 2.61867868e-03 6.95724843e-04 9.11186881e-07 4.67408670e-05 -2.27131071e-07] | [[ nan nan 0.1040923 0.01363885] [ nan 0.03840351 0.0156761 0.01365041] [ 0.10404104 0.00909138 0.01304483 0.00485991] [-0.00229471 0.00805538 0.0032027 0.00296613]] | 5938 | 1328.502802 | 86.95112 | 41.12788 |  |  |  | 41.12788 | 1.472995 | 0.3371983 | 222.5069 | 2.965614 | 1.472995 | 0.3371983 | 0.3371983 | 0.7801866 | 0.5687739 | 55.03047 | 37.35959 | 46.19503 | 23.88245 | 0.5806877 | 0.7473655 | 1.722096 | 5.512719 | 0.2657592 | 17.67088 | 37.35959
S7 | 7 | 3 | 500 | 3 | 100x3.tiff | 1600 | 1200 | 429559.68 | 5178 | 450.0143 | 101.3712 | 84.04416 | (np.float64(189.5291618385477), np.float64(945.7271147161066)) | (146, 896, 254, 1001) | 1158.468762 | 212.8568 | 47.94858 | 39.75289 | (np.float64(89.64729354963306), np.float64(447.3289252607184)) | (69.05799999999999, 423.808, 120.142, 473.47299999999996) | 0.5591399 | 0.6947538 | 0.4566138 | -0.455759 | 1 | 7453 | 1667.452237 | 226.7254 | [[5.17800000e+03 2.57487000e+05 1.52914050e+07 1.01231424e+09] [2.25394000e+05 1.07972820e+07 5.98518042e+08 3.65165475e+10] [1.29354020e+07 6.21470040e+08 3.32591732e+10 1.91655444e+12] [8.88686134e+08 4.35193472e+10 2.30921679e+12 1.29808156e+14]] | [[ 5.17800000e+03 2.10462758e-11 2.48731941e+06 4.54235081e+06] [ 6.78852530e-11 -4.10911294e+05 -2.62371348e+07 -5.86264736e+08] [ 3.12419010e+06 1.40030693e+07 1.00904755e+09 1.70304724e+10] [ 5.36321742e+07 -1.65306450e+08 -9.21378962e+09 -3.84745076e+11]] | [ 2.09293438e-01 1.50375179e-03 5.08251295e-03 2.94018126e-04 2.20507217e-08 -5.77284291e-06 -3.58741425e-07] | [[ nan nan 0.09276998 0.00235437] [ nan -0.01532583 -0.01359914 -0.00422287] [ 0.11652346 0.00725802 0.00726818 0.00170475] [ 0.02779843 -0.0011907 -0.0009223 -0.00053521]] | 5178 | 1158.468762 | 81.19627 | 38.40584 |  |  |  | 38.40584 | 1.206166 | 0.3213064 | 212.8568 | 3.112295 | 1.206166 | 0.3213064 | 0.3213064 | 0.6947538 | 0.4566138 | 47.94858 | 39.75289 | 43.85073 | 21.76992 | 0.5668389 | 0.8009796 | 1.76417 | 6.332026 | 0.4408601 | 8.19569 | 39.75289
S7 | 7 | 3 | 500 | 3 | 100x3.tiff | 1600 | 1200 | 429559.68 | 5775 | 362.1737 | 98.13725 | 77.92824 | (np.float64(488.36727272727273), np.float64(1547.805367965368)) | (438, 1498, 534, 1590) | 1292.034975 | 171.3081 | 46.41892 | 36.86006 | (np.float64(230.99772), np.float64(732.1119390476191)) | (207.17399999999998, 708.554, 252.582, 752.0699999999999) | 0.6078211 | 0.8735441 | 0.6538723 | -0.7447623 | 1 | 6611 | 1479.072419 | 178.7351 | [[5.77500000e+03 2.87626000e+05 1.71072220e+07 1.11980082e+09] [2.90871000e+05 1.38469290e+07 8.06325033e+08 5.22968939e+10] [1.75365410e+07 8.13446231e+08 4.65596205e+10 2.98379267e+12] [1.16576331e+09 5.31196792e+10 2.99515693e+12 1.89589188e+14]] | [[ 5.77500000e+03 3.52429197e-12 2.78190323e+06 -9.33809696e+06] [ 3.02122771e-11 -6.40008185e+05 8.43260327e+06 -6.01621778e+08] [ 2.88616201e+06 4.50328730e+06 1.12558283e+09 -1.79684461e+09] [-8.24064888e+06 -7.51208860e+08 5.91767717e+09 -6.15441161e+11]] | [ 1.69953794e-01 1.48284178e-03 2.56387037e-04 3.64487682e-06 7.32247502e-11 -2.67834337e-10 8.39825941e-11] | [[ nan nan 0.08341383 -0.0036845 ] [ nan -0.01919029 0.00332722 -0.00312369] [ 0.08653997 0.00177685 0.00584415 -0.00012277] [-0.00325148 -0.00390036 0.00040431 -0.00055332]] | 5775 | 1292.034975 | 85.74939 | 40.55946 |  |  |  | 40.55946 | 1.259329 | 0.5532585 | 171.3081 | 1.807473 | 1.259329 | 0.5532585 | 0.5532585 | 0.8735441 | 0.6538723 | 46.41892 | 36.86006 | 41.63949 | 30.16868 | 0.7438135 | 0.8737701 | 1.344423 | 7.535187 | 0.3921789 | 9.558864 | 36.86006
S7 | 7 | 3 | 500 | 3 | 100x3.tiff | 1600 | 1200 | 429559.68 | 6188 | 479.4701 | 116.1976 | 80.36715 | (np.float64(117.95458952811894), np.float64(883.8017129928895)) | (50, 843, 177, 934) | 1384.435052 | 226.7894 | 54.96144 | 38.01366 | (np.float64(55.79252084680026), np.float64(418.0382102456367)) | (23.65, 398.739, 83.72099999999999, 441.782) | 0.7222402 | 0.7475236 | 0.5354331 | 0.3560779 | 1 | 8278 | 1852.028662 | 208.7157 | [[6.18800000e+03 2.52481000e+05 1.31306410e+07 7.72158181e+08] [4.20503000e+05 1.80472250e+07 9.49019797e+08 5.54895063e+10] [3.34659450e+07 1.45150178e+09 7.58807795e+10 4.37055144e+12] [2.91372539e+09 1.26905801e+11 6.57218212e+12 3.72191731e+14]] | [[ 6.18800000e+03 -1.70530257e-13 2.82898370e+06 5.55077338e+06] [-1.08016707e-10 8.89982281e+05 -1.58931256e+07 5.18340787e+08] [ 4.89083624e+06 -3.49228672e+07 2.24295683e+09 -3.76365811e+10] [-2.51487069e+07 2.81097070e+09 -5.78795736e+10 2.36624349e+12]] | [ 2.01607443e-01 5.06027348e-03 1.39733028e-03 2.80739370e-04 1.75103544e-07 1.72290765e-05 -1.60181393e-08] | [[ nan nan 0.0738805 0.0018428 ] [ nan 0.02324239 -0.00527635 0.00218758] [ 0.12772694 -0.01159402 0.00946608 -0.00201922] [-0.0083491 0.0118633 -0.00310527 0.00161383]] | 6188 | 1384.435052 | 88.76264 | 41.98473 |  |  |  | 41.98473 | 1.445834 | 0.3382494 | 226.7894 | 2.956398 | 1.445834 | 0.3382494 | 0.3382494 | 0.7475236 | 0.5354331 | 54.96144 | 38.01366 | 46.48755 | 24.41799 | 0.5815921 | 0.7638942 | 1.719418 | 5.759254 | 0.2777598 | 16.94778 | 38.01366
S7 | 7 | 3 | 500 | 3 | 100x3.tiff | 1600 | 1200 | 429559.68 | 10564 | 904.7565 | 153.4329 | 146.2506 | (np.float64(738.9693297993184), np.float64(1449.375615297236)) | (656, 1374, 830, 1526) | 2363.473156 | 427.9498 | 72.57377 | 69.17651 | (np.float64(349.5324929950776), np.float64(685.5546660355926)) | (310.288, 649.9019999999999, 392.59, 721.798) | 0.3023754 | 0.569089 | 0.3994253 | 0.03082617 | 1 | 18563 | 4153.081427 | 322.7928 | [[1.05640000e+04 7.96268000e+05 7.41427760e+07 7.79144064e+09] [8.76488000e+05 6.61096030e+07 6.07557478e+09 6.28677340e+11] [8.82636520e+07 6.26374912e+09 5.49835872e+11 5.49458013e+13] [9.91552003e+09 6.54150775e+11 5.40704465e+13 5.15266431e+15]] | [[ 1.05640000e+04 9.34505806e-11 1.41235856e+07 7.37353718e+07] [-1.58479452e-10 4.37806994e+04 -8.26016515e+07 1.58965399e+08] [ 1.55420301e+07 -3.96442869e+08 2.35177757e+10 -9.57151291e+11] [ 1.33203458e+07 4.53600191e+09 -4.23354451e+11 2.20956518e+13]] | [ 2.65825464e-01 1.62167168e-04 1.26440234e-02 8.28028950e-04 -1.79167904e-06 -9.33040531e-06 -1.99203172e-06] | [[ nan nan 1.26557585e-01 6.42842961e-03] [ nan 3.92306867e-04 -7.20141351e-03 1.34839591e-04] [ 1.39267878e-01 -3.45628566e-02 1.99485377e-02 -7.89916555e-03] [ 1.16130025e-03 3.84758348e-03 -3.49385403e-03 1.77416189e-03]] | 10564 | 2363.473156 | 115.9763 | 54.85679 |  |  |  | 54.85679 | 1.04911 | 0.1621716 | 427.9498 | 6.166307 | 1.04911 | 0.1621716 | 0.1621716 | 0.569089 | 0.3994253 | 72.57377 | 69.17651 | 70.87514 | 22.09112 | 0.4027054 | 0.7558763 | 2.483205 | 5.638988 | 0.6976246 | 3.397255 | 69.17651
S7 | 7 | 3 | 500 | 3 | 100x3.tiff | 1600 | 1200 | 429559.68 | 9312 | 793.6732 | 150.0948 | 101.7172 | (np.float64(1123.5010738831616), np.float64(1477.0055841924398)) | (1074, 1399, 1188, 1559) | 2083.364448 | 375.4074 | 70.99485 | 48.11224 | (np.float64(531.4160079467354), np.float64(698.623641323024)) | (508.00199999999995, 661.727, 561.924, 737.4069999999999) | 0.735351 | 0.6865738 | 0.5105263 | 1.283431 | 1 | 13563 | 3034.436427 | 309.0681 | [[9.31200000e+03 7.26388000e+05 6.92043400e+07 7.43771728e+09] [4.60954000e+05 3.78840660e+07 3.68111651e+09 3.96921890e+11] [2.94088580e+07 2.48523173e+09 2.43669051e+11 2.61882194e+13] [2.15059886e+09 1.86200963e+11 1.84609532e+13 1.98460637e+15]] | [[ 9.31200000e+03 -4.68389771e-11 1.25420197e+07 8.26971608e+07] [-1.23421273e-10 1.92707994e+06 -4.52186310e+07 4.15071482e+09] [ 6.59113999e+06 3.91523888e+05 8.63858257e+09 -4.00733646e+10] [ 4.22917942e+07 4.21800249e+09 2.59006234e+10 8.07853286e+12]] | [2.20648389e-01 6.68521797e-03 5.47157287e-04 9.87205315e-05 1.17021691e-08 6.44936062e-06 1.97352978e-08] | [[ nan nan 1.44637712e-01 9.88287225e-03] [ nan 2.22235685e-02 -5.40393345e-03 5.14036543e-03] [ 7.60106771e-02 4.67897632e-05 1.06982708e-02 -5.14286853e-04] [ 5.05415657e-03 5.22369642e-03 3.32399095e-04 1.07438671e-03]] | 9312 | 2083.364448 | 108.8871 | 51.50361 |  |  |  | 51.50361 | 1.475609 | 0.1857673 | 375.4074 | 5.383078 | 1.475609 | 0.1857673 | 0.1857673 | 0.6865738 | 0.5105263 | 70.99485 | 48.11224 | 59.55354 | 22.19844 | 0.4310074 | 0.7254556 | 2.320146 | 5.194234 | 0.264649 | 22.8826 | 48.11224
S7 | 7 | 3 | 500 | 3 | 100x3.tiff | 1600 | 1200 | 429559.68 | 4361 | 372.6173 | 104.9425 | 64.43764 | (np.float64(782.5035542306811), np.float64(299.03852327447834)) | (747, 252, 822, 359) | 975.682169 | 176.248 | 49.63778 | 30.479 | (np.float64(370.1241811511121), np.float64(141.44522150882824)) | (353.33099999999996, 119.196, 388.806, 169.807) | 0.789284 | 0.7284116 | 0.5434268 | 1.516116 | 1 | 5987 | 1339.465523 | 162.2169 | [[4.36100000e+03 2.05135000e+05 1.26453710e+07 8.85085543e+08] [1.54831000e+05 7.38506900e+06 4.40563399e+08 2.92359000e+10] [6.63437300e+06 3.24972579e+08 1.93011941e+10 1.25830294e+12] [3.17185573e+08 1.59667408e+10 9.52032519e+11 6.16809384e+13]] | [[ 4.36100000e+03 -2.84927637e-11 2.99612353e+06 8.39951228e+06] [-3.78932441e-11 1.02047403e+05 -1.79925343e+07 -3.26132984e+08] [ 1.13732219e+06 5.65537922e+06 9.09074831e+08 1.38035655e+10] [ 8.83790958e+05 5.85487009e+07 -1.11300383e+10 -3.05604769e+11]] | [ 2.17340202e-01 9.66776499e-03 1.95463457e-03 3.10803821e-04 1.46075210e-07 -9.16887353e-06 -1.93252936e-07] | [[ nan nan 0.1575388 0.00668789] [ nan 0.00536574 -0.01432607 -0.00393221] [ 0.0598014 0.00450294 0.01096078 0.00252023] [ 0.00070369 0.00070593 -0.0020321 -0.00084492]] | 4361 | 975.682169 | 74.51575 | 35.24595 |  |  |  | 35.24595 | 1.628589 | 0.3947025 | 176.248 | 2.533554 | 1.628589 | 0.3947025 | 0.3947025 | 0.7284116 | 0.5434268 | 49.63778 | 30.479 | 40.05839 | 22.14339 | 0.6282535 | 0.710063 | 1.591714 | 4.97615 | 0.210716 | 19.15878 | 30.479
S7 | 7 | 3 | 500 | 3 | 100x3.tiff | 1600 | 1200 | 429559.68 | 4075 | 432.0732 | 108.2116 | 59.86662 | (np.float64(607.4218404907975), np.float64(459.2471165644172)) | (560, 404, 636, 514) | 911.695675 | 204.3706 | 51.18408 | 28.31691 | (np.float64(287.3105305521472), np.float64(217.22388613496932)) | (264.88, 191.09199999999998, 300.828, 243.12199999999999) | 0.8330241 | 0.7157913 | 0.4874402 | 1.303346 | 1 | 5693 | 1273.689197 | 222.0348 | [[4.07500000e+03 2.25132000e+05 1.52756840e+07 1.14272938e+09] [1.93244000e+05 1.12036500e+07 7.87093652e+08 6.04111747e+10] [1.02213260e+07 6.14803524e+08 4.42429234e+10 3.45940829e+12] [5.79143432e+08 3.60192370e+10 2.64337234e+12 2.09747235e+14]] | [[ 4.07500000e+03 -2.85496071e-11 2.83779015e+06 -1.47675654e+07] [ 3.06243919e-11 5.27476207e+05 4.40952302e+06 6.60046104e+08] [ 1.05733986e+06 7.69499685e+04 7.08733569e+08 3.12747939e+09] [-5.85266319e+06 4.53670496e+08 -2.06823917e+09 4.66951598e+11]] | [2.34566902e-01 1.55321046e-02 5.24216951e-04 1.93915647e-04 2.24957148e-08 2.27914047e-05 5.75887278e-08] | [[ nan nan 1.70893306e-01 -1.39312430e-02] [ nan 3.17649114e-02 4.15980125e-03 9.75419498e-03] [ 6.36735959e-02 7.25921089e-05 1.04737008e-02 7.24015412e-04] [-5.52121296e-03 6.70436572e-03 -4.78799969e-04 1.69340724e-03]] | 4075 | 911.695675 | 72.0309 | 34.07062 |  |  |  | 34.07062 | 1.807545 | 0.2742982 | 204.3706 | 3.645668 | 1.807545 | 0.2742982 | 0.2742982 | 0.7157913 | 0.4874402 | 51.18408 | 28.31691 | 39.7505 | 17.84397 | 0.5237348 | 0.6656487 | 1.909363 | 4.373105 | 0.1669759 | 22.86717 | 28.31691
S7 | 7 | 3 | 500 | 3 | 100x3.tiff | 1600 | 1200 | 429559.68 | 5540 | 512.2986 | 155.2993 | 61.87252 | (np.float64(827.2393501805054), np.float64(265.7393501805054)) | (765, 198, 891, 318) | 1239.45866 | 242.3172 | 73.45655 | 29.2657 | (np.float64(391.28421263537905), np.float64(125.69471263537906)) | (361.84499999999997, 93.654, 421.443, 150.414) | 0.9172082 | 0.6473475 | 0.3664021 | 0.9393017 | 1 | 8558 | 1914.672782 | 250.525 | [[5.54000000e+03 3.75276000e+05 3.13233400e+07 2.83823779e+09] [3.44806000e+05 2.67044870e+07 2.34691348e+09 2.17937940e+11] [2.52344400e+07 2.11247607e+09 1.91702805e+11 1.81027732e+13] [2.06451672e+09 1.81379847e+11 1.68162187e+13 1.60695294e+15]] | [[ 5.54000000e+03 -3.68629571e-11 5.90238762e+06 -8.32327151e+07] [-4.98019403e-11 3.34755262e+06 -5.61529287e+07 6.61721710e+09] [ 3.77393862e+06 -1.35874945e+07 5.42408494e+09 -1.19554587e+11] [ 2.41665954e+07 5.16524401e+09 -6.68739369e+10 1.02193902e+13]] | [ 3.15276044e-01 5.23949845e-02 7.45577794e-03 1.99237394e-03 7.08307625e-06 3.69887886e-04 -2.96589860e-06] | [[ nan nan 0.1923128 -0.03643507] [ nan 0.10907065 -0.02458091 0.0389176 ] [ 0.12296324 -0.00594792 0.03190048 -0.00944674] [ 0.01057891 0.03037817 -0.00528412 0.01084891]] | 5540 | 1239.45866 | 83.98659 | 39.72566 |  |  |  | 39.72566 | 2.509988 | 0.265261 | 242.3172 | 3.769872 | 2.509988 | 0.265261 | 0.265261 | 0.6473475 | 0.3664021 | 73.45655 | 29.2657 | 51.36113 | 20.4601 | 0.5150349 | 0.5408048 | 1.941616 | 2.886562 | 0.08279183 | 44.19085 | 29.2657
S7 | 7 | 3 | 500 | 3 | 100x3.tiff | 1600 | 1200 | 429559.68 | 3583 | 289.4924 | 99.00831 | 52.5151 | (np.float64(657.4127825844265), np.float64(469.58749651130336)) | (629, 430, 692, 524) | 801.621007 | 136.9299 | 46.83093 | 24.83964 | (np.float64(310.95624616243373), np.float64(222.11488584984647)) | (297.517, 203.39, 327.316, 247.85199999999998) | 0.8477406 | 0.8462447 | 0.6050321 | -1.299956 | 1 | 4234 | 947.268586 | 172.3208 | [[3.58300000e+03 1.41842000e+05 7.69742800e+06 4.85076416e+08] [1.01803000e+05 3.62344000e+06 1.83030310e+08 1.09724368e+10] [3.62301100e+06 1.13902040e+08 5.26389329e+09 2.95686028e+11] [1.47700651e+08 4.13541390e+09 1.74275884e+11 9.11344945e+12]] | [[ 3.58300000e+03 7.84297072e-11 2.08225832e+06 1.54917240e+07] [ 1.60156333e-11 -4.06685907e+05 -3.47568435e+06 -4.85115257e+08] [ 7.30504495e+05 -6.41373879e+06 4.40103077e+08 -3.66761757e+09] [ 3.24949639e+06 -1.80052825e+08 1.46921029e+09 -1.72532735e+11]] | [2.19098546e-01 1.51009712e-02 2.35966094e-03 1.39641475e-04 7.65686526e-08 1.51257831e-05 2.37177933e-08] | [[ nan nan 0.16219632 0.02015964] [ nan -0.03167857 -0.00452297 -0.01054641] [ 0.05690223 -0.0083463 0.00956784 -0.00133205] [ 0.00422862 -0.00391435 0.00053361 -0.00104685]] | 3583 | 801.621007 | 67.54271 | 31.9477 |  |  |  | 31.9477 | 1.88533 | 0.5372572 | 136.9299 | 1.861306 | 1.88533 | 0.5372572 | 0.5372572 | 0.8462447 | 0.6050321 | 46.83093 | 24.83964 | 35.83529 | 23.41697 | 0.7329783 | 0.6821923 | 1.364297 | 4.593179 | 0.1522594 | 21.99129 | 24.83964
S7 | 7 | 3 | 500 | 3 | 100x3.tiff | 1600 | 1200 | 429559.68 | 10360 | 1069.42 | 230.0337 | 124.9804 | (np.float64(898.7090733590734), np.float64(550.5277027027028)) | (778, 466, 994, 631) | 2317.83244 | 505.8359 | 108.806 | 59.11571 | (np.float64(425.08939169884167), np.float64(260.3996033783784)) | (367.99399999999997, 220.41799999999998, 470.162, 298.46299999999997) | 0.8395301 | 0.4854505 | 0.2906846 | -0.2968052 | 1 | 21341 | 4774.600589 | 425.1711 | [[1.03600000e+04 8.75707000e+05 8.62011190e+07 9.38370280e+09] [1.25054600e+06 9.89518770e+07 9.34642773e+09 9.85392251e+11] [1.83149442e+08 1.34037512e+10 1.18403832e+12 1.17622529e+14] [2.92122477e+10 2.00332121e+12 1.65960338e+14 1.54723436e+16]] | [[ 1.03600000e+04 1.55182533e-10 1.21796180e+07 3.82899705e+07] [-2.02931005e-11 -6.75390350e+06 8.29544289e+07 -2.35731060e+10] [ 3.21971931e+07 -4.46935561e+08 2.91601108e+10 -8.01970741e+11] [-6.68538403e+08 -8.84854457e+09 4.00146573e+11 -6.06942528e+13]] | [ 4.13462933e-01 5.06234578e-02 2.29885448e-02 4.27253937e-03 2.81351700e-05 -2.29781932e-04 -3.16444070e-05] | [[ nan nan 0.11347865 0.00350498] [ nan -0.06292676 0.00759347 -0.02120008] [ 0.29998428 -0.04091151 0.02622466 -0.00708597] [-0.06119655 -0.00795779 0.00353557 -0.00526876]] | 10360 | 2317.83244 | 114.851 | 54.32454 |  |  |  | 54.32454 | 1.840559 | 0.1138342 | 505.8359 | 8.784709 | 1.840559 | 0.1138342 | 0.1138342 | 0.4854505 | 0.2906846 | 108.806 | 59.11571 | 83.96084 | 18.32873 | 0.3373932 | 0.4992791 | 2.963901 | 2.460291 | 0.1604699 | 49.69025 | 59.11571
S7 | 7 | 3 | 500 | 3 | 100x3.tiff | 1600 | 1200 | 429559.68 | 9643 | 770.6488 | 218.8606 | 77.03023 | (np.float64(287.45649694078605), np.float64(735.9731411386498)) | (239, 634, 330, 845) | 2157.418747 | 364.5169 | 103.5211 | 36.4353 | (np.float64(135.9669230529918), np.float64(348.11529575858134)) | (113.047, 299.882, 156.09, 399.685) | 0.936015 | 0.6091598 | 0.5022134 | -1.55544 | 1 | 15830 | 3541.63007 | 403.8646 | [[9.64300000e+03 9.83327000e+05 1.29135689e+08 1.91735993e+10] [4.67266000e+05 4.72602420e+07 6.23340741e+09 9.18829034e+11] [2.62241780e+07 2.65832279e+09 3.54193746e+11 5.22664081e+13] [1.60553723e+09 1.64268049e+11 2.22080843e+13 3.30102340e+15]] | [[ 9.64300000e+03 -3.16049409e-11 2.88627460e+07 1.18777711e+08] [-7.50333129e-11 -3.88339767e+05 5.51447408e+07 -1.50117909e+10] [ 3.58210450e+06 2.17961591e+07 1.16164785e+10 2.08156408e+11] [-1.23470406e+07 1.13380716e+08 4.03849166e+10 -8.91908707e+12]] | [ 3.48916449e-01 7.39839023e-02 4.13248640e-04 2.58967481e-04 7.82767945e-08 5.72558837e-05 -3.24008111e-08] | [[ nan nan 3.10393998e-01 1.30078204e-02] [ nan -4.17626004e-03 6.03912033e-03 -1.67415632e-02] [ 3.85224516e-02 2.38698424e-03 1.29550171e-02 2.36399852e-03] [-1.35217362e-03 1.26445301e-04 4.58644940e-04 -1.03150595e-03]] | 9643 | 2157.418747 | 110.8055 | 52.41098 |  |  |  | 52.41098 | 2.84123 | 0.204037 | 364.5169 | 4.901071 | 2.84123 | 0.204037 | 0.204037 | 0.6091598 | 0.5022134 | 103.5211 | 36.4353 | 69.97818 | 23.67428 | 0.4517046 | 0.5062832 | 2.213836 | 2.529804 | 0.06398505 | 67.08577 | 36.4353
S7 | 7 | 3 | 500 | 3 | 100x3.tiff | 1600 | 1200 | 429559.68 | 1810 | 231.5219 | 79.06372 | 34.59226 | (np.float64(131.6475138121547), np.float64(939.3977900552486)) | (90, 915, 160, 968) | 404.94949 | 109.5098 | 37.39714 | 16.36214 | (np.float64(62.269274033149166), np.float64(444.3351546961326)) | (42.57, 432.79499999999996, 75.67999999999999, 457.864) | 0.8992068 | 0.8026608 | 0.4878706 | -0.5712893 | 1 | 2255 | 504.508895 | 145.4077 | [[1.81000000e+03 4.41600000e+04 1.37995000e+06 4.84811820e+07] [7.53820000e+04 1.57907600e+06 4.33831280e+07 1.35179703e+09] [3.67945000e+06 7.12567560e+07 1.83383501e+09 5.35928330e+10] [1.94337796e+08 3.59295924e+09 8.92581397e+10 2.52254254e+12]] | [[ 1.81000000e+03 -7.23332505e-12 3.02543591e+05 5.06615739e+04] [ 6.62225830e-12 -2.60078210e+05 -1.39769156e+06 -1.00585567e+08] [ 5.39977114e+05 3.14952906e+06 1.38675062e+08 1.46983274e+09] [-3.87955731e+06 -1.88634690e+08 -2.29108070e+09 -8.06501493e+10]] | [2.57171852e-01 3.04614293e-02 4.55149629e-03 1.96076101e-03 5.85466980e-06 3.41747033e-04 1.82841494e-07] | [[ nan nan 0.0923487 0.00036348] [ nan -0.07938653 -0.01002801 -0.01696289] [ 0.16482315 0.02259692 0.02338636 0.0058263 ] [-0.02783465 -0.03181162 -0.00908166 -0.00751434]] | 1810 | 404.94949 | 48.00587 | 22.70678 |  |  |  | 22.70678 | 2.28559 | 0.4243307 | 109.5098 | 2.356653 | 2.28559 | 0.4243307 | 0.4243307 | 0.8026608 | 0.4878706 | 37.39714 | 16.36214 | 26.87964 | 14.79135 | 0.6514067 | 0.6071795 | 1.535139 | 3.638597 | 0.1007932 | 21.035 | 16.36214
S7 | 7 | 3 | 500 | 3 | 100x3.tiff | 1600 | 1200 | 429559.68 | 3456 | 259.865 | 78.29475 | 60.69797 | (np.float64(521.1044560185185), np.float64(1277.3871527777778)) | (480, 1234, 551, 1311) | 773.207424 | 122.9161 | 37.03342 | 28.71014 | (np.float64(246.48240769675922), np.float64(604.2041232638888)) | (227.04, 583.682, 260.623, 620.103) | 0.631655 | 0.9174409 | 0.6321566 | -1.225008 | 1 | 3767 | 842.787143 | 152.7972 | [[3.45600000e+03 1.49946000e+05 7.76913400e+06 4.40123118e+08] [1.42057000e+05 5.99498700e+06 3.07242247e+08 1.73782559e+10] [6.69566300e+06 2.81533269e+08 1.44184314e+10 8.17070369e+11] [3.41998477e+08 1.44725305e+10 7.43446720e+11 4.22472263e+13]] | [[ 3.45600000e+03 -4.24904556e-12 1.26340399e+06 -6.58848964e+06] [-4.23483471e-12 -1.68461762e+05 2.51437262e+06 -8.86798216e+07] [ 8.56487291e+05 4.87657366e+06 2.51473707e+08 1.81993532e+09] [-3.63399670e+06 -1.13269402e+08 -1.00762485e+08 -3.93771658e+10]] | [ 1.77486825e-01 1.95642326e-03 1.16655487e-03 8.48682529e-06 -5.12134840e-10 -1.03440412e-07 6.71418154e-10] | [[ nan nan 1.05777860e-01 -9.38321209e-03] [ nan -1.41043758e-02 3.58092565e-03 -2.14834294e-03] [ 7.17089652e-02 6.94513119e-03 6.09216114e-03 7.49976898e-04] [-5.17547474e-03 -2.74404612e-03 -4.15231988e-05 -2.76025700e-04]] | 3456 | 773.207424 | 66.33488 | 31.3764 |  |  |  | 31.3764 | 1.289907 | 0.643114 | 122.9161 | 1.554934 | 1.289907 | 0.643114 | 0.643114 | 0.9174409 | 0.6321566 | 37.03342 | 28.71014 | 32.87178 | 25.16211 | 0.8019439 | 0.8472456 | 1.24697 | 7.084649 | 0.368345 | 8.323274 | 28.71014
S7 | 7 | 3 | 500 | 3 | 100x3.tiff | 1600 | 1200 | 429559.68 | 6000 | 496.594 | 119.4911 | 76.49187 | (np.float64(984.4273333333333), np.float64(326.37583333333333)) | (935, 283, 1061, 364) | 1342.374 | 234.889 | 56.51927 | 36.18065 | (np.float64(465.63412866666664), np.float64(154.37576916666666)) | (442.255, 133.85899999999998, 501.85299999999995, 172.172) | 0.7682523 | 0.7975542 | 0.5878895 | 0.3301294 | 1 | 7523 | 1683.113267 | 223.3844 | [[6.00000000e+03 2.60255000e+05 1.38149850e+07 8.09550599e+08] [2.96564000e+05 1.38328090e+07 7.64916237e+08 4.59352995e+10] [1.96805800e+07 9.74864285e+08 5.53399582e+10 3.35733601e+12] [1.52777256e+09 7.94237067e+10 4.58873896e+12 2.79559198e+14]] | [[ 6.00000000e+03 1.31876732e-11 2.52620750e+06 -8.83859847e+06] [ 1.04478204e-10 9.69098363e+05 -1.99252977e+06 7.10687204e+08] [ 5.02221232e+06 2.54028313e+07 1.82242927e+09 3.80453696e+09] [ 5.85448436e+07 2.28581626e+09 1.23679259e+10 1.34918871e+12]] | [2.09678328e-01 7.70574585e-03 1.46555456e-03 4.46571246e-04 3.60464325e-07 3.90410300e-05 2.41790725e-08] | [[ nan nan 0.07017243 -0.00316961] [ nan 0.0269194 -0.00071454 0.00329022] [ 0.1395059 0.0091097 0.00843717 0.00022739] [ 0.02099474 0.01058248 0.00073921 0.00104104]] | 6000 | 1342.374 | 87.40387 | 41.34203 |  |  |  | 41.34203 | 1.562141 | 0.3057442 | 234.889 | 3.270708 | 1.562141 | 0.3057442 | 0.3057442 | 0.7975542 | 0.5878895 | 56.51927 | 36.18065 | 46.34996 | 22.85972 | 0.5529414 | 0.7314679 | 1.80851 | 5.280685 | 0.2317477 | 20.33862 | 36.18065
S7 | 7 | 3 | 500 | 3 | 100x3.tiff | 1600 | 1200 | 429559.68 | 4363 | 426.2153 | 117.0923 | 57.37327 | (np.float64(570.0880128352052), np.float64(1259.7625487050195)) | (533, 1200, 613, 1315) | 976.129627 | 201.5998 | 55.38464 | 27.13756 | (np.float64(269.651630071052), np.float64(595.8676855374742)) | (252.10899999999998, 567.6, 289.949, 621.995) | 0.8717317 | 0.7202047 | 0.4742391 | 1.256296 | 1 | 6058 | 1355.350282 | 233.7881 | [[4.36300000e+03 2.60744000e+05 1.90495640e+07 1.56573580e+09] [1.61815000e+05 1.05062400e+07 8.22344246e+08 7.14556708e+10] [7.17087100e+06 4.98574910e+08 4.11330492e+10 3.72607565e+12] [3.55480267e+08 2.62520274e+10 2.26166259e+12 2.11643540e+14]] | [[ 4.36300000e+03 -3.96482847e-12 3.46683800e+06 1.29111579e+07] [ 1.06297193e-11 8.35763181e+05 1.59390962e+07 1.57301753e+09] [ 1.16947420e+06 8.03179141e+06 1.20104029e+09 2.84709664e+10] [ 2.77996280e+06 6.65142392e+08 1.72382056e+10 1.24428975e+12]] | [2.43557915e-01 2.22758296e-02 1.36209753e-03 4.99064417e-04 3.83034343e-07 5.02812352e-05 1.50309363e-07] | [[ nan nan 0.1821223 0.01026839] [ nan 0.04390488 0.01267654 0.01893991] [0.06143562 0.00638777 0.01446112 0.00518984] [0.00221093 0.00800864 0.00314227 0.00343384]] | 4363 | 976.129627 | 74.53284 | 35.25403 |  |  |  | 35.25403 | 2.040885 | 0.3018124 | 201.5998 | 3.313317 | 2.040885 | 0.3018124 | 0.3018124 | 0.7202047 | 0.4742391 | 55.38464 | 27.13756 | 41.2611 | 19.36767 | 0.5493745 | 0.6365308 | 1.820252 | 3.998883 | 0.1282683 | 28.24708 | 27.13756
S7 | 7 | 3 | 500 | 3 | 100x3.tiff | 1600 | 1200 | 429559.68 | 5147 | 412.6589 | 101.8896 | 74.23128 | (np.float64(706.4334563823586), np.float64(255.27511171556247)) | (670, 196, 748, 310) | 1151.533163 | 195.1877 | 48.19379 | 35.1114 | (np.float64(334.1430248688556), np.float64(120.74512784146104)) | (316.90999999999997, 92.708, 353.804, 146.63) | 0.6849969 | 0.7653532 | 0.5788349 | 1.336544 | 1 | 6725 | 1504.577525 | 230.229 | [[5.14700000e+03 3.05089000e+05 2.13393550e+07 1.63538997e+09] [1.87523000e+05 1.14692400e+07 7.98082174e+08 6.01941602e+10] [8.68912700e+06 5.43361122e+08 3.79772665e+10 2.85389493e+12] [4.56493439e+08 2.91264835e+10 2.05351430e+12 1.54724176e+14]] | [[ 5.14700000e+03 -4.44231318e-11 3.25517044e+06 -1.54038637e+07] [ 1.21076482e-11 3.53793226e+05 -2.13265516e+07 6.74453417e+08] [ 1.85701596e+06 2.53232825e+06 1.32436682e+09 -1.04068294e+10] [ 4.60348957e+06 3.82127598e+08 -1.27822021e+10 6.93235428e+11]] | [1.92973798e-01 3.49885414e-03 1.44861805e-03 1.23287249e-04 3.82956119e-09 1.51788151e-06 5.19610459e-08] | [[ nan nan 0.12287553 -0.00810484] [ nan 0.01335492 -0.01122109 0.0049464 ] [ 0.07009827 0.0013324 0.00971283 -0.00106385] [ 0.00242215 0.0028025 -0.00130667 0.00098779]] | 5147 | 1151.533163 | 80.95285 | 38.2907 |  |  |  | 38.2907 | 1.372597 | 0.3798232 | 195.1877 | 2.632804 | 1.372597 | 0.3798232 | 0.3798232 | 0.7653532 | 0.5788349 | 48.19379 | 35.1114 | 41.65259 | 23.59848 | 0.616298 | 0.7945152 | 1.622592 | 6.230231 | 0.3150031 | 13.0824 | 35.1114
S7 | 7 | 3 | 500 | 3 | 100x3.tiff | 1600 | 1200 | 429559.68 | 4955 | 617.7372 | 127.4415 | 85.49881 | (np.float64(585.5733602421797), np.float64(535.3612512613522)) | (545, 484, 633, 608) | 1108.577195 | 292.1897 | 60.27981 | 40.44094 | (np.float64(276.976199394551), np.float64(253.22587184661958)) | (257.78499999999997, 228.932, 299.409, 287.584) | 0.7415597 | 0.599226 | 0.4540872 | 1.481212 | 1 | 8269 | 1850.015101 | 254.891 | [[4.95500000e+03 2.54495000e+05 1.80787790e+07 1.52107546e+09] [2.01041000e+05 1.05721760e+07 7.60469982e+08 6.54689386e+10] [1.04428770e+07 5.48650932e+08 3.92184300e+10 3.38063847e+12] [6.19027463e+08 3.22132789e+10 2.26483176e+12 1.93109187e+14]] | [[ 4.95500000e+03 1.58024704e-11 5.00759736e+06 7.81338178e+07] [-6.36646291e-12 2.46458685e+05 1.63631599e+06 1.55120835e+09] [ 2.28596808e+06 -7.70761152e+06 2.03143819e+09 1.02999413e+10] [ 9.82603940e+06 1.40265907e+08 -1.03015103e+09 1.06404953e+12]] | [2.97065739e-01 1.26911230e-02 3.44073922e-03 1.70453116e-03 3.55628370e-06 1.90049625e-04 2.09588374e-06] | [[ nan nan 2.03958629e-01 4.52095203e-02] [ nan 1.00382223e-02 9.46799513e-04 1.27508506e-02] [ 9.31071096e-02 -4.45975160e-03 1.66983145e-02 1.20276822e-03] [ 5.68550904e-03 1.15297834e-03 -1.20295144e-04 1.76517272e-03]] | 4955 | 1108.577195 | 79.4286 | 37.56973 |  |  |  | 37.56973 | 1.490564 | 0.1631722 | 292.1897 | 6.128496 | 1.490564 | 0.1631722 | 0.1631722 | 0.599226 | 0.4540872 | 60.27981 | 40.44094 | 50.36037 | 15.17613 | 0.4039457 | 0.6232555 | 2.47558 | 3.833823 | 0.2584403 | 19.83887 | 40.44094
S7 | 7 | 3 | 500 | 3 | 100x3.tiff | 1600 | 1200 | 429559.68 | 6345 | 643.0509 | 133.5405 | 82.32916 | (np.float64(622.6316784869977), np.float64(799.4910953506699)) | (555, 729, 674, 854) | 1419.560505 | 304.1631 | 63.16467 | 38.94169 | (np.float64(294.50478392434985), np.float64(378.15928810086683)) | (262.515, 344.817, 318.80199999999996, 403.942) | 0.7873466 | 0.6453417 | 0.4265546 | -0.9438695 | 1 | 9832 | 2199.703528 | 263.3432 | [[6.34500000e+03 4.47266000e+05 3.70913660e+07 3.32653615e+09] [4.29123000e+05 2.81665320e+07 2.24062572e+09 1.95906143e+11] [3.32190770e+07 2.08327629e+09 1.61369429e+11 1.39166485e+13] [2.75695872e+09 1.66341679e+11 1.25444816e+13 1.06457539e+15]] | [[ 6.34500000e+03 -9.80122650e-11 5.56309575e+06 -7.23722949e+07] [ 3.73177045e-11 -2.08281831e+06 2.57146662e+07 -3.46250701e+09] [ 4.19676823e+06 2.33561583e+07 3.80588953e+09 1.04332085e+10] [-5.73721779e+07 -4.15750173e+09 -5.34213246e+10 -6.48971007e+12]] | [ 2.42426735e-01 1.18580384e-02 3.73243121e-03 3.31078427e-04 -2.89745773e-07 -2.66037711e-05 2.26934103e-07] | [[ nan nan 0.13818258 -0.02256801] [ nan -0.05173544 0.00801866 -0.01355488] [ 0.10424416 0.0072832 0.01489914 0.00051275] [-0.01789049 -0.01627562 -0.00262545 -0.00400404]] | 6345 | 1419.560505 | 89.88162 | 42.514 |  |  |  | 42.514 | 1.622032 | 0.1928194 | 304.1631 | 5.186199 | 1.622032 | 0.1928194 | 0.1928194 | 0.6453417 | 0.4265546 | 63.16467 | 38.94169 | 51.05318 | 18.66841 | 0.4391121 | 0.6730662 | 2.277323 | 4.47111 | 0.2126534 | 24.22298 | 38.94169
S7 | 7 | 3 | 500 | 3 | 100x3.tiff | 1600 | 1200 | 429559.68 | 9246 | 682.4762 | 131.3038 | 113.9264 | (np.float64(1019.0156824572788), np.float64(48.361561756435215)) | (955, 0, 1076, 124) | 2068.598334 | 322.8113 | 62.10671 | 53.8872 | (np.float64(481.99441780229284), np.float64(22.875018710793857)) | (451.715, 0.0, 508.948, 58.651999999999994) | 0.4971667 | 0.7758664 | 0.6162357 | 1.224807 | 1 | 11917 | 2666.178493 | 266.3824 | [[9.24600000e+03 4.47151000e+05 3.13046690e+07 2.55101173e+09] [5.91889000e+05 2.94103200e+07 2.06583781e+09 1.68677148e+11] [4.56737670e+07 2.23942180e+09 1.54383065e+11 1.24050070e+13] [3.85959728e+09 1.84398773e+11 1.23641862e+13 9.68929543e+14]] | [[ 9.24600000e+03 1.36310518e-10 9.67974830e+06 1.00813554e+08] [-2.54090082e-10 7.85643574e+05 -1.41418445e+07 1.91167066e+09] [ 7.78358873e+06 -7.00199245e+07 6.74577481e+09 -1.04706871e+11] [-6.07835684e+07 1.53102034e+09 -1.05455813e+11 2.51395186e+12]] | [ 2.04276993e-01 8.29792939e-04 1.43518982e-03 9.71115954e-05 -3.24867523e-08 -2.78660623e-06 1.60933519e-08] | [[ nan nan 0.11322864 0.01226406] [ nan 0.00919005 -0.00172037 0.00241853] [ 0.09104835 -0.00851799 0.00853434 -0.00137764] [-0.00739437 0.00193695 -0.0013875 0.00034399]] | 9246 | 2068.598334 | 108.5006 | 51.32077 |  |  |  | 51.32077 | 1.152532 | 0.249453 | 322.8113 | 4.008771 | 1.152532 | 0.249453 | 0.249453 | 0.7758664 | 0.6162357 | 62.10671 | 53.8872 | 57.99695 | 25.6323 | 0.4994527 | 0.8263322 | 2.002192 | 6.739211 | 0.5028333 | 8.219509 | 53.8872
S7 | 7 | 3 | 500 | 3 | 100x3.tiff | 1600 | 1200 | 429559.68 | 7506 | 974.9991 | 179.6598 | 84.88021 | (np.float64(482.61270983213427), np.float64(199.09925393018918)) | (435, 107, 528, 277) | 1679.309874 | 461.1746 | 84.97909 | 40.14834 | (np.float64(228.2758117505995), np.float64(94.17394710897948)) | (205.755, 50.611, 249.744, 131.021) | 0.8813577 | 0.6057622 | 0.4747628 | 1.37244 | 1 | 12391 | 2772.226039 | 251.4372 | [[7.50600000e+03 6.91297000e+05 7.83534350e+07 9.83266314e+09] [3.57381000e+05 3.51869410e+07 4.13469276e+09 5.30943150e+11] [2.08525130e+07 2.13251175e+09 2.53431047e+11 3.26977909e+13] [1.36503760e+09 1.42525636e+11 1.69704636e+13 2.18634256e+15]] | [[ 7.50600000e+03 1.76783033e-11 1.46854971e+07 -8.86764162e+07] [-1.31521460e-11 2.27241753e+06 -1.45025205e+07 8.96463208e+09] [ 3.83663515e+06 -4.38105593e+06 5.59168993e+09 -1.84860851e+09] [ 6.84775624e+06 1.97796554e+09 1.08963991e+10 6.75079713e+12]] | [ 3.28756130e-01 4.35868393e-02 3.45886336e-04 3.65921930e-04 1.22651774e-07 7.43385382e-05 -4.36322375e-08] | [[ nan nan 2.60658283e-01 -1.81671471e-02] [ nan 4.03339737e-02 -2.97113296e-03 2.11985809e-02] [ 6.80978469e-02 -8.97547408e-04 1.32226165e-02 -5.04562521e-05] [ 1.40290057e-03 4.67727646e-03 2.97408269e-04 2.12677143e-03]] | 7506 | 1679.309874 | 97.75958 | 46.24028 |  |  |  | 46.24028 | 2.116628 | 0.09922245 | 461.1746 | 10.07836 | 2.116628 | 0.09922245 | 0.09922245 | 0.6057622 | 0.4747628 | 84.97909 | 40.14834 | 62.56371 | 14.5655 | 0.314996 | 0.5441372 | 3.174644 | 2.922245 | 0.1186423 | 44.83075 | 40.14834
S7 | 7 | 3 | 500 | 3 | 100x3.tiff | 1600 | 1200 | 429559.68 | 4012 | 346.1737 | 89.58778 | 67.21387 | (np.float64(163.98005982053837), np.float64(797.7492522432702)) | (127, 750, 201, 839) | 897.600748 | 163.7401 | 42.37502 | 31.79216 | (np.float64(77.56256829511464), np.float64(377.3353963110668)) | (60.071, 354.75, 95.073, 396.847) | 0.6611462 | 0.7387222 | 0.609171 | -1.437958 | 1 | 5431 | 1215.072199 | 194.4968 | [[4.01200000e+03 1.91570000e+05 1.11444040e+07 7.10418122e+08] [1.48364000e+05 6.96878200e+06 3.91396602e+08 2.41880683e+10] [6.63475600e+06 3.10722452e+08 1.71503924e+10 1.03890837e+12] [3.29839574e+08 1.55227772e+10 8.50655826e+11 5.09378932e+13]] | [[ 4.01200000e+03 -2.06483719e-11 1.99707975e+06 -1.24369649e+07] [ 3.29833938e-11 -1.15488060e+05 -9.69518759e+06 9.55127476e+07] [ 1.14824640e+06 2.45932490e+06 5.90048629e+08 -4.88163935e+09] [-4.38541250e+05 -2.58554329e+07 -6.39437979e+09 1.28476946e+11]] | [ 1.95408674e-01 2.98691730e-03 1.16723347e-03 1.94569519e-04 1.44966237e-08 -2.95095434e-06 9.15835421e-08] | [[ nan nan 0.12407194 -0.01219866] [ nan -0.00717489 -0.00950942 0.00147904] [ 0.07133674 0.0024122 0.00913703 -0.00119345] [-0.00043014 -0.00040038 -0.00156327 0.00049589]] | 4012 | 897.600748 | 71.47193 | 33.80622 |  |  |  | 33.80622 | 1.332876 | 0.4207099 | 163.7401 | 2.376935 | 1.332876 | 0.4207099 | 0.4207099 | 0.7387222 | 0.609171 | 42.37502 | 31.79216 | 37.08359 | 21.92745 | 0.6486215 | 0.7977866 | 1.541731 | 6.281643 | 0.3388538 | 10.58286 | 31.79216
S7 | 7 | 3 | 500 | 3 | 100x3.tiff | 1600 | 1200 | 429559.68 | 3148 | 274.6346 | 73.43018 | 57.25996 | (np.float64(485.074332909784), np.float64(1048.6769377382466)) | (448, 1018, 527, 1081) | 704.298892 | 129.9021 | 34.73247 | 27.08396 | (np.float64(229.44015946632783), np.float64(496.0241915501906)) | (211.904, 481.51399999999995, 249.271, 511.313) | 0.6260439 | 0.8684138 | 0.6325095 | 0.2791965 | 1 | 3625 | 811.017625 | 123.0306 | [[3.14800000e+03 9.65710000e+04 3.63916500e+06 1.53665173e+08] [1.16710000e+05 3.69045300e+06 1.41264089e+08 6.04708988e+09] [5.35624200e+06 1.71507209e+08 6.56156641e+09 2.80402531e+11] [2.75746240e+08 8.85148743e+09 3.36047777e+11 1.42390150e+13]] | [[ 3.14800000e+03 1.36637368e-11 6.76662446e+05 5.10871444e+05] [-1.38982159e-11 1.10147597e+05 -4.13507648e+05 7.71402536e+07] [ 1.02929661e+06 -9.73190674e+05 1.80141619e+08 -3.13489435e+08] [ 8.46170872e+05 4.64827258e+07 -3.40281061e+08 3.21403260e+10]] | [ 1.72146880e-01 1.76038609e-03 5.21496727e-05 1.29688664e-06 1.48339289e-12 -3.18212733e-08 1.05617790e-11] | [[ nan nan 0.06828143 0.00091881] [ nan 0.0111149 -0.0007437 0.00247273] [ 0.10386545 -0.00175029 0.00577444 -0.0001791 ] [ 0.00152185 0.00149 -0.00019441 0.00032727]] | 3148 | 704.298892 | 63.31002 | 29.94564 |  |  |  | 29.94564 | 1.2824 | 0.5244864 | 129.9021 | 1.906627 | 1.2824 | 0.5244864 | 0.5244864 | 0.8684138 | 0.6325095 | 34.73247 | 27.08396 | 30.90822 | 21.68706 | 0.7242143 | 0.8621798 | 1.380807 | 7.33661 | 0.3739561 | 7.648513 | 27.08396
S7 | 7 | 3 | 500 | 3 | 100x3.tiff | 1600 | 1200 | 429559.68 | 2843 | 309.6051 | 94.48282 | 46.53752 | (np.float64(530.6918747801618), np.float64(393.46922265212805)) | (487, 365, 593, 428) | 636.061547 | 146.4432 | 44.69038 | 22.01225 | (np.float64(251.01725677101652), np.float64(186.11094231445657)) | (230.351, 172.64499999999998, 280.489, 202.444) | 0.8702841 | 0.7068623 | 0.4257263 | 0.3152794 | 1 | 4022 | 899.838038 | 176.132 | [[2.84300000e+03 8.09380000e+04 2.80458200e+06 1.08534244e+08] [1.24216000e+05 3.89050100e+06 1.43188793e+08 5.74414589e+09] [6.89793200e+06 2.30729883e+08 8.72184146e+09 3.52300935e+11] [4.46200810e+08 1.56132652e+10 5.97053934e+11 2.40097965e+13]] | [[ 2.84300000e+03 7.95807864e-13 5.00340057e+05 2.01389628e+05] [-2.02362571e-11 3.54168039e+05 4.85569926e+05 9.94538846e+07] [ 1.47070208e+06 3.40258983e+06 1.77621286e+08 1.66750871e+08] [ 1.63017664e+07 4.35979351e+08 1.90867617e+09 7.63575683e+10]] | [ 2.43860910e-01 2.20933691e-02 1.72563232e-03 1.58726004e-03 2.62467385e-06 2.30861544e-04 -1.08522589e-07] | [[ nan nan 6.19029797e-02 4.67299106e-04] [ nan 4.38183124e-02 1.12670347e-03 4.32803906e-03] [1.81957930e-01 7.89527843e-03 7.72973191e-03 1.36097172e-04] [3.78261827e-02 1.89729709e-02 1.55780554e-03 1.16881197e-03]] | 2843 | 636.061547 | 60.16494 | 28.45802 |  |  |  | 28.45802 | 2.03025 | 0.3727095 | 146.4432 | 2.683055 | 2.03025 | 0.3727095 | 0.3727095 | 0.7068623 | 0.4257263 | 44.69038 | 22.01225 | 33.35131 | 17.3736 | 0.6104994 | 0.6367818 | 1.638003 | 4.002036 | 0.1297159 | 22.67813 | 22.01225
S7 | 7 | 3 | 500 | 3 | 100x3.tiff | 1600 | 1200 | 429559.68 | 20714 | 2160.089 | 305.3671 | 191.206 | (np.float64(120.22646519262335), np.float64(453.24553442116445)) | (0, 298, 212, 589) | 4634.322506 | 1021.722 | 144.4386 | 90.44046 | (np.float64(56.867118036110845), np.float64(214.38513778121077)) | (0.0, 140.95399999999998, 100.276, 278.597) | 0.7797015 | 0.4413244 | 0.3357648 | -1.338599 | 1 | 46936 | 10500.94 | 453.0469 | [[2.07140000e+04 3.21575600e+06 6.16067996e+08 1.31963981e+11] [2.49037100e+06 3.70183649e+08 7.06267068e+10 1.51989023e+13] [3.50626003e+08 4.94591459e+10 9.23176695e+12 1.97197841e+15] [5.30916630e+10 7.16727495e+12 1.30873946e+15 2.77288930e+17]] | [[ 2.07140000e+04 1.16415322e-10 1.16836237e+08 4.55670698e+07] [-1.09866960e-09 -1.64353278e+07 1.66205181e+09 -2.52406755e+11] [ 5.12175007e+07 -1.02205254e+09 2.37199580e+11 -3.39156426e+12] [-1.37826006e+09 6.35319418e+09 2.27299255e+12 -5.78192428e+14]] | [3.91669932e-01 2.92573197e-02 1.31608928e-02 2.71160589e-04 1.96529265e-07 4.61437459e-05 4.73050725e-07] | [[ nan nan 0.27230124 0.00073789] [ nan -0.03830456 0.0269144 -0.02839939] [ 0.11936869 -0.01655058 0.02668837 -0.00265141] [-0.02231882 0.00071483 0.00177695 -0.00314063]] | 20714 | 4634.322506 | 162.4004 | 76.81538 |  |  |  | 76.81538 | 1.597058 | 0.0557867 | 1021.722 | 17.92542 | 1.597058 | 0.0557867 | 0.0557867 | 0.4413244 | 0.3357648 | 144.4386 | 90.44046 | 117.4395 | 18.14318 | 0.2361921 | 0.5318202 | 4.233842 | 2.791447 | 0.2202985 | 53.99818 | 90.44046
S7 | 7 | 3 | 500 | 3 | 100x3.tiff | 1600 | 1200 | 429559.68 | 5519 | 628.8082 | 141.6629 | 72.93083 | (np.float64(1080.342453342997), np.float64(722.0119586881682)) | (1034, 651, 1139, 776) | 1234.760351 | 297.4263 | 67.00655 | 34.49628 | (np.float64(511.0019804312376), np.float64(341.5116564595035)) | (489.082, 307.923, 538.747, 367.048) | 0.8572986 | 0.6350978 | 0.4204952 | -1.141066 | 1 | 8690 | 1944.20501 | 235.3333 | [[5.51900000e+03 3.91915000e+05 3.38698890e+07 3.23619684e+09] [2.55764000e+05 1.62353800e+07 1.27723533e+09 1.14445121e+11] [1.45705200e+07 8.60266586e+08 6.26670598e+10 5.28623562e+12] [9.36626486e+08 5.21927474e+10 3.54504100e+12 2.81273777e+14]] | [[ 5.51900000e+03 3.17328386e-11 6.03923721e+06 -2.66864441e+07] [-4.45652404e-11 -1.92692260e+06 -1.87093223e+07 -2.39175537e+09] [ 2.71778876e+06 4.18206325e+06 2.72743258e+09 1.15052369e+10] [ 9.49484481e+06 -2.48544540e+09 -4.16054603e+09 -3.30242567e+12]] | [ 2.87498676e-01 2.78992294e-02 1.14162542e-03 1.15490267e-04 4.15597915e-08 -1.27073732e-06 5.59948705e-09] | [[ nan nan 0.19827196 -0.01179342] [ nan -0.06326208 -0.00826813 -0.01422773] [ 0.08922672 0.00184816 0.01622456 0.00092126] [ 0.00419601 -0.01478506 -0.00033315 -0.00355952]] | 5519 | 1234.760351 | 83.82726 | 39.65029 |  |  |  | 39.65029 | 1.942428 | 0.1754017 | 297.4263 | 5.701199 | 1.942428 | 0.1754017 | 0.1754017 | 0.6350978 | 0.4204952 | 67.00655 | 34.49628 | 50.75142 | 16.60593 | 0.4188099 | 0.5917375 | 2.387718 | 3.455875 | 0.1427014 | 32.51027 | 34.49628
S7 | 7 | 3 | 500 | 3 | 100x3.tiff | 1600 | 1200 | 429559.68 | 3078 | 278.4508 | 97.05183 | 45.35353 | (np.float64(1071.7254710851203), np.float64(795.2011046133853)) | (1028, 775, 1125, 823) | 688.637862 | 131.7072 | 45.90552 | 21.45222 | (np.float64(506.9261478232619), np.float64(376.1301224821312)) | (486.24399999999997, 366.575, 532.125, 389.279) | 0.8840922 | 0.8258653 | 0.6610825 | -0.01008908 | 1 | 3727 | 833.837983 | 161.9312 | [[3.07800000e+03 6.21790000e+04 1.65193300e+06 5.03359570e+07] [1.34587000e+05 2.70451800e+06 6.90581020e+07 2.00112323e+09] [7.69672700e+06 1.54525014e+08 3.83985512e+09 1.07486732e+11] [5.04394405e+08 1.01786598e+10 2.49885023e+11 6.88182610e+12]] | [[ 3.07800000e+03 -1.96465066e-12 3.95848516e+05 9.71931077e+05] [-6.50288712e-11 -1.42880666e+04 -2.59617717e+06 -2.50110435e+07] [ 1.81184702e+06 2.92131578e+05 2.07827846e+08 8.35651665e+08] [ 9.40366188e+06 3.29677002e+07 -9.83529190e+08 -6.29068353e+09]] | [ 2.33024696e-01 2.23474496e-02 1.06987468e-03 1.73521086e-04 6.34892374e-08 2.40177848e-05 -3.94820452e-08] | [[ nan nan 4.17822468e-02 1.84911504e-03] [ nan -1.50812117e-03 -4.93927024e-03 -8.57681348e-04] [ 1.91242449e-01 5.55785186e-04 7.12685445e-03 5.16517605e-04] [ 1.78906231e-02 1.13053186e-03 -6.07920935e-04 -7.00847253e-05]] | 3078 | 688.637862 | 62.60217 | 29.61083 |  |  |  | 29.61083 | 2.139896 | 0.4988633 | 131.7072 | 2.004557 | 2.139896 | 0.4988633 | 0.4988633 | 0.8258653 | 0.6610825 | 45.90552 | 21.45222 | 33.67887 | 20.9142 | 0.7063026 | 0.6450385 | 1.415824 | 4.106492 | 0.1159078 | 24.4533 | 21.45222
S7 | 7 | 3 | 500 | 3 | 100x3.tiff | 1600 | 1200 | 429559.68 | 8116 | 794.7321 | 123.9845 | 118.4135 | (np.float64(246.3457368161656), np.float64(436.04940857565305)) | (184, 369, 321, 499) | 1815.784564 | 375.9083 | 58.64465 | 56.0096 | (np.float64(116.52153351404633), np.float64(206.25137025628388)) | (87.032, 174.53699999999998, 151.833, 236.027) | 0.2963884 | 0.6710766 | 0.455699 | -0.7878766 | 1 | 12094 | 2705.778526 | 249.3169 | [[8.11600000e+03 5.44173000e+05 4.39432050e+07 3.88284445e+09] [5.05998000e+05 3.35843800e+07 2.69106092e+09 2.36886412e+11] [3.90001500e+07 2.69419211e+09 2.20914227e+11 1.97581572e+13] [3.37801922e+09 2.45662798e+11 2.07321718e+13 1.88907758e+15]] | [[ 8.11600000e+03 8.01350097e-11 7.45672719e+06 -6.34597528e+07] [ 1.48617119e-10 -3.42486640e+05 -2.68352241e+06 -3.35276817e+07] [ 7.45333186e+06 1.21960282e+08 6.30661246e+09 1.52946667e+11] [ 1.71591969e+07 3.51223540e+08 2.00608305e+10 9.90488324e+11]] | [ 2.26357707e-01 1.08140850e-04 5.25277115e-03 1.03137965e-04 -5.95469746e-08 -4.95455950e-07 -4.70860758e-08] | [[ nan nan 1.13204627e-01 -1.06940763e-02] [ nan -5.19947577e-03 -4.52220380e-04 -6.27158641e-05] [ 1.13153081e-01 2.05524369e-02 1.17969579e-02 3.17572497e-03] [ 2.89162427e-03 6.56988096e-04 4.16535264e-04 2.28287014e-04]] | 8116 | 1815.784564 | 101.6544 | 48.08252 |  |  |  | 48.08252 | 1.047046 | 0.1614769 | 375.9083 | 6.192837 | 1.047046 | 0.1614769 | 0.1614769 | 0.6710766 | 0.455699 | 58.64465 | 56.0096 | 57.32712 | 19.32157 | 0.4018419 | 0.8198962 | 2.488541 | 6.634641 | 0.7036116 | 2.635051 | 56.0096
S7 | 7 | 3 | 500 | 3 | 100x3.tiff | 1600 | 1200 | 429559.68 | 2724 | 305.0132 | 86.68671 | 49.73373 | (np.float64(221.6787812041116), np.float64(686.2367841409691)) | (201, 647, 257, 731) | 609.437796 | 144.2713 | 41.00282 | 23.52406 | (np.float64(104.85406350954479), np.float64(324.5899988986784)) | (95.073, 306.031, 121.56099999999999, 345.763) | 0.8190529 | 0.7562465 | 0.5790816 | -1.383459 | 1 | 3602 | 805.871858 | 141.7107 | [[2.72400000e+03 1.06881000e+05 5.44325500e+06 3.15699051e+08] [5.63290000e+04 2.05312100e+06 1.02753701e+08 5.97750863e+09] [1.61568900e+06 5.25650330e+07 2.50341294e+09 1.42872221e+11] [5.46904930e+07 1.56160515e+09 6.93025798e+10 3.83083134e+12]] | [[ 2.72400000e+03 2.41584530e-12 1.24958827e+06 4.06357878e+06] [-2.27373675e-12 -1.57047814e+05 2.51792416e+06 -1.21811500e+08] [ 4.50873934e+05 -4.33429277e+06 2.27367077e+08 -3.32696351e+09] [ 2.63296683e+06 -1.13923658e+08 2.57066164e+09 -9.13184842e+10]] | [ 2.29167369e-01 1.33783851e-02 2.10345854e-03 1.77389194e-04 -1.33150938e-08 -1.82020264e-05 -1.07535985e-07] | [[ nan nan 0.16840413 0.01049279] [ nan -0.02116497 0.00650167 -0.00602653] [ 0.06076324 -0.01119181 0.0112488 -0.00315372] [ 0.00679873 -0.00563628 0.0024368 -0.00165856]] | 2724 | 609.437796 | 58.89231 | 27.85606 |  |  |  | 27.85606 | 1.743016 | 0.3679422 | 144.2713 | 2.717818 | 1.743016 | 0.3679422 | 0.3679422 | 0.7562465 | 0.5790816 | 41.00282 | 23.52406 | 32.26344 | 16.897 | 0.6065824 | 0.6793695 | 1.648581 | 4.555247 | 0.1809471 | 17.47876 | 23.52406
S7 | 7 | 3 | 500 | 3 | 100x3.tiff | 1600 | 1200 | 429559.68 | 4352 | 333.061 | 100.8438 | 60.72663 | (np.float64(972.84765625), np.float64(687.7936580882352)) | (912, 651, 1024, 718) | 973.668608 | 157.5378 | 47.6991 | 28.7237 | (np.float64(460.15694140625), np.float64(325.32640027573524)) | (431.376, 307.923, 484.352, 339.614) | 0.7983563 | 0.8412913 | 0.5799574 | -0.05384139 | 1 | 5173 | 1157.350117 | 202.3131 | [[4.35200000e+03 1.60126000e+05 6.89978800e+06 3.23755528e+08] [2.64809000e+05 9.64855100e+06 4.16603347e+08 1.96606220e+10] [1.88739950e+07 6.95600933e+08 3.03181982e+10 1.44038064e+12] [1.46949202e+09 5.50923611e+10 2.42187403e+12 1.15503846e+14]] | [[ 4.35200000e+03 -2.99138492e-12 1.00816670e+06 -4.30119463e+06] [ 0.00000000e+00 -9.47408047e+04 3.73914013e+06 -6.71003015e+07] [ 2.76098800e+06 1.26871260e+07 4.94192679e+08 2.85813276e+09] [-1.49456358e+07 -2.39255923e+08 -1.73359405e+09 -8.05016229e+10]] | [1.99006009e-01 8.66493665e-03 1.58799233e-03 1.25490492e-04 3.43942778e-08 4.48043817e-06 4.42180443e-08] | [[ nan nan 0.05322977 -0.00344244] [ nan -0.00500218 0.00299261 -0.00081406] [ 0.14577624 0.01015409 0.00599556 0.00052562] [-0.01196168 -0.00290266 -0.00031881 -0.00022441]] | 4352 | 973.668608 | 74.43882 | 35.20956 |  |  |  | 35.20956 | 1.660618 | 0.4930049 | 157.5378 | 2.028377 | 1.660618 | 0.4930049 | 0.4930049 | 0.8412913 | 0.5799574 | 47.6991 | 28.7237 | 38.2114 | 24.72215 | 0.7021431 | 0.73816 | 1.424211 | 5.377752 | 0.2016437 | 18.9754 | 28.7237
S7 | 7 | 3 | 500 | 3 | 100x3.tiff | 1600 | 1200 | 429559.68 | 2232 | 204.1249 | 64.40427 | 46.21734 | (np.float64(411.3324372759857), np.float64(750.1706989247311)) | (389, 716, 434, 783) | 499.363128 | 96.55107 | 30.46322 | 21.8608 | (np.float64(194.56024283154122), np.float64(354.8307405913978)) | (183.99699999999999, 338.668, 205.28199999999998, 370.359) | 0.6964421 | 0.9051095 | 0.7402985 | -1.429942 | 1 | 2466 | 551.715714 | 82.79193 | [[2.23200000e+03 7.62690000e+04 3.17926700e+06 1.47058833e+08] [4.98460000e+04 1.66426200e+06 6.96629680e+07 3.26582092e+09] [1.41669200e+06 4.70538020e+07 1.97490489e+09 9.31366788e+10] [4.46923840e+07 1.48410986e+09 6.24485255e+10 2.95758875e+12]] | [[ 2.23200000e+03 -2.09467999e-11 5.73101964e+05 -7.45531769e+05] [ 1.02744480e-11 -3.90106586e+04 1.32823008e+06 -1.78700663e+07] [ 3.03509332e+05 3.86852372e+05 6.82109950e+07 1.55721082e+08] [-5.02007448e+05 -1.06099380e+07 2.66353604e+08 -4.00865168e+09]] | [ 1.75961916e-01 3.17373290e-03 4.28984744e-04 1.46456183e-05 -7.86023605e-10 -3.73627316e-07 -8.54271177e-10] | [[ nan nan 0.11503858 -0.0031676 ] [ nan -0.0078306 0.00564336 -0.0016071 ] [ 0.06092333 0.00164365 0.0061344 0.00029643] [-0.00213292 -0.00095418 0.00050702 -0.00016152]] | 2232 | 499.363128 | 53.3092 | 25.21525 |  |  |  | 25.21525 | 1.393509 | 0.6731504 | 96.55107 | 1.485552 | 1.393509 | 0.6731504 | 0.6731504 | 0.9051095 | 0.7402985 | 30.46322 | 21.8608 | 26.16201 | 20.68804 | 0.8204574 | 0.8277277 | 1.218832 | 6.761994 | 0.3035579 | 8.602418 | 21.8608
S7 | 7 | 3 | 500 | 3 | 100x3.tiff | 1600 | 1200 | 429559.68 | 1976 | 221.0366 | 58.07701 | 53.67145 | (np.float64(463.79504048583), np.float64(745.6027327935223)) | (436, 722, 501, 779) | 442.088504 | 104.5503 | 27.47043 | 25.3866 | (np.float64(219.37505414979756), np.float64(352.67009261133603)) | (206.22799999999998, 341.506, 236.97299999999998, 368.467) | 0.3820471 | 0.829555 | 0.5333333 | -1.102832 | 1 | 2382 | 532.922478 | 112.3266 | [[1.97600000e+03 4.66390000e+04 1.50499500e+06 5.64785950e+07] [5.49230000e+04 1.27185600e+06 3.90043600e+07 1.40374928e+09] [1.89471500e+06 4.10279940e+07 1.16483519e+09 3.94307584e+10] [7.54185590e+07 1.50935811e+09 3.92432799e+10 1.23410103e+12]] | [[ 1.97600000e+03 -5.74118530e-12 4.04187145e+05 1.87675778e+06] [-4.43378667e-12 -2.44768932e+04 -1.67159382e+06 -6.80558656e+06] [ 3.68127991e+05 -2.33178539e+06 6.42779934e+07 -4.65255443e+08] [ 2.29061402e+06 -1.95598580e+07 -1.56705053e+08 4.98367762e+08]] | [1.97797440e-01 2.42477056e-04 4.38442767e-03 1.95925557e-05 3.00682694e-09 1.80454861e-07 4.89224856e-09] | [[ nan nan 1.03516270e-01 1.08128673e-02] [ nan -6.26877111e-03 -9.63082308e-03 -8.82073431e-04] [ 9.42811694e-02 -1.34344913e-02 8.33108355e-03 -1.35655427e-03] [ 1.31972840e-02 -2.53515710e-03 -4.56907946e-04 3.26890411e-05]] | 1976 | 442.088504 | 50.15896 | 23.72519 |  |  |  | 23.72519 | 1.082084 | 0.5082396 | 104.5503 | 1.967576 | 1.082084 | 0.5082396 | 0.5082396 | 0.829555 | 0.5333333 | 27.47043 | 25.3866 | 26.42851 | 16.91391 | 0.7129093 | 0.8636629 | 1.402703 | 7.361873 | 0.6179529 | 2.083828 | 25.3866
S7 | 7 | 3 | 500 | 3 | 100x3.tiff | 1600 | 1200 | 429559.68 | 17450 | 2181.006 | 407.6903 | 149.8585 | (np.float64(864.1171919770774), np.float64(169.38974212034384)) | (720, 24, 978, 353) | 3904.07105 | 1031.616 | 192.8375 | 70.88307 | (np.float64(408.72743180515755), np.float64(80.12134802292263)) | (340.56, 11.352, 462.594, 166.969) | 0.9299922 | 0.3467944 | 0.2055795 | 1.011529 | 1 | 50318 | 11257.6 | 611.2408 | [[1.74500000e+04 2.53705100e+06 5.06001473e+08 1.17675034e+11] [2.51484500e+06 4.36142108e+08 9.39786233e+10 2.24660835e+13] [4.31059157e+08 8.21252392e+10 1.82719648e+13 4.40277818e+15] [8.05632811e+10 1.61688690e+13 3.64613182e+15 8.78491281e+17]] | [[ 1.74500000e+04 -1.86264515e-09 1.37140282e+08 4.23002979e+09] [-2.91038305e-10 7.05094420e+07 5.52412677e+08 7.94819368e+11] [ 6.86267573e+07 -8.69586046e+08 4.95839186e+11 -6.70980219e+11] [-1.34034532e+09 4.38367586e+11 -1.17792490e+13 4.01278812e+15]] | [ 6.75748277e-01 2.65098780e-01 3.44590241e-02 7.36307623e-03 5.27774688e-05 -3.17074090e-05 -1.04738631e-04] | [[ nan nan 0.4503749 0.10516103] [ nan 0.2315562 0.0137333 0.14958297] [ 0.22537338 -0.02161842 0.09331566 -0.00095593] [-0.03332177 0.08249966 -0.01678161 0.04327773]] | 17450 | 3904.07105 | 149.0571 | 70.50403 |  |  |  | 70.50403 | 2.720502 | 0.04609899 | 1031.616 | 21.69245 | 2.720502 | 0.04609899 | 0.04609899 | 0.3467944 | 0.2055795 | 192.8375 | 70.88307 | 131.8603 | 15.13769 | 0.2147067 | 0.3656137 | 4.657515 | 1.319303 | 0.07000781 | 121.9544 | 70.88307
S7 | 7 | 3 | 500 | 3 | 100x3.tiff | 1600 | 1200 | 429559.68 | 2919 | 296.0904 | 74.05341 | 57.57636 | (np.float64(221.5364850976362), np.float64(1338.6995546420007)) | (188, 1307, 257, 1379) | 653.064951 | 140.0508 | 35.02726 | 27.23362 | (np.float64(104.78675745118191), np.float64(633.2048893456663)) | (88.92399999999999, 618.211, 121.56099999999999, 652.2669999999999) | 0.6288858 | 0.7889189 | 0.5875604 | 1.258627 | 1 | 3700 | 827.7973 | 140.5602 | [[2.91900000e+03 9.25310000e+04 3.89633900e+06 1.88716895e+08] [9.78930000e+04 3.21881500e+06 1.39193001e+08 6.84250486e+09] [3.92509700e+06 1.28263023e+08 5.54207802e+09 2.71857689e+11] [1.74033621e+08 5.57392121e+09 2.38329967e+11 1.15897834e+13]] | [[ 2.91900000e+03 8.96704933e-12 9.63147509e+05 4.14198976e+06] [ 3.42765816e-11 1.15650497e+05 1.19134767e+06 5.16696661e+07] [ 6.42109864e+05 -3.91782619e+06 1.91341289e+08 -1.67956624e+09] [-6.68551840e+05 6.10883923e+07 2.29274715e+08 2.27865425e+10]] | [ 1.88398085e-01 2.15654830e-03 1.27721046e-03 1.52683029e-06 -6.71218867e-11 -9.63602327e-09 -6.38029727e-12] | [[ nan nan 0.11303804 0.00899754] [ nan 0.01357311 0.00258793 0.00207746] [ 0.07536005 -0.0085106 0.00769319 -0.00124991] [-0.00145228 0.00245616 0.00017062 0.00031386]] | 2919 | 653.064951 | 60.96381 | 28.83588 |  |  |  | 28.83588 | 1.286177 | 0.4184035 | 140.0508 | 2.390037 | 1.286177 | 0.4184035 | 0.4184035 | 0.7889189 | 0.5875604 | 35.02726 | 27.23362 | 31.13044 | 18.65224 | 0.6468412 | 0.8232411 | 1.545975 | 6.688887 | 0.3711142 | 7.793647 | 27.23362
S7 | 7 | 3 | 500 | 3 | 100x3.tiff | 1600 | 1200 | 429559.68 | 5688 | 416.9249 | 116.329 | 67.44953 | (np.float64(1168.936005625879), np.float64(793.3925808720113)) | (1124, 731, 1200, 859) | 1272.570552 | 197.2055 | 55.0236 | 31.90363 | (np.float64(552.9067306610408), np.float64(375.2746907524613)) | (531.6519999999999, 345.763, 567.6, 406.30699999999996) | 0.8147466 | 0.8249456 | 0.5847039 | 1.315435 | 1 | 6895 | 1542.611455 | 193.4961 | [[5.68800000e+03 3.54889000e+05 2.67494630e+07 2.24641603e+09] [2.55596000e+05 1.67277850e+07 1.30841012e+09 1.13522963e+11] [1.33065440e+07 9.07530787e+08 7.29677299e+10 6.47645445e+12] [7.59014276e+08 5.34200076e+10 4.38110736e+12 3.95184821e+14]] | [[ 5.68800000e+03 2.77395884e-11 4.60702237e+06 2.55996828e+06] [ 5.51878543e-11 7.80490899e+05 9.00241202e+06 1.77798369e+09] [ 1.82108071e+06 7.15687746e+06 1.40975277e+09 2.02136043e+10] [-2.59284575e+06 3.70337440e+08 7.19317044e+09 9.24532561e+11]] | [ 1.98684348e-01 9.74276911e-03 2.07223547e-04 2.27583186e-05 1.44556318e-09 1.78077461e-06 -5.94127923e-10] | [[ nan nan 0.1423971 0.00104915] [ nan 0.02412396 0.00368944 0.0096616 ] [ 0.05628725 0.00293308 0.00766062 0.00145642] [-0.00106262 0.00201242 0.00051828 0.00088325]] | 5688 | 1272.570552 | 85.10104 | 40.25279 |  |  |  | 40.25279 | 1.724682 | 0.4112006 | 197.2055 | 2.431903 | 1.724682 | 0.4112006 | 0.4112006 | 0.8249456 | 0.5847039 | 55.0236 | 31.90363 | 43.46361 | 25.81207 | 0.6412492 | 0.7315551 | 1.559456 | 5.281944 | 0.1852534 | 23.11997 | 31.90363
S7 | 7 | 3 | 500 | 3 | 100x3.tiff | 1600 | 1200 | 429559.68 | 3645 | 386.3747 | 117.3982 | 54.24608 | (np.float64(1033.3887517146777), np.float64(136.17311385459533)) | (989, 83, 1083, 180) | 815.492205 | 182.7552 | 55.52934 | 25.6584 | (np.float64(488.7928795610425), np.float64(64.40988285322359)) | (467.79699999999997, 39.259, 512.259, 85.14) | 0.8868439 | 0.658061 | 0.3997587 | -0.6367406 | 1 | 5539 | 1239.234931 | 259.0888 | [[3.64500000e+03 1.93816000e+05 1.18491660e+07 7.72519972e+08] [1.61797000e+05 7.42271200e+06 4.18692448e+08 2.57301247e+10] [9.44875900e+06 3.89746142e+08 2.08148415e+10 1.23459403e+12] [6.14835757e+08 2.32967969e+10 1.19318511e+12 6.91217197e+13]] | [[ 3.64500000e+03 9.96180916e-12 1.54336577e+06 -2.16682079e+07] [ 6.39772679e-11 -1.18053830e+06 1.82685555e+07 -1.46176920e+09] [ 2.26679214e+06 -7.86855291e+06 1.41921724e+09 -2.79600897e+10] [-5.82300714e+06 -1.36984822e+09 2.20685134e+10 -1.78334233e+12]] | [2.86779372e-01 3.45461231e-02 5.71888998e-03 1.59666815e-03 4.43181175e-06 1.42341951e-04 1.90724512e-06] | [[ nan nan 0.1161646 -0.02701339] [ nan -0.08885564 0.0227751 -0.03018465] [ 0.17061477 -0.00980959 0.02930598 -0.00956307] [-0.00725945 -0.02828654 0.007548 -0.01010287]] | 3645 | 815.492205 | 68.12458 | 32.22293 |  |  |  | 32.22293 | 2.164178 | 0.3068245 | 182.7552 | 3.259192 | 2.164178 | 0.3068245 | 0.3068245 | 0.658061 | 0.3997587 | 55.52934 | 25.6584 | 40.59387 | 17.84884 | 0.5539174 | 0.5802864 | 1.805323 | 3.323415 | 0.1131561 | 29.87095 | 25.6584
S7 | 7 | 3 | 500 | 3 | 100x3.tiff | 1600 | 1200 | 429559.68 | 6482 | 662.1991 | 109.1294 | 105.8837 | (np.float64(302.98688676334467), np.float64(1123.549676025918)) | (241, 1058, 365, 1174) | 1450.211378 | 313.2202 | 51.61823 | 50.08301 | (np.float64(143.31279743906202), np.float64(531.4389967602592)) | (113.993, 500.43399999999997, 172.64499999999998, 555.302) | 0.2420724 | 0.6323286 | 0.4506396 | -1.150802 | 1 | 10251 | 2293.445979 | 244.0361 | [[6.48200000e+03 4.24893000e+05 3.26293210e+07 2.70599436e+09] [4.01799000e+05 2.62325310e+07 2.02177916e+09 1.69169039e+11] [2.94952810e+07 1.97591072e+09 1.55429215e+11 1.32488176e+13] [2.39891312e+09 1.66181531e+11 1.33895886e+13 1.16388302e+15]] | [[ 6.48200000e+03 -3.70050657e-11 4.77772250e+06 -5.92033881e+07] [-7.82804932e-11 -1.05263278e+05 1.29890785e+07 2.35456213e+08] [ 4.58901189e+06 5.55544929e+07 3.15464212e+09 4.47651598e+10] [ 1.67535141e+06 -1.84014267e+08 3.65428609e+10 3.65270559e+11]] | [ 2.22930840e-01 4.52783615e-05 4.57973384e-03 1.99560594e-05 -4.70793506e-09 -3.23184751e-08 3.77256740e-09] | [[ nan nan 0.1137111 -0.01750145] [ nan -0.00250529 0.00383977 0.00086454] [ 0.10921974 0.01642278 0.01158305 0.00204154] [ 0.00049526 -0.00067565 0.00166656 0.00020691]] | 6482 | 1450.211378 | 90.84679 | 42.97053 |  |  |  | 42.97053 | 1.030653 | 0.1857555 | 313.2202 | 5.38342 | 1.030653 | 0.1857555 | 0.1857555 | 0.6323286 | 0.4506396 | 51.61823 | 50.08301 | 50.85062 | 18.52003 | 0.4309936 | 0.8324681 | 2.32022 | 6.839667 | 0.7579276 | 1.535219 | 50.08301
S7 | 7 | 3 | 500 | 3 | 100x3.tiff | 1600 | 1200 | 429559.68 | 10598 | 1169.19 | 252.6807 | 92.582 | (np.float64(390.12360822796757), np.float64(1466.6237025853934)) | (323, 1360, 476, 1570) | 2371.079942 | 553.0269 | 119.518 | 43.79129 | (np.float64(184.52846669182864), np.float64(693.713011322891)) | (152.779, 643.28, 225.148, 742.61) | 0.9304578 | 0.5719991 | 0.3298475 | -1.087076 | 1 | 18528 | 4145.250912 | 482.5061 | [[1.05980000e+04 1.12999800e+06 1.54856248e+08 2.38755567e+10] [7.11376000e+05 6.07751030e+07 7.47179801e+09 1.08656545e+12] [6.13469560e+07 4.23160465e+09 4.59168373e+11 6.23939903e+13] [6.07205198e+09 3.45756412e+11 3.27034297e+13 4.11217157e+15]] | [[ 1.05980000e+04 -1.47991841e-10 3.43716773e+07 3.45391266e+07] [ 1.68313363e-10 -1.50744401e+07 2.91873116e+08 -9.52833702e+10] [ 1.35968321e+07 -2.85733324e+08 6.01720678e+10 -1.88491221e+12] [ 1.28886083e+08 -4.03726660e+10 1.54546546e+12 -2.59677455e+14]] | [ 4.27079173e-01 1.06264227e-01 1.01185194e-02 1.79613590e-03 6.08047116e-06 2.66769084e-04 -4.65401429e-06] | [[ nan nan 0.30602217 0.00298711] [ nan -0.13421262 0.02524261 -0.08004706] [ 0.121057 -0.02471161 0.05055024 -0.01538181] [ 0.0111467 -0.03391686 0.01261176 -0.02058442]] | 10598 | 2371.079942 | 116.1628 | 54.945 |  |  |  | 54.945 | 2.729264 | 0.09742346 | 553.0269 | 10.26447 | 2.729264 | 0.09742346 | 0.09742346 | 0.5719991 | 0.3298475 | 119.518 | 43.79129 | 81.65463 | 17.14983 | 0.3121273 | 0.4597216 | 3.203821 | 2.085882 | 0.06954225 | 75.72668 | 43.79129
S7 | 7 | 3 | 500 | 3 | 100x3.tiff | 1600 | 1200 | 429559.68 | 936 | 145.2548 | 64.48491 | 20.83762 | (np.float64(439.58226495726495), np.float64(762.4358974358975)) | (431, 731, 456, 789) | 209.410344 | 68.70554 | 30.50136 | 9.856194 | (np.float64(207.9224113247863), np.float64(360.6321794871795)) | (203.863, 345.763, 215.688, 373.197) | 0.9463513 | 0.8610856 | 0.6455172 | 1.423722 | 1 | 1087 | 243.193423 | 101.4981 | [[9.36000000e+02 2.94240000e+04 1.16355200e+06 5.07571380e+07] [8.03300000e+03 2.84106000e+05 1.20116220e+07 5.48396622e+08] [9.90210000e+04 3.82859200e+06 1.69661932e+08 7.97469945e+09] [1.43548700e+06 5.95244520e+07 2.73254903e+09 1.31108141e+11]] | [[ 9.36000000e+02 -7.72715225e-12 2.38582154e+05 -8.20251570e+05] [ 2.18847163e-12 3.15814359e+04 4.01288849e+04 1.53731453e+07] [ 3.00796656e+04 1.73697499e+05 8.54395594e+06 4.51092738e+07] [ 6.93592217e+04 2.94805829e+06 2.90493025e+07 1.24283534e+09]] | [ 3.06657968e-01 6.18372674e-02 2.50800961e-03 5.98562110e-04 6.55435868e-07 1.20301817e-04 -3.29011372e-07] | [[ nan nan 0.27232421 -0.03060254] [ nan 0.03604792 0.00149716 0.01874715] [ 0.03433376 0.00648043 0.01041913 0.00179804] [ 0.0025877 0.00359508 0.0011579 0.00161924]] | 936 | 209.410344 | 34.52176 | 16.32879 |  |  |  | 16.32879 | 3.094639 | 0.5574739 | 68.70554 | 1.793806 | 3.094639 | 0.5574739 | 0.5574739 | 0.8610856 | 0.6455172 | 30.50136 | 9.856194 | 20.17878 | 12.19176 | 0.7466417 | 0.5353464 | 1.33933 | 2.828587 | 0.05364865 | 20.64517 | 9.856194
S7 | 7 | 3 | 500 | 3 | 100x3.tiff | 1600 | 1200 | 429559.68 | 4662 | 452.3991 | 107.5264 | 65.68199 | (np.float64(520.6795366795367), np.float64(1348.4693264693265)) | (464, 1306, 561, 1408) | 1043.024598 | 213.9848 | 50.85999 | 31.06758 | (np.float64(246.28142084942084), np.float64(637.8259914199914)) | (219.47199999999998, 617.7379999999999, 265.353, 665.9839999999999) | 0.7917501 | 0.7278689 | 0.4711947 | 1.138284 | 1 | 6405 | 1432.984245 | 214.3712 | [[4.66200000e+03 1.97992000e+05 1.14064180e+07 7.62044020e+08] [2.64240000e+05 1.20257630e+07 7.13052211e+08 4.80078198e+10] [1.66050540e+07 7.83221005e+08 4.68849081e+10 3.14885840e+12] [1.11200868e+09 5.36077067e+10 3.21371937e+12 2.14216135e+14]] | [[ 4.66200000e+03 2.41300313e-11 2.99783111e+06 2.29893936e+07] [-5.22959454e-11 8.03668174e+05 -1.72076850e+06 6.86164397e+08] [ 1.62805323e+06 -1.30875338e+07 8.73094612e+08 -1.02754988e+10] [-1.37126925e+07 8.61312572e+08 -1.17210978e+10 5.99012948e+11]] | [ 2.12838521e-01 9.44122633e-03 1.79292448e-03 1.52681407e-04 -7.98834346e-08 -1.42745787e-05 -3.20701236e-10] | [[ nan nan 0.13793123 0.01549162] [ nan 0.03697705 -0.00115956 0.00677191] [ 0.07490729 -0.00881916 0.00861677 -0.00148525] [-0.00924043 0.00850049 -0.0016942 0.00126808]] | 4662 | 1043.024598 | 77.04442 | 36.44201 |  |  |  | 36.44201 | 1.637076 | 0.2862455 | 213.9848 | 3.493504 | 1.637076 | 0.2862455 | 0.2862455 | 0.7278689 | 0.4711947 | 50.85999 | 31.06758 | 40.96378 | 19.49718 | 0.5350192 | 0.7165163 | 1.869092 | 5.067011 | 0.2082499 | 19.79241 | 31.06758
S7 | 7 | 3 | 500 | 3 | 100x3.tiff | 1600 | 1200 | 429559.68 | 2381 | 211.3797 | 68.29721 | 47.98232 | (np.float64(1003.4481310373792), np.float64(1191.030239395212)) | (977, 1154, 1032, 1222) | 532.698749 | 99.98261 | 32.30458 | 22.69564 | (np.float64(474.63096598068034), np.float64(563.3573032339352)) | (462.121, 545.842, 488.13599999999997, 578.006) | 0.7116326 | 0.8937688 | 0.636631 | -1.523937 | 1 | 2664 | 596.014056 | 116.7061 | [[2.38100000e+03 8.81690000e+04 3.95828500e+06 1.94290469e+08] [6.29730000e+04 2.31545700e+06 1.03289927e+08 5.03099020e+09] [2.00890100e+06 7.54778170e+07 3.38524290e+09 1.64399263e+11] [7.15321110e+07 2.77082840e+09 1.25473441e+11 6.09440649e+12]] | [[ 2.38100000e+03 1.46087586e-11 6.93365823e+05 -3.63677696e+06] [-4.14956958e-12 -1.64482654e+04 -1.81146950e+05 -1.98423428e+07] [ 3.43382844e+05 1.95778381e+06 7.45723672e+07 4.11459743e+08] [ 2.36765193e+05 1.15489655e+06 -1.22621115e+07 -2.05965862e+09]] | [ 1.82875150e-01 3.84482346e-03 1.18984119e-03 3.68788333e-05 7.59873660e-09 2.28586846e-06 -1.39214290e-09] | [[ nan nan 1.22304839e-01 -1.31467431e-02] [ nan -2.90135797e-03 -6.54835986e-04 -1.46999129e-03] [ 6.05703109e-02 7.07727781e-03 5.52458606e-03 6.24697067e-04] [ 8.55892791e-04 8.55588419e-05 -1.86169005e-05 -6.40851879e-05]] | 2381 | 532.698749 | 55.05982 | 26.04329 |  |  |  | 26.04329 | 1.423383 | 0.6696419 | 99.98261 | 1.493336 | 1.423383 | 0.6696419 | 0.6696419 | 0.8937688 | 0.636631 | 32.30458 | 22.69564 | 27.50011 | 21.31166 | 0.8183165 | 0.8061796 | 1.222021 | 6.414509 | 0.2883674 | 9.608939 | 22.69564
S7 | 7 | 3 | 500 | 3 | 100x3.tiff | 1600 | 1200 | 429559.68 | 4780 | 513.0265 | 159.1532 | 60.96011 | (np.float64(1085.3876569037657), np.float64(180.69100418410042)) | (1013, 151, 1156, 226) | 1069.42462 | 242.6615 | 75.27946 | 28.83413 | (np.float64(513.3883617154811), np.float64(85.4668449790795)) | (479.149, 71.423, 546.788, 106.898) | 0.9237368 | 0.6278734 | 0.4456876 | 0.06392629 | 1 | 7613 | 1703.248877 | 223.3722 | [[4.78000000e+03 1.41923000e+05 5.35038300e+06 2.35152005e+08] [3.46013000e+05 1.06851260e+07 4.26924256e+08 1.98116416e+10] [3.25879790e+07 1.01029786e+09 4.09412065e+10 1.92601857e+12] [3.44078400e+09 1.05389152e+11 4.25362513e+12 1.99568182e+14]] | [[ 4.78000000e+03 8.52651283e-14 1.13654661e+06 8.80334047e+06] [ 6.12629947e-11 4.11652569e+05 1.51778108e+07 3.48921543e+08] [ 7.54090867e+06 -1.68690927e+07 1.52296446e+09 1.55235392e+09] [-9.92085739e+06 4.21017323e+08 2.82202622e+10 1.82862338e+11]] | [ 3.79783936e-01 7.98654038e-02 2.64679423e-03 3.71451733e-05 9.21682658e-09 -5.42787626e-06 7.12056634e-09] | [[ nan nan 4.97429410e-02 5.57285517e-03] [ nan 1.80166913e-02 9.60814155e-03 3.19480308e-03] [ 3.30040995e-01 -1.06787885e-02 1.39446005e-02 2.05585796e-04] [-6.28028663e-03 3.85492804e-03 3.73734686e-03 3.50277854e-04]] | 4780 | 1069.42462 | 78.01336 | 36.90032 |  |  |  | 36.90032 | 2.610776 | 0.2282224 | 242.6615 | 4.381692 | 2.610776 | 0.2282224 | 0.2282224 | 0.6278734 | 0.4456876 | 75.27946 | 28.83413 | 52.0568 | 17.62825 | 0.4777262 | 0.4901778 | 2.093249 | 2.371412 | 0.07626321 | 46.44533 | 28.83413
S7 | 7 | 3 | 500 | 3 | 100x3.tiff | 1600 | 1200 | 429559.68 | 6382 | 637.9382 | 146.2293 | 79.64348 | (np.float64(611.9749294891883), np.float64(1138.6877154497022)) | (535, 1084, 680, 1196) | 1427.838478 | 301.7448 | 69.16647 | 37.67136 | (np.float64(289.46414164838603), np.float64(538.5992894077091)) | (253.05499999999998, 512.732, 321.64, 565.708) | 0.8386649 | 0.628397 | 0.3929803 | -0.4990053 | 1 | 10156 | 2272.191724 | 262.0809 | [[6.38200000e+03 3.49017000e+05 2.29908970e+07 1.69908213e+09] [4.91254000e+05 2.43447740e+07 1.42298819e+09 9.35043934e+10] [4.49695340e+07 2.11821964e+09 1.15125144e+11 6.96598394e+12] [4.54927578e+09 2.08149720e+11 1.08313763e+13 6.22256909e+14]] | [[ 6.38200000e+03 1.94120275e-11 3.90395462e+06 1.47657755e+07] [ 7.28164196e-11 -2.52078497e+06 -7.10225477e+07 -3.01306658e+09] [ 7.15529199e+06 4.70130547e+07 5.73885638e+09 1.04649017e+11] [-1.38071174e+07 -6.68824939e+09 -1.72692093e+11 -8.61206657e+12]] | [ 2.71526326e-01 2.16939193e-02 5.25628650e-03 1.04018275e-03 1.87830207e-06 1.48022821e-04 -1.54522048e-06] | [[ nan nan 0.09584979 0.004538 ] [ nan -0.06189024 -0.02182751 -0.01159147] [ 0.17567654 0.01444862 0.02207776 0.00503949] [-0.00424337 -0.02573013 -0.00831618 -0.00519135]] | 6382 | 1427.838478 | 90.1433 | 42.63778 |  |  |  | 42.63778 | 1.836049 | 0.197065 | 301.7448 | 5.074468 | 1.836049 | 0.197065 | 0.197065 | 0.628397 | 0.3929803 | 69.16647 | 37.67136 | 53.41892 | 18.92777 | 0.44392 | 0.6164516 | 2.252658 | 3.750574 | 0.1613351 | 31.4951 | 37.67136
S7 | 7 | 3 | 500 | 3 | 100x3.tiff | 1600 | 1200 | 429559.68 | 4812 | 437.931 | 105.2973 | 73.5204 | (np.float64(1116.546758104738), np.float64(320.67269326683294)) | (1069, 269, 1174, 353) | 1076.583948 | 207.1414 | 49.80562 | 34.77515 | (np.float64(528.126616583541), np.float64(151.67818391521197)) | (505.637, 127.237, 555.302, 166.969) | 0.7158858 | 0.7756286 | 0.5455782 | 0.01538981 | 1 | 6204 | 1388.014716 | 181.8801 | [[4.81200000e+03 2.48649000e+05 1.44743970e+07 9.04285845e+08] [2.28795000e+05 1.18487500e+07 6.73388460e+08 4.08413874e+10] [1.42126270e+07 7.34789696e+08 4.09550779e+10 2.42372045e+12] [1.01062320e+09 5.19026944e+10 2.84499081e+12 1.64918289e+14]] | [[ 4.81200000e+03 1.26618716e-11 1.62603349e+06 -1.16882911e+07] [ 9.04520903e-12 2.62961440e+04 -1.75397780e+07 3.53872345e+08] [ 3.33416648e+06 -2.11561228e+06 9.58577014e+08 -7.38070213e+09] [ 1.78012508e+07 -1.95499494e+08 -1.30369706e+10 1.18236757e+11]] | [ 2.14214048e-01 5.44693753e-03 1.93313705e-03 7.38807893e-05 5.27302493e-10 -5.45251386e-06 -2.79158689e-08] | [[ nan nan 0.07022282 -0.00727674] [ nan 0.00113564 -0.01091968 0.00317592] [ 0.14399123 -0.00131711 0.008603 -0.0009549 ] [ 0.01108247 -0.00175456 -0.0016867 0.00022052]] | 4812 | 1076.583948 | 78.27406 | 37.02363 |  |  |  | 37.02363 | 1.432219 | 0.3153001 | 207.1414 | 3.171582 | 1.432219 | 0.3153001 | 0.3153001 | 0.7756286 | 0.5455782 | 49.80562 | 34.77515 | 42.29038 | 20.78936 | 0.5615159 | 0.7433626 | 1.780894 | 5.453824 | 0.2841142 | 15.03047 | 34.77515
S7 | 7 | 3 | 500 | 3 | 100x3.tiff | 1600 | 1200 | 429559.68 | 3826 | 317.5046 | 118.7876 | 42.80618 | (np.float64(773.4767381076842), np.float64(996.6084683742812)) | (740, 939, 807, 1050) | 855.987154 | 150.1797 | 56.18654 | 20.24732 | (np.float64(365.85449712493465), np.float64(471.395805541035)) | (350.02, 444.147, 381.71099999999996, 496.65) | 0.9328137 | 0.8444052 | 0.5144548 | -1.175263 | 1 | 4531 | 1013.716099 | 231.8113 | [[3.82600000e+03 2.20410000e+05 1.56357860e+07 1.23528345e+09] [1.28082000e+05 6.33470500e+06 4.05592187e+08 2.97900045e+10] [5.16180200e+06 2.27381717e+08 1.33770982e+10 9.23753112e+11] [2.30494818e+08 9.25618591e+09 5.05289475e+11 3.29621960e+13]] | [[ 3.82600000e+03 -5.61186653e-11 2.93830349e+06 -4.01256014e+06] [ 3.53210794e-11 -1.04390285e+06 2.43236219e+06 -1.59031735e+09] [ 8.74034430e+05 -8.88658794e+04 8.53741153e+08 -1.86626765e+08] [-8.25119117e+05 -5.03662019e+08 -3.84402306e+08 -7.59786427e+11]] | [2.60436264e-01 4.02285541e-02 9.75839769e-05 2.36693949e-05 1.13735982e-09 4.74276777e-06 2.07273091e-11] | [[ nan nan 2.00727428e-01 -4.43158558e-03] [ nan -7.13132370e-02 2.68637000e-03 -2.83954594e-02] [ 5.97088366e-02 -9.81460055e-05 1.52437325e-02 -5.38724280e-05] [-9.11285029e-04 -8.99299402e-03 -1.10963106e-04 -3.54577904e-03]] | 3826 | 855.987154 | 69.79552 | 33.01328 |  |  |  | 33.01328 | 2.775011 | 0.4769301 | 150.1797 | 2.096743 | 2.775011 | 0.4769301 | 0.4769301 | 0.8444052 | 0.5144548 | 56.18654 | 20.24732 | 38.21693 | 22.79901 | 0.6906013 | 0.5875656 | 1.448014 | 3.407317 | 0.06718629 | 35.93922 | 20.24732
S7 | 7 | 3 | 500 | 3 | 100x3.tiff | 1600 | 1200 | 429559.68 | 2554 | 283.9066 | 75.47395 | 50.5375 | (np.float64(235.98159749412687), np.float64(506.6742364917776)) | (191, 479, 270, 529) | 571.403866 | 134.2878 | 35.69918 | 23.90424 | (np.float64(111.619295614722), np.float64(239.65691386061079)) | (90.34299999999999, 226.56699999999998, 127.71, 250.21699999999998) | 0.7427202 | 0.8028922 | 0.6465823 | -0.1219819 | 1 | 3181 | 711.681949 | 111.9512 | [[2.55400000e+03 7.06800000e+04 2.37113000e+06 8.74173900e+07] [1.14883000e+05 3.11872000e+06 1.04400518e+08 3.84870890e+09] [6.06946900e+06 1.62710636e+08 5.40921286e+09 1.98186280e+11] [3.47615305e+08 9.29339931e+09 3.07901873e+11 1.12274668e+13]] | [[ 2.55400000e+03 2.16715534e-13 4.15114965e+05 -1.17780178e+06] [ 2.79101187e-11 -6.05793109e+04 1.09627509e+06 -3.52942522e+07] [ 9.01848135e+05 1.92623872e+05 1.13266746e+08 -1.41077385e+08] [-6.53224619e+06 1.51359430e+07 3.20941957e+07 -1.00847236e+10]] | [ 2.01897909e-01 5.91299308e-03 9.15956803e-04 2.80856933e-04 1.07586256e-07 1.77935773e-05 -9.33673317e-08] | [[ nan nan 6.36394773e-02 -3.57289272e-03] [ nan -9.28715177e-03 3.32557933e-03 -2.11856262e-03] [ 1.38258432e-01 5.84329586e-04 6.79891711e-03 -1.67565372e-04] [-1.98157408e-02 9.08545759e-04 3.81200421e-05 -2.37017508e-04]] | 2554 | 571.403866 | 57.02503 | 26.97284 |  |  |  | 26.97284 | 1.493425 | 0.3981802 | 134.2878 | 2.511426 | 1.493425 | 0.3981802 | 0.3981802 | 0.8028922 | 0.6465823 | 35.69918 | 23.90424 | 29.80171 | 17.02027 | 0.6310152 | 0.7555591 | 1.584748 | 5.634256 | 0.2572798 | 11.79494 | 23.90424
S7 | 7 | 3 | 500 | 3 | 100x3.tiff | 1600 | 1200 | 429559.68 | 7795 | 783.8032 | 159.6891 | 89.05297 | (np.float64(397.3780628608082), np.float64(230.5857601026299)) | (344, 137, 452, 298) | 1743.967555 | 370.7389 | 75.53294 | 42.12206 | (np.float64(187.95982373316227), np.float64(109.06706452854394)) | (162.712, 64.801, 213.796, 140.95399999999998) | 0.8300663 | 0.6425157 | 0.4482977 | -1.551222 | 1 | 12132 | 2714.280228 | 332.9989 | [[7.79500000e+03 7.29501000e+05 8.06912010e+07 9.62837536e+09] [4.16082000e+05 3.87718380e+07 4.23294851e+09 4.98569180e+11] [2.60765380e+07 2.47822280e+09 2.70875138e+11 3.18019431e+13] [1.80138349e+09 1.75029056e+11 1.91715762e+13 2.24313799e+15]] | [[ 7.79500000e+03 2.64606115e-11 1.24202954e+07 -2.47897595e+08] [ 2.56079602e-11 -1.67512235e+05 -4.28379696e+07 1.05359085e+09] [ 3.86688685e+06 5.57131276e+07 4.59350002e+09 8.69508855e+10] [-3.34545113e+06 -1.04452745e+09 -7.01929719e+10 -2.28836036e+12]] | [2.68048708e-01 1.98463081e-02 6.52978618e-03 1.35749461e-03 3.69921611e-06 1.66826715e-04 1.62806034e-06] | [[ nan nan 0.20440885 -0.04620958] [ nan -0.00275686 -0.00798525 0.00222446] [ 0.06363986 0.01038526 0.00969829 0.0020793 ] [-0.00062361 -0.00220532 -0.00167856 -0.00061981]] | 7795 | 1743.967555 | 99.6238 | 47.12206 |  |  |  | 47.12206 | 1.793192 | 0.1594454 | 370.7389 | 6.27174 | 1.793192 | 0.1594454 | 0.1594454 | 0.6425157 | 0.4482977 | 75.53294 | 42.12206 | 58.8275 | 18.81613 | 0.3993061 | 0.6238611 | 2.504344 | 3.841276 | 0.1699337 | 33.41088 | 42.12206
S7 | 7 | 3 | 500 | 3 | 100x3.tiff | 1600 | 1200 | 429559.68 | 1267 | 167.332 | 47.54924 | 40.88169 | (np.float64(488.2628255722178), np.float64(287.1404893449092)) | (468, 271, 513, 320) | 283.464643 | 79.14804 | 22.49079 | 19.33704 | (np.float64(230.94831649565901), np.float64(135.81745146014205)) | (221.36399999999998, 128.183, 242.649, 151.35999999999999) | 0.5106714 | 0.8486269 | 0.5746032 | -0.9439807 | 1 | 1493 | 334.027397 | 98.0424 | [[1.26700000e+03 2.04500000e+04 4.93046000e+05 1.45921100e+07] [2.56730000e+04 3.92194000e+05 9.01091800e+06 2.56721656e+08] [6.68619000e+05 9.32363000e+06 1.96016086e+08 5.16915456e+09] [1.98270830e+07 2.53161508e+08 4.83473448e+09 1.16269977e+11]] | [[ 1.26700000e+03 1.77635684e-12 1.62972993e+05 1.37317858e+06] [-6.50146603e-12 -2.21807830e+04 -2.63569715e+05 -8.85798473e+06] [ 1.48411479e+05 -5.69317173e+05 1.29932691e+07 -5.16514525e+07] [ 2.64501002e+05 -4.92829283e+06 6.64108275e+06 -7.21011938e+08]] | [1.93974089e-01 8.45955051e-04 3.24864743e-03 1.97915526e-04 1.49957582e-07 1.78260661e-06 5.19397387e-08] | [[ nan nan 1.01522525e-01 2.40317547e-02] [ nan -1.38173145e-02 -4.61268683e-03 -4.35516971e-03] [ 9.24515642e-02 -9.96351886e-03 6.38834831e-03 -7.13451387e-04] [ 4.62898511e-03 -2.42307390e-03 9.17319740e-05 -2.79792453e-04]] | 1267 | 283.464643 | 40.16459 | 18.99785 |  |  |  | 18.99785 | 1.163094 | 0.5686283 | 79.14804 | 1.758618 | 1.163094 | 0.5686283 | 0.5686283 | 0.8486269 | 0.5746032 | 22.49079 | 19.33704 | 20.91391 | 14.3258 | 0.7540745 | 0.8446948 | 1.326129 | 7.042054 | 0.4893286 | 3.153749 | 19.33704
S7 | 7 | 3 | 500 | 3 | 100x3.tiff | 1600 | 1200 | 429559.68 | 4443 | 518.7838 | 119.8352 | 63.21154 | (np.float64(478.7762772901193), np.float64(969.5289218996173)) | (439, 915, 512, 1026) | 994.027947 | 245.3848 | 56.68203 | 29.89906 | (np.float64(226.46117915822643), np.float64(458.587180058519)) | (207.647, 432.79499999999996, 242.176, 485.298) | 0.8495628 | 0.7120192 | 0.5483154 | 1.341124 | 1 | 6240 | 1396.06896 | 197.7449 | [[4.44300000e+03 2.42272000e+05 1.70493820e+07 1.36804008e+09] [1.76726000e+05 1.02747100e+07 7.66160822e+08 6.41671589e+10] [8.28822800e+06 5.00897334e+08 3.84784051e+10 3.29148127e+12] [4.24805126e+08 2.63767024e+10 2.06120775e+12 1.78428613e+14]] | [[ 4.44300000e+03 8.81072992e-13 3.83855103e+06 1.97315595e+07] [-3.91651156e-11 6.38031748e+05 1.84175092e+07 1.04737951e+09] [ 1.25872562e+06 -1.80785878e+06 9.57534578e+08 6.66867942e+09] [-5.00456773e+06 3.99876451e+08 4.49086698e+09 6.42763549e+11]] | [2.58217445e-01 2.12581909e-02 2.46266257e-03 2.89467675e-04 1.78495373e-07 2.86221356e-05 1.66946507e-07] | [[ nan nan 0.19445302 0.01499583] [ nan 0.03232136 0.01399717 0.01194195] [ 0.06376442 -0.00137396 0.01091756 0.0011407 ] [-0.00380343 0.00455929 0.00076818 0.00164948]] | 4443 | 994.027947 | 75.21305 | 35.57577 |  |  |  | 35.57577 | 1.89578 | 0.2074499 | 245.3848 | 4.82044 | 1.89578 | 0.2074499 | 0.2074499 | 0.7120192 | 0.5483154 | 56.68203 | 29.89906 | 43.29054 | 16.20358 | 0.4554667 | 0.6276377 | 2.19555 | 3.887924 | 0.1504372 | 26.78297 | 29.89906
S7 | 7 | 3 | 500 | 3 | 100x3.tiff | 1600 | 1200 | 429559.68 | 4395 | 518.1564 | 135.2597 | 63.26321 | (np.float64(253.44982935153584), np.float64(561.3058020477815)) | (191, 528, 336, 598) | 983.288955 | 245.088 | 63.97784 | 29.9235 | (np.float64(119.88176928327644), np.float64(265.4976443686007)) | (90.34299999999999, 249.744, 158.928, 282.854) | 0.8838785 | 0.6175355 | 0.4330049 | 0.1119474 | 1 | 7117 | 1592.279293 | 202.805 | [[4.39500000e+03 1.46379000e+05 6.02363100e+06 2.70423993e+08] [2.74467000e+05 9.57719700e+06 3.97352891e+08 1.77540696e+10] [2.21168790e+07 8.27734125e+08 3.51569748e+10 1.58130390e+12] [2.11072610e+09 8.39602896e+10 3.65323058e+12 1.66225384e+14]] | [[ 4.39500000e+03 -1.19371180e-12 1.14836100e+06 -6.69203712e+06] [ 5.85345106e-11 4.35853429e+05 -7.85473311e+06 2.00516099e+08] [ 4.97646169e+06 3.66757865e+07 1.05647714e+09 7.00685669e+09] [ 1.07972409e+08 1.69021377e+09 1.61622901e+10 5.99188484e+11]] | [ 3.17085047e-01 4.13129543e-02 1.88590357e-02 6.66086469e-03 7.38474383e-05 1.26798954e-03 -1.09472227e-05] | [[ nan nan 0.05945121 -0.0052259 ] [ nan 0.02256434 -0.00613387 0.00236196] [ 0.25763384 0.02864061 0.01244467 0.00124499] [ 0.08431709 0.01990971 0.00287175 0.00160593]] | 4395 | 983.288955 | 74.80567 | 35.38308 |  |  |  | 35.38308 | 2.138047 | 0.205706 | 245.088 | 4.861307 | 2.138047 | 0.205706 | 0.205706 | 0.6175355 | 0.4330049 | 63.97784 | 29.9235 | 46.95067 | 16.04793 | 0.4535482 | 0.5530521 | 2.204837 | 3.018783 | 0.1161215 | 34.05434 | 29.9235
S7 | 7 | 3 | 500 | 3 | 100x3.tiff | 1600 | 1200 | 429559.68 | 2560 | 227.8234 | 78.84443 | 44.01219 | (np.float64(904.320703125), np.float64(653.834765625)) | (868, 626, 941, 677) | 572.74624 | 107.7605 | 37.29342 | 20.81777 | (np.float64(427.743692578125), np.float64(309.263844140625)) | (410.56399999999996, 296.098, 445.09299999999996, 320.221) | 0.829696 | 0.8519135 | 0.6876175 | 0.06565763 | 1 | 3005 | 672.305645 | 101.3624 | [[2.56000000e+03 7.12570000e+04 2.29630100e+06 8.08225690e+07] [9.29810000e+04 2.63293100e+06 8.54847610e+07 3.02519742e+09] [4.36881900e+06 1.25347613e+08 4.07780630e+09 1.44225608e+11] [2.32221449e+08 6.69111708e+09 2.17153865e+11 7.65056053e+12]] | [[ 2.56000000e+03 -3.04822834e-12 3.12879106e+05 -5.12264301e+05] [-3.57687213e-11 4.48266574e+04 -4.13984913e+05 2.00427937e+07] [ 9.91683703e+05 4.86288644e+05 1.01935954e+08 6.29259492e+07] [ 1.50557237e+06 -3.10465946e+06 1.21617208e+08 -4.72045156e+07]] | [1.99060487e-01 1.09154125e-02 1.03993985e-04 1.08433407e-05 2.79970069e-10 1.11479765e-06 2.32814773e-10] | [[ nan nan 4.77415628e-02 -1.54487796e-03] [ nan 6.84000510e-03 -1.24848866e-03 1.19464360e-03] [ 1.51318924e-01 1.46654102e-03 6.07585633e-03 7.41292996e-05] [ 4.54047954e-03 -1.85052124e-04 1.43269963e-04 -1.09906577e-06]] | 2560 | 572.74624 | 57.09197 | 27.0045 |  |  |  | 27.0045 | 1.791423 | 0.6198024 | 107.7605 | 1.613417 | 1.791423 | 0.6198024 | 0.6198024 | 0.8519135 | 0.6876175 | 37.29342 | 20.81777 | 29.05559 | 21.25998 | 0.7872753 | 0.7241091 | 1.270204 | 5.174969 | 0.170304 | 16.47565 | 20.81777
S7 | 7 | 3 | 500 | 3 | 100x3.tiff | 1600 | 1200 | 429559.68 | 1068 | 134.2254 | 41.60766 | 34.13892 | (np.float64(190.2078651685393), np.float64(1357.2322097378278)) | (172, 1336, 214, 1374) | 238.942572 | 63.48861 | 19.68042 | 16.14771 | (np.float64(89.9683202247191), np.float64(641.9708352059926)) | (81.356, 631.928, 101.222, 649.9019999999999) | 0.5716522 | 0.9262793 | 0.6691729 | 0.9126125 | 1 | 1153 | 257.959537 | 86.49439 | [[1.06800000e+03 2.26760000e+04 5.82890000e+05 1.65698780e+07] [1.94460000e+04 4.31155000e+05 1.14441950e+07 3.33317779e+08] [4.45994000e+05 1.03397410e+07 2.81618873e+08 8.34912449e+09] [1.15556760e+07 2.79348247e+08 7.79108968e+09 2.34770117e+11]] | [[ 1.06800000e+03 8.66862138e-13 1.01428412e+05 -1.13263367e+05] [ 7.10542736e-13 1.82734494e+04 5.50410497e+04 3.39636320e+06] [ 9.19238539e+04 2.04861843e+05 7.97431916e+06 3.96083488e+07] [ 8.76031057e+04 4.63102985e+06 3.55152261e+07 8.35801087e+08]] | [ 1.69514464e-01 1.09607003e-03 3.85589202e-04 2.06821067e-05 1.84577730e-09 5.30886440e-07 -6.57409228e-11] | [[ nan nan 0.08892362 -0.00303851] [ nan 0.01602057 0.00147659 0.00278805] [ 0.08059085 0.00549583 0.00654606 0.00099492] [ 0.00235013 0.00380158 0.0008921 0.00064242]] | 1068 | 238.942572 | 36.87574 | 17.44222 |  |  |  | 17.44222 | 1.218775 | 0.7449236 | 63.48861 | 1.34242 | 1.218775 | 0.7449236 | 0.7449236 | 0.9262793 | 0.6691729 | 19.68042 | 16.14771 | 17.91407 | 15.0542 | 0.8630896 | 0.8862728 | 1.158628 | 7.752371 | 0.4283478 | 3.532714 | 16.14771
S7 | 7 | 3 | 500 | 3 | 100x3.tiff | 1600 | 1200 | 429559.68 | 1986 | 247.1787 | 70.18469 | 41.3924 | (np.float64(1096.3590130916416), np.float64(368.89778449144006)) | (1057, 352, 1133, 399) | 444.325794 | 116.9155 | 33.19736 | 19.5786 | (np.float64(518.5778131923464), np.float64(174.48865206445114)) | (499.96099999999996, 166.49599999999998, 535.909, 188.727) | 0.8075757 | 0.7906051 | 0.555991 | 0.1389285 | 1 | 2512 | 562.007248 | 114.7442 | [[1.98600000e+03 3.35590000e+04 7.87387000e+05 2.16169630e+07] [7.81670000e+04 1.37553800e+06 3.38813320e+07 9.67074398e+08] [3.68035500e+06 6.54042480e+07 1.63221864e+09 4.70071450e+10] [1.90104491e+08 3.35177737e+09 8.34882862e+10 2.39619625e+12]] | [[ 1.98600000e+03 -4.53326265e-12 2.20314250e+05 8.66221720e+05] [ 2.45137244e-12 5.46888797e+04 1.04231495e+06 1.65668403e+07] [ 6.03779024e+05 -1.09059830e+06 4.93706647e+07 -1.13247801e+08] [-2.27894262e+06 1.40464068e+07 3.87912316e+08 1.37204579e+09]] | [2.08938216e-01 1.02212494e-02 1.50011151e-03 5.11268381e-05 1.40657938e-08 5.15193467e-06 1.62268881e-09] | [[ nan nan 5.58578352e-02 4.92811642e-03] [ nan 1.38656597e-02 5.92994763e-03 2.11495901e-03] [ 1.53080380e-01 -6.20464170e-03 6.30276685e-03 -3.24416119e-04] [-1.29653809e-02 1.79319496e-03 1.11123577e-03 8.81965565e-05]] | 1986 | 444.325794 | 50.28572 | 23.78515 |  |  |  | 23.78515 | 1.695594 | 0.4084764 | 116.9155 | 2.448122 | 1.695594 | 0.4084764 | 0.4084764 | 0.7906051 | 0.555991 | 33.19736 | 19.5786 | 26.38798 | 15.2016 | 0.6391216 | 0.7164771 | 1.564648 | 5.066457 | 0.1924243 | 13.61875 | 19.5786
S7 | 7 | 3 | 500 | 3 | 100x3.tiff | 1600 | 1200 | 429559.68 | 1808 | 205.9655 | 70.48931 | 36.92172 | (np.float64(951.4021017699115), np.float64(636.3152654867257)) | (924, 607, 985, 667) | 404.502032 | 97.42169 | 33.34144 | 17.46397 | (np.float64(450.0131941371681), np.float64(300.97712057522125)) | (437.05199999999996, 287.111, 465.905, 315.491) | 0.8518464 | 0.8244414 | 0.4939891 | 0.8188448 | 1 | 2193 | 490.637697 | 137.0368 | [[1.80800000e+03 5.30020000e+04 1.92514000e+06 7.77367000e+07] [4.95430000e+04 1.65562300e+06 6.33032470e+07 2.60252442e+09] [1.70172100e+06 6.06207310e+07 2.37968347e+09 9.87592852e+10] [6.61057150e+07 2.45853806e+09 9.84151885e+10 4.11764544e+12]] | [[ 1.80800000e+03 -8.27071744e-12 3.71372299e+05 -4.73045259e+05] [ 1.16173737e-11 2.03256802e+05 -1.36668943e+06 6.85426278e+07] [ 3.44138672e+05 -4.04999047e+05 8.39370490e+07 -5.07112036e+08] [ 6.14737147e+05 9.60634847e+07 -3.82664772e+08 3.25466103e+10]] | [2.18886736e-01 1.55346421e-02 1.17912366e-03 6.91739215e-05 1.82138760e-08 8.58870802e-06 7.65140066e-09] | [[ nan nan 0.11360898 -0.00340335] [ nan 0.06217964 -0.00983272 0.01159753] [ 0.10527776 -0.00291379 0.01420229 -0.00201795] [ 0.00442276 0.0162541 -0.00152273 0.00304587]] | 1808 | 404.502032 | 47.97934 | 22.69423 |  |  |  | 22.69423 | 1.909156 | 0.5355737 | 97.42169 | 1.867157 | 1.909156 | 0.5355737 | 0.5355737 | 0.8244414 | 0.4939891 | 33.34144 | 17.46397 | 25.40271 | 16.6083 | 0.731829 | 0.6806613 | 1.366439 | 4.572585 | 0.1481536 | 15.87747 | 17.46397
S7 | 7 | 3 | 500 | 3 | 100x3.tiff | 1600 | 1200 | 429559.68 | 11327 | 1217.19 | 219.2742 | 112.2323 | (np.float64(347.32771254524584), np.float64(1011.69824313587)) | (242, 954, 459, 1079) | 2534.178383 | 575.7309 | 103.7167 | 53.08587 | (np.float64(164.28600803390128), np.float64(478.5332690032665)) | (114.466, 451.24199999999996, 217.107, 510.36699999999996) | 0.8590836 | 0.5925713 | 0.4175853 | 0.155944 | 1 | 19115 | 4276.579835 | 407.4553 | [[1.13270000e+04 6.53548000e+05 4.72317880e+07 3.87721493e+09] [1.19304700e+06 7.26910190e+07 5.36840561e+09 4.44541863e+11] [1.59093415e+08 9.68985452e+09 7.07458392e+11 5.77175912e+13] [2.38127848e+10 1.42804251e+12 1.02175704e+14 8.15707324e+15]] | [[ 1.13270000e+04 -2.37321274e-11 9.52321660e+06 5.30780052e+07] [-4.99852604e-10 3.85430312e+06 -5.11836177e+07 6.52936437e+09] [ 3.34325035e+07 -3.01485879e+08 2.40513259e+10 -4.87962305e+11] [ 1.31010829e+07 2.10730445e+10 -3.64735936e+11 3.40703202e+13]] | [ 3.34804436e-01 3.83373847e-02 5.06635036e-03 3.38723463e-04 -3.58887397e-07 -5.41265537e-05 -2.60946724e-07] | [[ nan nan 0.07422562 0.00388711] [ nan 0.03004112 -0.00374838 0.00449289] [ 0.26057881 -0.02207902 0.01654986 -0.00315489] [ 0.00095944 0.01450049 -0.00235818 0.00206974]] | 11327 | 2534.178383 | 120.0916 | 56.80331 |  |  |  | 56.80331 | 1.953754 | 0.09607447 | 575.7309 | 10.40859 | 1.953754 | 0.09607447 | 0.09607447 | 0.5925713 | 0.4175853 | 103.7167 | 53.08587 | 78.40129 | 17.60669 | 0.3099588 | 0.5476775 | 3.226235 | 2.960394 | 0.1409164 | 50.63085 | 53.08587
S7 | 7 | 3 | 500 | 3 | 100x3.tiff | 1600 | 1200 | 429559.68 | 4027 | 358.4752 | 109.6037 | 55.24607 | (np.float64(694.6240377452198), np.float64(588.4951576856221)) | (641, 559, 749, 636) | 900.956683 | 169.5588 | 51.84257 | 26.13139 | (np.float64(328.5571698534889), np.float64(278.3582095852992)) | (303.193, 264.407, 354.277, 300.828) | 0.8636728 | 0.7802751 | 0.4842472 | 0.4884078 | 1 | 5161 | 1154.665369 | 205.2437 | [[4.02700000e+03 1.18777000e+05 4.76808100e+06 2.25263035e+08] [2.15944000e+05 7.30382200e+06 3.24035062e+08 1.64128290e+10] [1.41067540e+07 5.22229786e+08 2.45532964e+10 1.29194298e+12] [1.01789984e+09 4.02311810e+10 1.96516245e+12 1.05851053e+14]] | [[ 4.02700000e+03 -1.06581410e-11 1.26473466e+06 1.00206379e+07] [ 7.50333129e-12 9.34519669e+05 1.32236965e+07 7.24214136e+08] [ 2.52696479e+06 5.92341636e+06 9.64161587e+08 1.38359182e+10] [-9.57338386e+06 1.19341343e+09 1.32470647e+10 8.24270971e+11]] | [ 2.33814072e-01 1.93417313e-02 2.34655797e-03 2.52625249e-04 9.64951814e-08 -5.03651465e-06 -1.68881249e-07] | [[ nan nan 0.0779895 0.00973736] [ nan 0.05762689 0.01284987 0.01108976] [ 0.15582457 0.00575597 0.01476403 0.00333866] [-0.00930275 0.01827452 0.00319657 0.00313432]] | 4027 | 900.956683 | 71.60542 | 33.86936 |  |  |  | 33.86936 | 1.983919 | 0.3937978 | 169.5588 | 2.539374 | 1.983919 | 0.3937978 | 0.3937978 | 0.7802751 | 0.4842472 | 51.84257 | 26.13139 | 38.98698 | 21.25415 | 0.6275331 | 0.6533118 | 1.593541 | 4.212508 | 0.1363272 | 25.71118 | 26.13139
S7 | 7 | 3 | 500 | 3 | 100x3.tiff | 1600 | 1200 | 429559.68 | 1245 | 161.9828 | 64.34856 | 27.13146 | (np.float64(816.995983935743), np.float64(413.174297188755)) | (801, 384, 830, 448) | 278.542605 | 76.61784 | 30.43687 | 12.83318 | (np.float64(386.4391004016064), np.float64(195.43144257028112)) | (378.873, 181.632, 392.59, 211.904) | 0.9067667 | 0.8892857 | 0.6707974 | 1.51707 | 1 | 1400 | 313.2206 | 71.98392 | [[1.24500000e+03 3.63220000e+04 1.38110600e+06 5.99885860e+07] [1.99150000e+04 5.95212000e+05 2.36749800e+07 1.06788770e+09] [3.76603000e+05 1.13135740e+07 4.57298974e+08 2.09192350e+10] [7.72984900e+06 2.31763056e+08 9.42354392e+09 4.33663374e+11]] | [[ 1.24500000e+03 -4.32009983e-12 3.21437178e+05 9.40381618e+05] [ 1.95043981e-12 1.42058715e+04 7.53937977e+05 6.05087415e+06] [ 5.80429799e+04 -1.28027628e+05 1.13429937e+07 -2.37645943e+06] [-1.51195687e+05 1.48929468e+06 4.09998199e+07 3.53142590e+08]] | [2.44821959e-01 2.92118487e-02 2.53302985e-03 3.42074819e-04 2.11056130e-07 2.28518086e-05 2.38426708e-07] | [[ nan nan 2.07375479e-01 1.71941517e-02] [ nan 9.16493056e-03 1.37851737e-02 3.13552355e-03] [ 3.74464798e-02 -2.34088631e-03 5.87786540e-03 -3.49009843e-05] [-2.76449637e-03 7.71742797e-04 6.02128549e-04 1.46984890e-04]] | 1245 | 278.542605 | 39.81436 | 18.83219 |  |  |  | 18.83219 | 2.371733 | 0.5962682 | 76.61784 | 1.677098 | 2.371733 | 0.5962682 | 0.5962682 | 0.8892857 | 0.6707974 | 30.43687 | 12.83318 | 21.63502 | 14.54192 | 0.772184 | 0.6187296 | 1.295028 | 3.778344 | 0.09323327 | 17.60369 | 12.83318
S7 | 7 | 3 | 500 | 3 | 100x3.tiff | 1600 | 1200 | 429559.68 | 4879 | 523.7422 | 136.0822 | 83.21092 | (np.float64(889.7788481246157), np.float64(427.518343922935)) | (833, 376, 946, 467) | 1091.573791 | 247.7301 | 64.36689 | 39.35876 | (np.float64(420.86539516294323), np.float64(202.21617667554824)) | (394.00899999999996, 177.84799999999998, 447.45799999999997, 220.891) | 0.7912635 | 0.6048847 | 0.4744724 | -0.1382252 | 1 | 8066 | 1804.598114 | 176.0002 | [[4.87900000e+03 2.51358000e+05 1.51280740e+07 9.92968038e+08] [2.77024000e+05 1.37893180e+07 8.26198426e+08 5.45817136e+10] [2.13089280e+07 1.02424727e+09 5.98887105e+10 3.89257288e+12] [1.79296560e+09 8.43225817e+10 4.82647113e+12 3.08256945e+14]] | [[ 4.87900000e+03 3.28270744e-11 2.17852611e+06 -1.08733958e+07] [-7.64543984e-12 -4.82499707e+05 1.69589816e+07 -5.77098790e+08] [ 5.57982438e+06 -1.87618522e+07 1.96149967e+09 -2.11708015e+10] [-5.05627844e+07 -1.85705804e+08 2.88001011e+07 -2.73326557e+11]] | [ 3.25917559e-01 2.20591416e-02 4.46779402e-03 7.26095195e-04 -2.29576839e-07 -1.62335280e-05 -1.28747836e-06] | [[ nan nan 9.15168646e-02 -6.53940375e-03] [ nan -2.02691444e-02 1.01993554e-02 -4.96887086e-03] [ 2.34400694e-01 -1.12836255e-02 1.68886831e-02 -2.60963301e-03] [-3.04091259e-02 -1.59894315e-03 3.55006372e-06 -4.82345864e-04]] | 4879 | 1091.573791 | 78.8171 | 37.28049 |  |  |  | 37.28049 | 1.635389 | 0.2235144 | 247.7301 | 4.473984 | 1.635389 | 0.2235144 | 0.2235144 | 0.6048847 | 0.4744724 | 64.36689 | 39.35876 | 51.86283 | 17.62521 | 0.4727731 | 0.5791874 | 2.11518 | 3.310838 | 0.2087365 | 25.00813 | 39.35876
S7 | 7 | 3 | 500 | 3 | 100x3.tiff | 1600 | 1200 | 429559.68 | 12902 | 1729.264 | 322.603 | 125.2054 | (np.float64(726.7506588125872), np.float64(1086.9756626879553)) | (587, 1006, 884, 1183) | 2886.551558 | 817.942 | 152.5912 | 59.22214 | (np.float64(343.75306161835374), np.float64(514.1394884514028)) | (277.651, 475.83799999999997, 418.132, 559.559) | 0.9216131 | 0.3952819 | 0.2454298 | 0.214253 | 1 | 32640 | 7302.51456 | 453.4908 | [[1.29020000e+04 1.04474800e+06 1.00462532e+08 1.07464039e+10] [1.80306300e+06 1.60813199e+08 1.61445094e+10 1.76315291e+12] [3.32678515e+08 2.99946033e+10 2.97997839e+12 3.20475682e+14] [7.02183688e+10 6.19547029e+12 5.97828498e+14 6.24203532e+16]] | [[ 1.29020000e+04 1.44979140e-10 1.58633704e+07 4.22899656e+07] [ 4.91894525e-10 1.48089777e+07 -2.93529181e+08 4.13320671e+10] [ 8.06992729e+07 -1.08338868e+09 7.59311927e+10 -2.43042577e+12] [ 1.17077410e+09 9.60352234e+10 -3.04334881e+12 2.62416081e+14]] | [ 5.80089588e-01 1.83363967e-01 4.20924042e-02 5.18435297e-03 -2.09963495e-06 -1.25152424e-03 7.65562117e-05] | [[ nan nan 0.09529747 0.00223663] [ nan 0.08896332 -0.01552418 0.01924492] [ 0.48479211 -0.0572983 0.03535486 -0.00996283] [ 0.06191994 0.04471564 -0.01247533 0.00947027]] | 12902 | 2886.551558 | 128.1692 | 60.62402 |  |  |  | 60.62402 | 2.576591 | 0.05421809 | 817.942 | 18.44403 | 2.576591 | 0.05421809 | 0.05421809 | 0.3952819 | 0.2454298 | 152.5912 | 59.22214 | 105.9067 | 14.11617 | 0.2328478 | 0.3972969 | 4.294651 | 1.557866 | 0.07838685 | 93.36906 | 59.22214
S7 | 7 | 3 | 500 | 3 | 100x3.tiff | 1600 | 1200 | 429559.68 | 2934 | 381.5462 | 121.2021 | 37.07722 | (np.float64(336.5490797546012), np.float64(707.2644853442399)) | (312, 637, 360, 764) | 656.420886 | 180.4714 | 57.32858 | 17.53752 | (np.float64(159.18771472392638), np.float64(334.5361015678255)) | (147.576, 301.301, 170.28, 361.37199999999996) | 0.9520597 | 0.6946023 | 0.4812992 | -1.365986 | 1 | 4224 | 945.031296 | 201.6595 | [[2.93400000e+03 2.06156000e+05 1.70782160e+07 1.53362962e+09] [7.20270000e+04 4.57472800e+06 3.60941830e+08 3.15476568e+10] [2.12128300e+06 1.24346618e+08 9.38349723e+09 7.96667101e+11] [6.85713690e+07 3.77368911e+09 2.74231311e+11 2.26714043e+13]] | [[ 2.93400000e+03 -4.68389771e-11 2.59277076e+06 -3.07218459e+07] [ 3.06954462e-12 -4.86212086e+05 1.00142273e+07 -1.01104263e+09] [ 3.53086433e+05 -8.32121716e+05 3.27944443e+08 -7.30203210e+09] [-8.40070533e+05 -1.04101558e+08 1.84536119e+09 -2.08901764e+11]] | [ 3.42209034e-01 8.04519500e-02 8.05085966e-03 4.96649525e-03 3.13994302e-05 1.39153405e-03 -5.81250705e-07] | [[ nan nan 0.30119233 -0.06588659] [ nan -0.05648141 0.02147668 -0.04003033] [ 0.04101671 -0.00178458 0.01298434 -0.00533744] [-0.00180163 -0.0041217 0.00134887 -0.00281904]] | 2934 | 656.420886 | 61.12025 | 28.90988 |  |  |  | 28.90988 | 3.26891 | 0.2532652 | 180.4714 | 3.94843 | 3.26891 | 0.2532652 | 0.2532652 | 0.6946023 | 0.4812992 | 57.32858 | 17.53752 | 37.43305 | 14.54903 | 0.5032547 | 0.5042839 | 1.987066 | 2.509862 | 0.04794034 | 39.79105 | 17.53752
S7 | 7 | 3 | 500 | 3 | 100x3.tiff | 1600 | 1200 | 429559.68 | 2069 | 192.6518 | 66.61028 | 41.62226 | (np.float64(815.576607056549), np.float64(1039.955534074432)) | (782, 1017, 848, 1062) | 462.895301 | 91.1243 | 31.50666 | 19.68733 | (np.float64(385.7677351377477), np.float64(491.8989676172063)) | (369.88599999999997, 481.041, 401.104, 502.32599999999996) | 0.7807349 | 0.8991743 | 0.696633 | -0.09924406 | 1 | 2301 | 514.800429 | 90.28504 | [[2.06900000e+03 4.74950000e+04 1.31772900e+06 4.05863510e+07] [6.94700000e+04 1.56024000e+06 4.33057200e+07 1.33761134e+09] [2.90288400e+06 6.38877100e+07 1.75417044e+09 5.36628729e+10] [1.34519126e+08 2.92213534e+09 7.93157134e+10 2.39729319e+12]] | [[ 2.06900000e+03 -2.43005616e-12 2.27455909e+05 -1.05565706e+05] [ 1.05870868e-11 -3.44809522e+04 6.43908504e+05 -1.49745220e+07] [ 5.70317108e+05 -4.34035814e+05 5.10394412e+07 -1.33079723e+08] [-1.24849625e+06 -5.48239762e+06 1.14004266e+08 -4.56785952e+09]] | [ 1.86362429e-01 6.67449467e-03 3.04516719e-04 1.73205633e-05 -3.17702099e-10 -1.20157620e-07 -1.21712604e-09] | [[ nan nan 0.05313446 -0.00054215] [ nan -0.00805487 0.00330691 -0.00169072] [ 0.13322797 -0.00222907 0.00576268 -0.00033033] [-0.00641189 -0.000619 0.00028298 -0.00024927]] | 2069 | 462.895301 | 51.32575 | 24.27708 |  |  |  | 24.27708 | 1.600352 | 0.7005259 | 91.1243 | 1.427499 | 1.600352 | 0.7005259 | 0.7005259 | 0.8991743 | 0.696633 | 31.50666 | 19.68733 | 25.597 | 20.31929 | 0.8369743 | 0.770538 | 1.19478 | 5.859868 | 0.2192651 | 11.81933 | 19.68733
S7 | 7 | 3 | 500 | 3 | 100x3.tiff | 1600 | 1200 | 429559.68 | 1814 | 228.93 | 72.1686 | 35.31027 | (np.float64(723.2205071664829), np.float64(308.2954796030871)) | (688, 285, 757, 335) | 405.844406 | 108.2839 | 34.13575 | 16.70176 | (np.float64(342.0832998897464), np.float64(145.8237618522602)) | (325.424, 134.805, 358.061, 158.45499999999998) | 0.8721297 | 0.8098214 | 0.5257971 | -0.4301494 | 1 | 2240 | 501.15296 | 137.2741 | [[1.81400000e+03 4.22580000e+04 1.20388000e+06 3.85875360e+07] [6.38900000e+04 1.31811800e+06 3.42653260e+07 1.02254117e+09] [2.76262800e+06 5.18495040e+07 1.25008642e+09 3.50259903e+10] [1.33870244e+08 2.31851319e+09 5.23248490e+10 1.38598683e+12]] | [[ 1.81400000e+03 4.90274488e-12 2.19459623e+05 3.17739676e+05] [ 5.37170308e-12 -1.70230192e+05 -2.04750244e+05 -4.50809131e+07] [ 5.12389797e+05 -5.16052842e+05 7.57761492e+07 -6.88122540e+07] [ 4.75827684e+05 -1.12027866e+08 1.18763912e+08 -2.74120558e+10]] | [2.22406342e-01 1.86295668e-02 2.37747655e-04 5.74335131e-06 1.39630015e-10 7.21138858e-07 1.59827756e-10] | [[ nan nan 0.06669297 0.00226714] [ nan -0.05173233 -0.00146094 -0.00755233] [ 0.15571337 -0.00368215 0.01269465 -0.00027067] [ 0.00339513 -0.01876784 0.00046715 -0.00253158]] | 1814 | 405.844406 | 48.05889 | 22.73185 |  |  |  | 22.73185 | 2.043841 | 0.4349525 | 108.2839 | 2.299102 | 2.043841 | 0.4349525 | 0.4349525 | 0.8098214 | 0.5257971 | 34.13575 | 16.70176 | 25.41875 | 14.99187 | 0.6595093 | 0.6659252 | 1.516279 | 4.376739 | 0.1278703 | 17.43399 | 16.70176
S7 | 7 | 3 | 500 | 3 | 100x3.tiff | 1600 | 1200 | 429559.68 | 3830 | 325.9899 | 96.30821 | 53.82674 | (np.float64(80.97728459530026), np.float64(1474.6702349869452)) | (42, 1436, 118, 1522) | 856.88207 | 154.1932 | 45.55378 | 25.46005 | (np.float64(38.302255613577024), np.float64(697.519021148825)) | (19.866, 679.228, 55.814, 719.906) | 0.8292345 | 0.8585519 | 0.5859853 | -1.012358 | 1 | 4461 | 998.055069 | 153.8208 | [[3.83000000e+03 1.48107000e+05 7.51896700e+06 4.32051171e+08] [1.49283000e+05 5.08674900e+06 2.39961537e+08 1.32433729e+10] [6.94082500e+06 2.14937707e+08 9.44951226e+09 4.96782623e+11] [3.57979131e+08 1.02652807e+10 4.21527740e+11 2.09917841e+13]] | [[ 3.83000000e+03 2.06057393e-12 1.79163451e+06 2.72509547e+06] [-1.81898940e-12 -6.86059690e+05 -4.72008013e+04 -5.13558331e+08] [ 1.12217902e+06 1.58607851e+04 4.87125902e+08 -6.89450253e+08] [-3.43627031e+04 -4.52866314e+08 8.56916969e+07 -2.99201502e+11]] | [ 1.98638857e-01 1.08324137e-02 8.71295488e-06 9.12419875e-06 8.12547333e-11 4.66420144e-07 -4.00218604e-12] | [[ nan nan 1.22138300e-01 3.00182097e-03] [ nan -4.67696753e-02 -5.19939050e-05 -9.14099470e-03] [ 7.65005572e-02 1.74714016e-05 8.67051514e-03 -1.98292928e-04] [-3.78521354e-05 -8.06071739e-03 2.46458065e-05 -1.39049257e-03]] | 3830 | 856.88207 | 69.83199 | 33.03053 |  |  |  | 33.03053 | 1.789226 | 0.4528979 | 154.1932 | 2.208003 | 1.789226 | 0.4528979 | 0.4528979 | 0.8585519 | 0.5859853 | 45.55378 | 25.46005 | 35.50692 | 22.22879 | 0.6729769 | 0.7250887 | 1.485935 | 5.18898 | 0.1707655 | 20.09374 | 25.46005
S7 | 7 | 3 | 500 | 3 | 100x3.tiff | 1600 | 1200 | 429559.68 | 1288 | 183.196 | 57.55388 | 31.93352 | (np.float64(523.6964285714286), np.float64(1014.0753105590062)) | (505, 991, 540, 1052) | 288.162952 | 86.65169 | 27.22298 | 15.10456 | (np.float64(247.7084107142857), np.float64(479.6576218944099)) | (238.86499999999998, 468.743, 255.42, 497.59599999999995) | 0.8319533 | 0.8146743 | 0.6032787 | 1.331334 | 1 | 1581 | 353.715549 | 128.8304 | [[1.28800000e+03 2.97210000e+04 9.42091000e+05 3.47581170e+07] [2.40810000e+04 5.98202000e+05 2.01055340e+07 7.84109084e+08] [5.42701000e+05 1.41057440e+07 4.91629576e+08 1.98174817e+10] [1.35113190e+07 3.61863746e+08 1.29023990e+10 5.30692162e+11]] | [[ 1.28800000e+03 -3.46744855e-12 2.56269695e+05 1.19206901e+06] [ 6.11066753e-13 4.25254464e+04 5.29221145e+05 2.96900375e+07] [ 9.24723036e+04 -7.39805892e+03 2.02428942e+07 1.21612142e+08] [-9.30551193e+04 5.90568470e+06 3.13068193e+07 3.79704700e+09]] | [2.10219271e-01 1.23772026e-02 1.21286755e-03 4.49597056e-04 3.29879110e-07 4.87400199e-05 3.74926469e-08] | [[ nan nan 1.54477604e-01 2.00221974e-02] [ nan 2.56340458e-02 8.88888997e-03 1.38951474e-02] [ 5.57416667e-02 -1.24259078e-04 9.47381754e-03 1.58588400e-03] [-1.56296989e-03 2.76390217e-03 4.08256799e-04 1.37969319e-03]] | 1288 | 288.162952 | 40.49608 | 19.15465 |  |  |  | 19.15465 | 1.802303 | 0.4822741 | 86.65169 | 2.07351 | 1.802303 | 0.4822741 | 0.4822741 | 0.8146743 | 0.6032787 | 27.22298 | 15.10456 | 21.16377 | 13.30213 | 0.6944596 | 0.7036203 | 1.439969 | 4.886259 | 0.1680467 | 12.11843 | 15.10456
S7 | 7 | 3 | 500 | 3 | 100x3.tiff | 1600 | 1200 | 429559.68 | 3306 | 460.3574 | 97.97579 | 63.81945 | (np.float64(1120.0877192982457), np.float64(1086.143073200242)) | (1069, 1040, 1181, 1119) | 739.648074 | 217.7491 | 46.34255 | 30.1866 | (np.float64(529.8014912280702), np.float64(513.7456736237144)) | (505.637, 491.91999999999996, 558.6129999999999, 529.2869999999999) | 0.7587518 | 0.5935368 | 0.3736438 | 0.125715 | 1 | 5570 | 1246.17053 | 164.5952 | [[3.30600000e+03 1.52549000e+05 7.89859900e+06 4.36643609e+08] [1.68896000e+05 7.93542400e+06 4.12671624e+08 2.26953985e+10] [1.05940060e+07 4.98880058e+08 2.55768982e+10 1.37887858e+12] [7.60455848e+08 3.56579362e+10 1.79152523e+12 9.42332668e+13]] | [[ 3.30600000e+03 1.25055521e-12 8.59519326e+05 -7.14374922e+06] [ 2.98427949e-11 1.42043509e+05 -3.95843261e+06 2.89251472e+07] [ 1.96549456e+06 -4.47329415e+06 2.54907557e+08 -2.30841330e+08] [ 1.84069744e+07 1.41576033e+08 -2.73784294e+09 4.95380308e+10]] | [ 2.58472825e-01 1.09151182e-02 2.42174260e-03 8.70333245e-04 -3.20461334e-07 -3.18356995e-06 1.22223669e-06] | [[ nan nan 7.86411667e-02 -1.13676077e-02] [ nan 1.29961793e-02 -6.29892058e-03 8.00510495e-04] [ 1.79831658e-01 -7.11820242e-03 7.05462875e-03 -1.11110115e-04] [ 2.92903988e-02 3.91815121e-03 -1.31779713e-03 4.14693609e-04]] | 3306 | 739.648074 | 64.87935 | 30.68793 |  |  |  | 30.68793 | 1.535203 | 0.1960299 | 217.7491 | 5.101262 | 1.535203 | 0.1960299 | 0.1960299 | 0.5935368 | 0.3736438 | 46.34255 | 30.1866 | 38.26458 | 13.58716 | 0.4427527 | 0.6621978 | 2.258597 | 4.327879 | 0.2412482 | 16.15595 | 30.1866
S7 | 7 | 3 | 500 | 3 | 100x3.tiff | 1600 | 1200 | 429559.68 | 512 | 120.4264 | 47.85458 | 18.16247 | (np.float64(192.763671875), np.float64(828.66796875)) | (165, 815, 214, 836) | 114.549248 | 56.96169 | 22.63522 | 8.590847 | (np.float64(91.177216796875), np.float64(391.95994921874995)) | (78.045, 385.495, 101.222, 395.428) | 0.9251776 | 0.801252 | 0.4975705 | -0.2037248 | 1 | 639 | 142.962831 | 82.2067 | [[5.12000000e+02 6.99800000e+03 1.08772000e+05 1.79617400e+06] [1.42150000e+04 1.81862000e+05 2.73446400e+06 4.43478620e+07] [4.65375000e+05 5.77678200e+06 8.58333760e+07 1.38688789e+09] [1.64124190e+07 2.01315296e+08 2.98548658e+09 4.83382379e+10]] | [[ 5.12000000e+02 0.00000000e+00 1.31235547e+04 -4.92629676e+04] [ 0.00000000e+00 -1.24281758e+04 5.42897192e+04 -7.81365930e+05] [ 7.07144043e+04 1.06154632e+05 1.72741455e+06 -1.98493757e+06] [-4.34682834e+05 -3.11114670e+06 -1.87264718e+06 -1.33533241e+08]] | [ 3.19816433e-01 5.72551532e-02 1.39917639e-02 4.20458217e-03 3.20673561e-05 9.99935182e-04 -3.42096821e-06] | [[ nan nan 0.05006239 -0.00830512] [ nan -0.04740973 0.00915256 -0.00582163] [ 0.26975404 0.01789633 0.01287024 -0.00065358] [-0.07328205 -0.02317985 -0.00061661 -0.00194316]] | 512 | 114.549248 | 25.53231 | 12.07678 |  |  |  | 12.07678 | 2.634806 | 0.4436458 | 56.96169 | 2.25405 | 2.634806 | 0.4436458 | 0.4436458 | 0.801252 | 0.4975705 | 22.63522 | 8.590847 | 15.61303 | 8.04395 | 0.6660674 | 0.5335394 | 1.50135 | 2.809524 | 0.07482244 | 14.04437 | 8.590847
S7 | 7 | 3 | 500 | 3 | 100x3.tiff | 1600 | 1200 | 429559.68 | 2434 | 300.1493 | 81.06359 | 59.33048 | (np.float64(145.81840591618734), np.float64(1044.5410846343468)) | (102, 1011, 172, 1092) | 544.556386 | 141.9706 | 38.34308 | 28.06332 | (np.float64(68.97210599835661), np.float64(494.067933032046)) | (48.245999999999995, 478.203, 81.356, 516.516) | 0.6814115 | 0.6213939 | 0.4292769 | 1.151654 | 1 | 3917 | 876.346493 | 175.6471 | [[2.43400000e+03 8.16390000e+04 3.66104100e+06 1.92492573e+08] [1.06654000e+05 3.74984300e+06 1.65170067e+08 8.36780365e+09] [5.28578400e+06 1.86102629e+08 7.98792118e+09 3.89911449e+11] [2.81309422e+08 9.80300768e+09 4.10490493e+11 1.93872110e+13]] | [[ 2.43400000e+03 6.68620714e-12 9.22780392e+05 7.79517655e+06] [ 1.74509296e-11 1.72552159e+05 -6.82608678e+06 3.75832204e+07] [ 6.12375735e+05 -6.31022063e+06 2.76712666e+08 -3.47425733e+09] [-3.97186399e+06 2.03168261e+08 -5.33506728e+09 1.37096089e+11]] | [ 2.59126245e-01 6.13847166e-03 1.15503767e-02 1.39064610e-03 -4.57613530e-06 -9.20247046e-05 3.18153632e-06] | [[ nan nan 0.15576046 0.02667009] [ nan 0.02912589 -0.02335449 0.00260635] [ 0.10336579 -0.02158953 0.01918966 -0.0048836 ] [-0.01358917 0.01408945 -0.00749925 0.00390609]] | 2434 | 544.556386 | 55.66925 | 26.33155 |  |  |  | 26.33155 | 1.366306 | 0.3395125 | 141.9706 | 2.945399 | 1.366306 | 0.3395125 | 0.3395125 | 0.6213939 | 0.4292769 | 38.34308 | 28.06332 | 33.2032 | 15.34279 | 0.5826771 | 0.6867355 | 1.716217 | 4.654561 | 0.3185885 | 10.27976 | 28.06332
S7 | 7 | 3 | 500 | 3 | 100x3.tiff | 1600 | 1200 | 429559.68 | 3313 | 345.0132 | 108.0732 | 46.37166 | (np.float64(526.6139450648959), np.float64(347.30304859643826)) | (467, 325, 578, 375) | 741.214177 | 163.1913 | 51.1186 | 21.93379 | (np.float64(249.08839601569576), np.float64(164.27434198611527)) | (220.891, 153.725, 273.394, 177.375) | 0.9032681 | 0.7888095 | 0.5969369 | -0.03741455 | 1 | 4200 | 939.6618 | 178.0418 | [[3.31300000e+03 7.38900000e+04 2.09598600e+06 6.70318260e+07] [1.97501000e+05 4.33111700e+06 1.24112739e+08 4.06166127e+09] [1.41895030e+07 3.10189725e+08 8.87062495e+09 2.91286847e+11] [1.10916104e+09 2.41660794e+10 6.85177121e+11 2.23994994e+13]] | [[ 3.31300000e+03 1.73372428e-12 4.48013739e+05 3.00803990e+05] [-8.24087465e-11 -7.37574008e+04 2.45277453e+06 1.15831691e+07] [ 2.41568924e+06 2.51448932e+06 2.07898899e+08 7.80161003e+08] [-2.47487461e+07 -2.34926916e+08 7.01936771e+08 -1.45170805e+10]] | [2.60906620e-01 3.23188032e-02 2.71424861e-03 1.26536364e-03 2.31693239e-06 2.23950613e-04 3.61905665e-07] | [[ nan nan 4.08176936e-02 4.76134885e-04] [ nan -6.71989879e-03 3.88243361e-03 3.18539349e-04] [ 2.20088927e-01 3.98012036e-03 5.71725920e-03 3.72742756e-04] [-3.91741526e-02 -6.46053480e-03 3.35369040e-04 -1.20501802e-04]] | 3313 | 741.214177 | 64.948 | 30.7204 |  |  |  | 30.7204 | 2.330586 | 0.3497517 | 163.1913 | 2.859172 | 2.330586 | 0.3497517 | 0.3497517 | 0.7888095 | 0.5969369 | 51.1186 | 21.93379 | 36.5262 | 18.16799 | 0.5913981 | 0.6009633 | 1.690909 | 3.564475 | 0.09673187 | 29.18481 | 21.93379
S7 | 7 | 3 | 500 | 3 | 100x3.tiff | 1600 | 1200 | 429559.68 | 4592 | 395.73 | 130.4736 | 51.07967 | (np.float64(1042.528963414634), np.float64(1524.7020905923346)) | (1004, 1463, 1077, 1579) | 1027.363568 | 187.1803 | 61.714 | 24.16068 | (np.float64(493.1161996951219), np.float64(721.1840888501742)) | (474.892, 691.9989999999999, 509.421, 746.867) | 0.9201805 | 0.7640599 | 0.5422768 | -1.308176 | 1 | 6010 | 1344.61129 | 234.21 | [[4.59200000e+03 2.83336000e+05 2.20893060e+07 1.89536474e+09] [1.76925000e+05 9.87948200e+06 7.26924146e+08 5.97915090e+10] [7.84437700e+06 4.10367140e+08 2.91419491e+10 2.33461217e+12] [3.77659263e+08 1.88231467e+10 1.30490070e+12 1.02739106e+14]] | [[ 4.59200000e+03 -5.01358954e-11 4.60688246e+06 -3.61001817e+07] [-5.29212230e-11 -1.03716038e+06 3.83601048e+06 -2.09913001e+09] [ 1.02764015e+06 6.27410823e+06 1.23120768e+09 -1.30123853e+08] [-3.76427076e+06 -5.85489356e+08 -3.03753431e+09 -1.10607445e+12]] | [2.67210406e-01 3.84891643e-02 1.59161200e-03 4.35697715e-04 3.50253770e-07 7.41611909e-05 9.46776956e-08] | [[ nan nan 2.18475817e-01 -2.52641499e-02] [ nan -4.91860740e-02 2.68457219e-03 -2.16787231e-02] [ 4.87345886e-02 4.39083692e-03 1.27152726e-02 -1.98312613e-05] [-2.63436627e-03 -6.04662961e-03 -4.62929241e-04 -2.48757877e-03]] | 4592 | 1027.363568 | 76.46382 | 36.16739 |  |  |  | 36.16739 | 2.554315 | 0.3684799 | 187.1803 | 2.713852 | 2.554315 | 0.3684799 | 0.3684799 | 0.7640599 | 0.5422768 | 61.714 | 24.16068 | 42.93734 | 21.95452 | 0.6070254 | 0.5860484 | 1.647377 | 3.389742 | 0.0798195 | 37.55331 | 24.16068
S7 | 7 | 3 | 500 | 3 | 100x3.tiff | 1600 | 1200 | 429559.68 | 3639 | 617.9382 | 204.9487 | 37.56185 | (np.float64(236.1426215993405), np.float64(863.8235779060182)) | (161, 836, 332, 904) | 814.149831 | 292.2848 | 96.94074 | 17.76675 | (np.float64(111.69546001648804), np.float64(408.58855234954655)) | (76.15299999999999, 395.428, 157.036, 427.592) | 0.9830618 | 0.5078856 | 0.3129515 | 0.2468419 | 1 | 7165 | 1603.018285 | 307.4675 | [[3.63900000e+03 1.01250000e+05 3.68923200e+06 1.54011936e+08] [2.73444000e+05 9.79568000e+06 4.07001090e+08 1.83949484e+10] [2.95493720e+07 1.17969482e+09 5.16142454e+10 2.40275223e+12] [3.67916686e+09 1.54061346e+11 6.89770456e+12 3.25197673e+14]] | [[ 3.63900000e+03 -1.87583282e-12 8.72094737e+05 2.83471032e+06] [ 2.36042297e-11 2.18748956e+06 8.05495328e+06 1.06938997e+09] [ 9.00207298e+06 2.87781651e+07 2.70852607e+09 2.10577627e+10] [ 1.05870856e+08 8.15194713e+09 5.58214482e+10 3.92926353e+12]] | [ 7.45652346e-01 4.86071184e-01 2.13875682e-02 2.19052984e-02 4.74078690e-04 1.52547639e-02 -7.47856798e-06] | [[ nan nan 0.06585664 0.00354857] [ nan 0.16518929 0.01008342 0.02219167] [0.67979571 0.03602533 0.05620654 0.00724394] [0.13253216 0.16916682 0.01920277 0.02240696]] | 3639 | 814.149831 | 68.06849 | 32.19639 |  |  |  | 32.19639 | 5.4563 | 0.1197573 | 292.2848 | 8.350224 | 5.4563 | 0.1197573 | 0.1197573 | 0.5078856 | 0.3129515 | 96.94074 | 17.76675 | 57.35374 | 11.14187 | 0.3460596 | 0.3321245 | 2.889675 | 1.088683 | 0.0169382 | 79.17398 | 17.76675
S7 | 7 | 3 | 500 | 3 | 100x3.tiff | 1600 | 1200 | 429559.68 | 5646 | 523.8133 | 130.4434 | 84.921 | (np.float64(881.1590506553312), np.float64(718.4700673042862)) | (808, 672, 953, 764) | 1263.173934 | 247.7637 | 61.69974 | 40.16763 | (np.float64(416.7882309599716), np.float64(339.83634183492734)) | (382.18399999999997, 317.856, 450.769, 361.37199999999996) | 0.7590625 | 0.6570464 | 0.4232384 | -0.3550459 | 1 | 8593 | 1922.503297 | 198.832 | [[5.64600000e+03 2.62370000e+05 1.51552200e+07 9.57092858e+08] [4.13056000e+05 1.80670920e+07 9.88317296e+08 5.89436784e+10] [3.58050420e+07 1.57439792e+09 8.53619400e+10 4.98784522e+12] [3.45087661e+09 1.57056289e+11 8.61031840e+12 5.02507496e+14]] | [[ 5.64600000e+03 -8.15703061e-12 2.96286844e+06 -2.25406272e+07] [ 1.03511866e-10 -1.12764812e+06 -1.56204436e+07 -1.59332003e+09] [ 5.58625717e+06 7.55305364e+07 2.78454877e+09 4.78193795e+10] [ 1.40431857e+07 -1.77705370e+09 -5.49473950e+10 -2.76813091e+12]] | [ 2.68188376e-01 1.17781560e-02 1.14647507e-02 4.89853914e-04 -1.09859170e-06 -3.81805400e-05 3.75108921e-07] | [[ nan nan 0.09294598 -0.00941052] [ nan -0.03537463 -0.00652141 -0.00885279] [ 0.17524239 0.03153337 0.01547149 0.00353599] [ 0.00586291 -0.00987365 -0.00406307 -0.0027241 ]] | 5646 | 1263.173934 | 84.78626 | 40.1039 |  |  |  | 40.1039 | 1.536056 | 0.2585817 | 247.7637 | 3.86725 | 1.536056 | 0.2585817 | 0.2585817 | 0.6570464 | 0.4232384 | 61.69974 | 40.16763 | 50.93369 | 20.39321 | 0.5085093 | 0.6499849 | 1.966533 | 4.169714 | 0.2409375 | 21.53211 | 40.16763
S7 | 7 | 3 | 500 | 3 | 100x3.tiff | 1600 | 1200 | 429559.68 | 2796 | 322.7178 | 81.81012 | 49.34674 | (np.float64(180.06330472103005), np.float64(1393.8093705293277)) | (139, 1369, 221, 1429) | 625.546284 | 152.6455 | 38.69618 | 23.34101 | (np.float64(85.16994313304721), np.float64(659.271832260372)) | (65.747, 647.5369999999999, 104.533, 675.9169999999999) | 0.7976004 | 0.7577236 | 0.5682927 | -0.1661245 | 1 | 3690 | 825.56001 | 140.0103 | [[2.79600000e+03 6.93670000e+04 2.16683100e+06 7.75323070e+07] [1.14813000e+05 2.72709500e+06 8.18540370e+07 2.83907890e+09] [5.86383900e+06 1.33649703e+08 3.82622038e+09 1.27029891e+11] [3.37036431e+08 7.44359605e+09 2.04308810e+11 6.48620097e+12]] | [[ 2.79600000e+03 1.87583282e-12 4.45879394e+05 1.65061963e+06] [ 3.12567749e-11 -1.21343259e+05 -1.10230491e+06 -3.85492822e+07] [ 1.14923780e+06 -1.86294107e+06 1.42600779e+08 -1.22196050e+08] [ 1.86481976e+06 -7.47449114e+07 -4.49385510e+08 -2.62845841e+10]] | [ 2.04041384e-01 9.05847499e-03 4.63233581e-04 3.66641552e-06 1.49708763e-10 3.41223696e-07 -2.04522401e-11] | [[ nan nan 5.70352131e-02 3.99304392e-03] [ nan -1.55217727e-02 -2.66660582e-03 -1.76361910e-03] [ 1.47006171e-01 -4.50667458e-03 6.52394658e-03 -1.05724851e-04] [ 4.51121935e-03 -3.41955923e-03 -3.88811392e-04 -4.30083164e-04]] | 2796 | 625.546284 | 59.66555 | 28.2218 |  |  |  | 28.2218 | 1.657863 | 0.3373659 | 152.6455 | 2.964141 | 1.657863 | 0.3373659 | 0.3373659 | 0.7577236 | 0.5682927 | 38.69618 | 23.34101 | 31.0186 | 16.39213 | 0.580832 | 0.7293175 | 1.721668 | 5.249682 | 0.2023996 | 15.35518 | 23.34101
S7 | 7 | 3 | 500 | 3 | 100x3.tiff | 1600 | 1200 | 429559.68 | 3703 | 405.73 | 91.33557 | 68.01919 | (np.float64(651.7799081825547), np.float64(348.83013772616795)) | (614, 311, 700, 391) | 828.468487 | 191.9103 | 43.20172 | 32.17308 | (np.float64(308.29189657034834), np.float64(164.99665514447744)) | (290.42199999999997, 147.10299999999998, 331.09999999999997, 184.94299999999998) | 0.6673799 | 0.7685762 | 0.5382267 | -0.3568689 | 1 | 4818 | 1077.926322 | 178.6199 | [[3.70300000e+03 1.40085000e+05 6.47515100e+06 3.35327439e+08] [1.39899000e+05 5.01091800e+06 2.12663442e+08 1.00015346e+10] [7.11112100e+06 2.55012502e+08 1.05257643e+10 4.75430524e+11] [4.20453519e+08 1.52450350e+10 6.23104432e+11 2.76194023e+13]] | [[ 3.70300000e+03 1.48077106e-11 1.17571616e+06 1.41657661e+06] [ 4.46220838e-11 -2.81480438e+05 -1.06702808e+07 -2.47634452e+08] [ 1.82574963e+06 7.26642537e+06 5.36430367e+08 7.41432728e+09] [ 1.38427141e+07 -2.79064993e+08 -7.12847209e+09 -2.64066798e+11]] | [ 2.18890026e-01 3.93282666e-03 3.61649357e-03 1.22740678e-04 -8.13541873e-08 -7.69667887e-06 8.29661718e-09] | [[ nan nan 0.08574229 0.00169768] [ nan -0.02052772 -0.01278767 -0.00487697] [ 0.13314774 0.00870836 0.01056458 0.00239957] [ 0.01658964 -0.00549597 -0.00230706 -0.00140443]] | 3703 | 828.468487 | 68.66445 | 32.47828 |  |  |  | 32.47828 | 1.342791 | 0.2826762 | 191.9103 | 3.537616 | 1.342791 | 0.2826762 | 0.2826762 | 0.7685762 | 0.5382267 | 43.20172 | 32.17308 | 37.6874 | 17.26783 | 0.5316731 | 0.7517821 | 1.880855 | 5.578067 | 0.3326201 | 11.02865 | 32.17308
S7 | 7 | 3 | 500 | 3 | 100x3.tiff | 1600 | 1200 | 429559.68 | 1007 | 128.8112 | 38.31178 | 35.69556 | (np.float64(805.1211519364449), np.float64(1009.7149950347567)) | (789, 989, 827, 1026) | 225.295103 | 60.92769 | 18.12147 | 16.884 | (np.float64(380.8223048659384), np.float64(477.5951926514399)) | (373.197, 467.79699999999997, 391.171, 485.298) | 0.3631969 | 0.9332715 | 0.7162162 | 0.6846843 | 1 | 1079 | 241.403591 | 58.04185 | [[1.00700000e+03 2.08600000e+04 5.17182000e+05 1.40389600e+07] [1.62340000e+04 3.42257000e+05 8.47096300e+06 2.27254133e+08] [3.49216000e+05 7.62531700e+06 1.89858551e+08 5.06536835e+09] [8.61487000e+06 1.93906547e+08 4.84984540e+09 1.28749173e+11]] | [[ 1.00700000e+03 -2.01083594e-12 8.50672036e+04 -1.98795961e+05] [-8.81072992e-13 5.96977061e+03 -1.13934138e+05 3.25278052e+05] [ 8.75052195e+04 1.98830136e+05 5.35942969e+06 1.99194304e+07] [ 1.63735929e+05 1.17896660e+06 -1.37446598e+07 1.59729708e+07]] | [1.70181543e-01 1.44410419e-04 8.57609898e-04 2.39520549e-06 5.84248869e-11 5.79734476e-09 9.14943793e-11] | [[ nan nan 8.38886519e-02 -6.17780052e-03] [ nan 5.88706325e-03 -3.54062713e-03 3.18541741e-04] [ 8.62928906e-02 6.17886253e-03 5.24843915e-03 6.14714941e-04] [ 5.08827191e-03 1.15455092e-03 -4.24161112e-04 1.55334461e-05]] | 1007 | 225.295103 | 35.80715 | 16.93678 |  |  |  | 16.93678 | 1.073293 | 0.7626622 | 60.92769 | 1.311197 | 1.073293 | 0.7626622 | 0.7626622 | 0.9332715 | 0.7162162 | 18.12147 | 16.884 | 17.50273 | 14.79098 | 0.8733053 | 0.9346253 | 1.145075 | 8.62134 | 0.6368031 | 1.237471 | 16.884
S7 | 7 | 3 | 500 | 3 | 100x3.tiff | 1600 | 1200 | 429559.68 | 3951 | 579.0092 | 145.8211 | 64.85654 | (np.float64(210.39179954441914), np.float64(1062.1748924322956)) | (168, 992, 264, 1123) | 883.953279 | 273.8714 | 68.97336 | 30.67714 | (np.float64(99.51532118451026), np.float64(502.40872412047577)) | (79.464, 469.21599999999995, 124.872, 531.179) | 0.8956458 | 0.5370396 | 0.3141698 | 0.953069 | 1 | 7357 | 1645.974253 | 247.5086 | [[3.95100000e+03 2.77261000e+05 2.32946150e+07 2.14272527e+09] [1.67490000e+05 1.37423380e+07 1.29445069e+09 1.29805757e+11] [9.55188400e+06 8.82681782e+08 8.88257464e+10 9.29557814e+12] [6.45109344e+08 6.38643449e+10 6.64918489e+12 7.10597072e+14]] | [[ 3.95100000e+03 4.75210982e-11 3.83785415e+06 -3.06138371e+07] [ 5.65592018e-12 1.98874527e+06 2.78300681e+07 3.73203980e+09] [ 2.45168149e+06 4.37663684e+07 2.72354380e+09 7.35915237e+10] [ 3.23254113e+07 2.30614914e+09 7.39129204e+10 4.20027289e+12]] | [4.02906731e-01 7.28068337e-02 2.99477554e-02 3.93817920e-03 1.42503952e-05 1.00975718e-04 4.03247076e-05] | [[ nan nan 0.24585237 -0.03119968] [ nan 0.12739873 0.02836264 0.06050972] [ 0.15705436 0.04460391 0.04415839 0.01898249] [ 0.03294401 0.03739093 0.01906539 0.01723651]] | 3951 | 883.953279 | 70.92651 | 33.54824 |  |  |  | 33.54824 | 2.248363 | 0.1480969 | 273.8714 | 6.752337 | 2.248363 | 0.1480969 | 0.1480969 | 0.5370396 | 0.3141698 | 68.97336 | 30.67714 | 49.82525 | 12.91049 | 0.3848336 | 0.4863941 | 2.598526 | 2.334944 | 0.1043542 | 38.29622 | 30.67714
S7 | 7 | 3 | 500 | 3 | 100x3.tiff | 1600 | 1200 | 429559.68 | 5811 | 759.0753 | 186.7393 | 65.61312 | (np.float64(71.58595766649458), np.float64(1039.842023748064)) | (11, 939, 133, 1098) | 1300.089219 | 359.0426 | 88.3277 | 31.03501 | (np.float64(33.860157976251934), np.float64(491.8452772328343)) | (5.202999999999999, 444.147, 62.909, 519.3539999999999) | 0.9362396 | 0.5666504 | 0.299567 | 1.045414 | 1 | 10255 | 2294.340895 | 322.9095 | [[5.81100000e+03 5.85993000e+05 6.89651350e+07 8.62365149e+09] [3.52065000e+05 4.03198480e+07 4.98668539e+09 6.40508154e+11] [2.56862510e+07 3.12788492e+09 3.97867743e+11 5.19157356e+13] [2.10071296e+09 2.64117248e+11 3.41310462e+13 4.49385442e+15]] | [[ 5.81100000e+03 -3.70761200e-11 9.87241498e+06 -3.22040902e+08] [ 8.55209237e-11 4.81690091e+06 -1.63125429e+08 2.04348255e+10] [ 4.35605581e+06 -4.60417205e+07 1.17576189e+10 -6.60784414e+11] [ 1.66552170e+07 7.60195529e+09 -3.11036731e+11 3.83053387e+13]] | [ 4.21363076e-01 1.08081022e-01 4.37505157e-02 2.36850702e-02 7.59616199e-04 7.45403861e-03 -6.55167620e-05] | [[ nan nan 0.29236249 -0.12510764] [ nan 0.14264809 -0.06337157 0.10414018] [ 0.12900059 -0.01788646 0.0599193 -0.04417553] [ 0.00647028 0.03874117 -0.02079379 0.03359354]] | 5811 | 1300.089219 | 86.01625 | 40.68569 |  |  |  | 40.68569 | 2.846067 | 0.1267334 | 359.0426 | 7.89058 | 2.846067 | 0.1267334 | 0.1267334 | 0.5666504 | 0.299567 | 88.3277 | 31.03501 | 59.68135 | 14.48396 | 0.3559963 | 0.4606221 | 2.809018 | 2.09406 | 0.06376036 | 57.29269 | 31.03501
S7 | 7 | 3 | 500 | 3 | 100x3.tiff | 1600 | 1200 | 429559.68 | 2232 | 234.1493 | 62.46009 | 51.32478 | (np.float64(988.9977598566309), np.float64(1462.328853046595)) | (959, 1430, 1019, 1494) | 499.363128 | 110.7526 | 29.54362 | 24.27662 | (np.float64(467.7959404121864), np.float64(691.6815474910394)) | (453.60699999999997, 676.39, 481.98699999999997, 706.6619999999999) | 0.5698896 | 0.8069414 | 0.58125 | 1.033289 | 1 | 2766 | 618.834414 | 108.3418 | [[2.23200000e+03 7.21580000e+04 2.83067800e+06 1.22979092e+08] [6.69550000e+04 2.24231300e+06 9.01917210e+07 4.00262906e+09] [2.42230900e+06 8.49028690e+07 3.50046730e+09 1.58007187e+11] [9.69735610e+07 3.52555044e+09 1.47688442e+11 6.72721847e+12]] | [[ 2.23200000e+03 1.00683906e-11 4.97892622e+05 -7.26075895e+05] [-4.41247039e-12 7.77346443e+04 2.51578342e+05 4.53978744e+07] [ 4.13808989e+05 1.92866692e+06 7.94002676e+07 8.01956955e+08] [-5.16968026e+05 7.08717834e+06 -1.77925399e+08 5.92877396e+09]] | [ 1.83005584e-01 1.25876537e-03 7.94734762e-04 2.73789245e-05 -3.62108649e-09 5.95866650e-08 1.78840323e-09] | [[ nan nan 0.09994183 -0.00308494] [ nan 0.01560365 0.0010689 0.00408275] [ 0.08306375 0.00819449 0.00714068 0.00152659] [-0.00219648 0.00063737 -0.00033869 0.00023888]] | 2232 | 499.363128 | 53.3092 | 25.21525 |  |  |  | 25.21525 | 1.216958 | 0.5115857 | 110.7526 | 1.954707 | 1.216958 | 0.5115857 | 0.5115857 | 0.8069414 | 0.58125 | 29.54362 | 24.27662 | 26.91012 | 18.03526 | 0.7152522 | 0.8534923 | 1.398108 | 7.189504 | 0.4301104 | 5.266999 | 24.27662
S7 | 7 | 3 | 500 | 3 | 100x3.tiff | 1600 | 1200 | 429559.68 | 4971 | 450.1737 | 149.5587 | 48.38071 | (np.float64(316.72560852947095), np.float64(46.31281432307383)) | (258, 0, 380, 94) | 1112.156859 | 212.9321 | 70.74126 | 22.88408 | (np.float64(149.81121283443974), np.float64(21.90596117481392)) | (122.03399999999999, 0.0, 179.73999999999998, 44.461999999999996) | 0.9462317 | 0.7670113 | 0.433467 | -0.7346643 | 1 | 6481 | 1449.987649 | 202.8282 | [[4.97100000e+03 2.30221000e+05 1.41853590e+07 9.88313461e+08] [2.91925000e+05 1.04247840e+07 5.42300188e+08 3.39296221e+10] [2.12969170e+07 6.20758058e+08 2.74940853e+10 1.53872684e+12] [1.74965536e+09 4.34820436e+10 1.65130236e+12 8.18939869e+13]] | [[ 4.97100000e+03 6.70752343e-12 3.52317657e+06 5.01311855e+06] [-2.29647412e-11 -3.09508432e+06 -4.05952051e+06 -3.62994044e+09] [ 4.15344373e+06 -2.04068424e+06 4.00166928e+09 6.60704623e+09] [ 1.11539313e+07 -5.16787411e+09 6.85953828e+06 -6.17062558e+12]] | [ 3.10657994e-01 6.34028782e-02 2.20199255e-04 1.94918748e-05 -8.26472177e-11 -3.13193281e-06 -1.27431521e-09] | [[ nan nan 1.42576150e-01 2.87738892e-03] [ nan -1.25252084e-01 -2.33005049e-03 -2.95507297e-02] [ 1.68081844e-01 -1.17129531e-03 3.25769112e-02 7.62876391e-04] [ 6.40204256e-03 -4.20707870e-02 7.92030148e-07 -1.01054147e-02]] | 4971 | 1112.156859 | 79.55673 | 37.63033 |  |  |  | 37.63033 | 3.091287 | 0.3082432 | 212.9321 | 3.244192 | 3.091287 | 0.3082432 | 0.3082432 | 0.7670113 | 0.433467 | 70.74126 | 22.88408 | 46.81267 | 20.89223 | 0.5551965 | 0.5319432 | 1.801164 | 2.792739 | 0.05376835 | 47.85718 | 22.88408
S7 | 7 | 3 | 500 | 3 | 100x3.tiff | 1600 | 1200 | 429559.68 | 558 | 117.9411 | 51.51549 | 14.4239 | (np.float64(379.8046594982079), np.float64(1564.2508960573477)) | (352, 1556, 404, 1571) | 124.840782 | 55.78615 | 24.36683 | 6.822506 | (np.float64(179.64760394265232), np.float64(739.8906738351254)) | (166.49599999999998, 735.9879999999999, 191.09199999999998, 743.083) | 0.9600025 | 0.9315526 | 0.7153846 | -0.07839672 | 1 | 599 | 134.013671 | 82.94787 | [[5.58000000e+02 4.60400000e+03 4.57660000e+04 5.02880000e+05] [1.55150000e+04 1.21353000e+05 1.16717700e+06 1.25436270e+07] [5.23419000e+05 3.99113700e+06 3.78199850e+07 4.02384243e+08] [1.95392090e+07 1.46381787e+08 1.37170127e+09 1.44762082e+10]] | [[ 5.58000000e+02 -1.31450406e-13 7.77887455e+03 -3.09587970e+03] [-2.72848411e-12 -6.65965233e+03 4.56515171e+03 -1.91666781e+05] [ 9.20297079e+04 4.27999674e+04 1.32431094e+06 4.03426614e+05] [-1.31987453e+05 -2.95859760e+06 -1.95101799e+06 -7.89788261e+07]] | [3.20552737e-01 7.50468424e-02 7.11958967e-04 3.29277910e-04 1.57080173e-07 8.13291204e-05 2.72745299e-08] | [[ nan nan 2.49832176e-02 -4.20919048e-04] [ nan -2.13886394e-02 6.20682809e-04 -1.10317460e-03] [ 2.95569520e-01 5.81912841e-03 7.62232338e-03 9.82980378e-05] [-1.79451524e-02 -1.70287709e-02 -4.75380736e-04 -8.14655284e-04]] | 558 | 124.840782 | 26.6546 | 12.60763 |  |  |  | 12.60763 | 3.571536 | 0.5040963 | 55.78615 | 1.983748 | 3.571536 | 0.5040963 | 0.5040963 | 0.9315526 | 0.7153846 | 24.36683 | 6.822506 | 15.59467 | 8.951381 | 0.7099974 | 0.5174094 | 1.408456 | 2.642216 | 0.03999754 | 17.54432 | 6.822506
S7 | 7 | 3 | 500 | 3 | 100x3.tiff | 1600 | 1200 | 429559.68 | 2150 | 257.196 | 106.9569 | 28.29178 | (np.float64(360.2041860465116), np.float64(1586.647441860465)) | (302, 1571, 410, 1600) | 481.01735 | 121.6537 | 50.59063 | 13.38201 | (np.float64(170.37658), np.float64(750.4842399999999)) | (142.846, 743.083, 193.92999999999998, 756.8) | 0.9643814 | 0.8829569 | 0.6864623 | -0.1517061 | 1 | 2435 | 544.780115 | 115.2007 | [[2.15000000e+03 3.36420000e+04 6.66620000e+05 1.45254720e+07] [1.25139000e+05 1.74452900e+06 3.27152550e+07 6.93105587e+08] [8.78818300e+06 1.14293547e+08 2.06661996e+09 4.29765203e+10] [6.74116017e+08 8.33034618e+09 1.46125557e+11 2.99006727e+12]] | [[ 2.15000000e+03 -7.15871806e-13 1.40208761e+05 -2.93242563e+05] [-6.68478606e-11 -2.13576227e+05 5.99023686e+05 -2.35796811e+07] [ 1.50456936e+06 1.64302535e+06 9.68164226e+07 -1.43127304e+07] [-1.25374915e+07 -3.34123836e+08 -1.59150542e+08 -3.32189423e+10]] | [ 3.55820037e-01 9.56564161e-02 5.06642565e-03 3.14210911e-03 1.25358390e-05 9.68829867e-04 -1.45685308e-07] | [[ nan nan 3.03318033e-02 -1.36814100e-03] [ nan -4.62036186e-02 2.79478141e-03 -2.37258919e-03] [ 3.25488234e-01 7.66563460e-03 9.74167533e-03 -3.10590295e-05] [-5.84944285e-02 -3.36195642e-02 -3.45361174e-04 -1.55464760e-03]] | 2150 | 481.01735 | 52.32079 | 24.74773 |  |  |  | 24.74773 | 3.780495 | 0.4084323 | 121.6537 | 2.448386 | 3.780495 | 0.4084323 | 0.4084323 | 0.8829569 | 0.6864623 | 50.59063 | 13.38201 | 31.98632 | 15.81596 | 0.6390871 | 0.4891763 | 1.564732 | 2.361731 | 0.0356186 | 37.20862 | 13.38201
S7 | 7 | 3 | 500 | 3 | 100x3.tiff | 1600 | 1200 | 429559.68 | 2580 | 277.5219 | 86.00107 | 43.1009 | (np.float64(19.472868217054263), np.float64(1225.367441860465)) | (0, 1183, 45, 1264) | 577.22082 | 131.2678 | 40.67851 | 20.38672 | (np.float64(9.210666666666667), np.float64(579.5988)) | (0.0, 559.559, 21.285, 597.872) | 0.8653506 | 0.827719 | 0.7078189 | -1.444056 | 1 | 3117 | 697.363293 | 140.0901 | [[2.58000000e+03 1.09308000e+05 5.80946600e+06 3.44326266e+08] [5.02400000e+04 2.01655900e+06 1.05861287e+08 6.27523512e+09] [1.29213800e+06 5.00882870e+07 2.60450909e+09 1.54312284e+11] [3.74955200e+07 1.41171353e+09 7.26889634e+10 4.30122375e+12]] | [[ 2.58000000e+03 -1.35571554e-11 1.17836567e+06 -1.65462461e+06] [-1.06723519e-11 -1.11981279e+05 2.22304183e+06 -1.09319442e+08] [ 3.13821101e+05 -2.95101210e+05 1.46266256e+08 -3.83017188e+08] [ 1.11893129e+05 -3.22489177e+07 5.97477620e+08 -2.82001815e+10]] | [ 2.24173242e-01 1.80013233e-02 3.81311480e-04 8.09469623e-05 5.53305651e-09 8.04618582e-07 -1.31008410e-08] | [[ nan nan 0.17702747 -0.00489385] [ nan -0.0168231 0.00657504 -0.00636558] [ 0.04714577 -0.00087281 0.00851697 -0.00043909] [ 0.00033094 -0.00187783 0.00068494 -0.00063646]] | 2580 | 577.22082 | 57.31455 | 27.10978 |  |  |  | 27.10978 | 1.995343 | 0.4209545 | 131.2678 | 2.375554 | 1.995343 | 0.4209545 | 0.4209545 | 0.827719 | 0.7078189 | 40.67851 | 20.38672 | 30.53262 | 17.5891 | 0.6488101 | 0.66644 | 1.541283 | 4.383509 | 0.1346494 | 20.29178 | 20.38672
S7 | 7 | 3 | 500 | 3 | 100x3.tiff | 1600 | 1200 | 429559.68 | 6699 | 633.128 | 185.4516 | 58.45856 | (np.float64(631.1407672786983), np.float64(1423.048514703687)) | (591, 1335, 677, 1512) | 1498.760571 | 299.4696 | 87.71859 | 27.6509 | (np.float64(298.52958292282426), np.float64(673.101947454844)) | (279.543, 631.4549999999999, 320.221, 715.1759999999999) | 0.9490177 | 0.6810695 | 0.4400867 | -1.337838 | 1 | 9836 | 2200.598444 | 317.2348 | [[6.69900000e+03 5.89837000e+05 6.56427230e+07 8.06439475e+09] [2.68903000e+05 2.07634520e+07 2.21004820e+09 2.68310952e+11] [1.29159650e+07 8.82517378e+08 8.98196861e+10 1.07427715e+13] [6.89640133e+08 4.16981201e+10 4.03534602e+12 4.73672114e+14]] | [[ 6.69900000e+03 -1.15392140e-11 1.37084512e+07 -1.29367054e+08] [ 6.66702249e-11 -2.91305775e+06 8.80797467e+07 -1.09151149e+10] [ 2.12199226e+06 -2.08494098e+07 5.38319790e+09 -1.89147144e+11] [ 8.26593088e+05 -2.43166987e+09 7.82374264e+10 -9.28886098e+12]] | [ 3.52754958e-01 8.35140152e-02 5.47401977e-03 2.25846269e-03 7.62981294e-06 5.37598743e-04 -2.20106116e-06] | [[ nan nan 3.05469909e-01 -3.52207617e-02] [ nan -6.49126200e-02 2.39801068e-02 -3.63076699e-02] [ 4.72850485e-02 -5.67634550e-03 1.79064879e-02 -7.68714134e-03] [ 2.25043682e-04 -8.08862460e-03 3.17965231e-03 -4.61235315e-03]] | 6699 | 1498.760571 | 92.35492 | 43.68388 |  |  |  | 43.68388 | 3.172359 | 0.2100084 | 299.4696 | 4.761713 | 3.172359 | 0.2100084 | 0.2100084 | 0.6810695 | 0.4400867 | 87.71859 | 27.6509 | 57.68475 | 20.01887 | 0.4582668 | 0.4980002 | 2.182135 | 2.447704 | 0.0509823 | 60.06769 | 27.6509
S7 | 7 | 3 | 500 | 3 | 100x3.tiff | 1600 | 1200 | 429559.68 | 1615 | 178.9949 | 66.3627 | 32.69612 | (np.float64(1123.9083591331269), np.float64(758.6941176470589)) | (1097, 730, 1150, 784) | 361.322335 | 84.66461 | 31.38956 | 15.46526 | (np.float64(531.608653869969), np.float64(358.86231764705883)) | (518.881, 345.28999999999996, 543.9499999999999, 370.832) | 0.8702059 | 0.8957293 | 0.5642907 | -0.978726 | 1 | 1803 | 403.383387 | 112.9103 | [[1.61500000e+03 4.63410000e+04 1.66940100e+06 6.64786830e+07] [4.34570000e+04 1.09107400e+06 3.64607120e+07 1.38199286e+09] [1.38210500e+06 3.14283720e+07 9.93464482e+08 3.63039636e+10] [4.82302490e+07 1.00887113e+09 3.04096876e+10 1.07743888e+12]] | [[ 1.61500000e+03 -3.97903932e-13 3.39686894e+05 -9.17337100e+05] [-1.02318154e-11 -1.55886271e+05 4.85908330e+05 -6.36195480e+07] [ 2.12748437e+05 1.59376035e+05 5.57015130e+07 -1.50661397e+08] [-4.09351403e+05 -4.93060141e+07 5.26473414e+07 -1.95587771e+10]] | [2.11805090e-01 1.66570915e-02 4.94539340e-04 5.28249729e-05 6.91419980e-09 3.78166236e-06 5.00922730e-09] | [[ nan nan 0.13023681 -0.00875181] [ nan -0.05976719 0.00463578 -0.01510334] [ 0.08156828 0.00152052 0.01322359 -0.00089002] [-0.0039054 -0.01170529 0.00031101 -0.00287509]] | 1615 | 361.322335 | 45.34624 | 21.44877 |  |  |  | 21.44877 | 2.029681 | 0.6334332 | 84.66461 | 1.578698 | 2.029681 | 0.6334332 | 0.6334332 | 0.8957293 | 0.5642907 | 31.38956 | 15.46526 | 23.42741 | 17.07076 | 0.7958852 | 0.6833093 | 1.256463 | 4.608232 | 0.1297941 | 15.92429 | 15.46526
S7 | 7 | 3 | 500 | 3 | 100x3.tiff | 1600 | 1200 | 429559.68 | 3319 | 378.4102 | 79.23184 | 63.70136 | (np.float64(664.8855076830371), np.float64(1220.503163603495)) | (633, 1180, 701, 1262) | 742.556551 | 178.988 | 37.47666 | 30.13074 | (np.float64(314.4908451340765), np.float64(577.2979963844531)) | (299.409, 558.14, 331.573, 596.9259999999999) | 0.5946472 | 0.7473542 | 0.5952296 | 0.9858345 | 1 | 4441 | 993.580489 | 117.7785 | [[3.31900000e+03 1.34430000e+05 6.60667400e+06 3.62712822e+08] [1.05828000e+05 4.49835300e+06 2.33420935e+08 1.34069496e+10] [4.35652600e+06 1.90770479e+08 1.01641819e+10 5.94112651e+11] [1.99524936e+08 8.91886955e+09 4.82016823e+11 2.83704748e+13]] | [[ 3.31900000e+03 1.43529633e-11 1.16183372e+06 1.00574188e+06] [-2.34408049e-11 2.11984202e+05 5.59171877e+06 1.18936015e+08] [ 9.82146493e+05 7.98945865e+05 3.19665087e+08 -1.31010487e+08] [-2.01758634e+06 1.14490184e+08 1.55696696e+09 5.48340750e+10]] | [ 1.94628425e-01 1.74735859e-03 8.81692714e-04 3.98045790e-05 -7.01073740e-10 8.47309698e-07 7.42386808e-09] | [[ nan nan 1.05470127e-01 1.58477789e-03] [ nan 1.92437184e-02 8.81104035e-03 3.25305664e-03] [ 8.91582972e-02 1.25892316e-03 8.74326114e-03 -6.21986096e-05] [-3.17917180e-03 3.13145732e-03 7.39186479e-04 4.51878327e-04]] | 3319 | 742.556551 | 65.00678 | 30.74821 |  |  |  | 30.74821 | 1.243802 | 0.2912671 | 178.988 | 3.433275 | 1.243802 | 0.2912671 | 0.2912671 | 0.7473542 | 0.5952296 | 37.47666 | 30.13074 | 33.8037 | 16.59455 | 0.5396917 | 0.8204628 | 1.85291 | 6.643816 | 0.4053528 | 7.345921 | 30.13074
S7 | 7 | 3 | 500 | 3 | 100x3.tiff | 1600 | 1200 | 429559.68 | 4324 | 373.7655 | 105.8408 | 57.87712 | (np.float64(1140.863783533765), np.float64(541.7534690101758)) | (1095, 495, 1186, 592) | 967.404196 | 176.7911 | 50.06268 | 27.37588 | (np.float64(539.6285696114708), np.float64(256.2493908418131)) | (517.935, 234.135, 560.978, 280.01599999999996) | 0.8372423 | 0.7831915 | 0.4898607 | -0.9108502 | 1 | 5521 | 1235.207809 | 193.4673 | [[4.32400000e+03 2.02162000e+05 1.16815600e+07 7.53413866e+08] [1.98315000e+05 8.24406800e+06 4.42784110e+08 2.73765593e+10] [1.07983770e+07 4.07071682e+08 2.02698754e+10 1.18697373e+12] [6.50538579e+08 2.25756562e+10 1.04442348e+12 5.76821775e+13]] | [[ 4.32400000e+03 -6.36646291e-12 2.22978520e+06 -1.23997376e+06] [-2.95585778e-11 -1.02784621e+06 3.13432237e+06 -8.77205975e+08] [ 1.70290077e+06 -3.50807056e+06 8.32052128e+08 -7.14737489e+09] [-9.18790696e+05 -8.70416636e+08 6.06856580e+09 -6.10586771e+11]] | [2.10338076e-01 1.28826543e-02 1.27506954e-04 1.81615772e-05 4.76935708e-10 1.85909134e-06 7.32365026e-10] | [[ nan nan 0.11925914 -0.00100855] [ nan -0.05497393 0.00254935 -0.01085037] [ 0.09107894 -0.00285334 0.01029185 -0.00134446] [-0.00074731 -0.01076639 0.00114153 -0.00174665]] | 4324 | 967.404196 | 74.19897 | 35.09611 |  |  |  | 35.09611 | 1.828715 | 0.3889529 | 176.7911 | 2.571005 | 1.828715 | 0.3889529 | 0.3889529 | 0.7831915 | 0.4898607 | 50.06268 | 27.37588 | 38.71928 | 21.88807 | 0.6236609 | 0.7010434 | 1.603435 | 4.850534 | 0.1627577 | 22.68681 | 27.37588
S7 | 7 | 3 | 500 | 3 | 100x3.tiff | 1600 | 1200 | 429559.68 | 1858 | 220.4214 | 71.60288 | 38.65231 | (np.float64(1032.9499461786868), np.float64(1166.3320775026912)) | (1002, 1136, 1068, 1197) | 415.688482 | 104.2593 | 33.86816 | 18.28254 | (np.float64(488.58532454251883), np.float64(551.6750726587729)) | (473.94599999999997, 537.328, 505.164, 566.1809999999999) | 0.8417837 | 0.821034 | 0.4615002 | 0.8297008 | 1 | 2263 | 506.298727 | 135.2749 | [[1.85800000e+03 5.63570000e+04 2.11252100e+06 8.77530950e+07] [5.75050000e+04 1.95435800e+06 7.59451060e+07 3.18554302e+09] [2.14554100e+06 7.69618140e+07 3.03773009e+09 1.27491337e+11] [8.99777530e+07 3.33113386e+09 1.32638990e+11 5.55466304e+12]] | [[ 1.85800000e+03 -6.39843734e-12 4.03096108e+05 -7.77540487e+05] [-2.87059265e-12 2.10111883e+05 -2.18356510e+06 8.83548360e+07] [ 3.65764345e+05 -1.12280485e+06 9.19163484e+07 -1.10702712e+09] [ 9.32600943e+05 1.02375935e+08 -8.68829096e+08 4.02565189e+10]] | [ 2.22718403e-01 1.49345606e-02 2.83220402e-03 2.33767693e-04 1.87855932e-07 2.71371630e-05 -2.98485447e-08] | [[ nan nan 0.11676621 -0.00522527] [ nan 0.06086382 -0.01467411 0.01377505] [ 0.10595219 -0.00754553 0.01433031 -0.00400404] [ 0.00626732 0.01596102 -0.00314249 0.00337795]] | 1858 | 415.688482 | 48.63825 | 23.00589 |  |  |  | 23.00589 | 1.852486 | 0.4805607 | 104.2593 | 2.080903 | 1.852486 | 0.4805607 | 0.4805607 | 0.821034 | 0.4615002 | 33.86816 | 18.28254 | 26.07535 | 15.94826 | 0.6932248 | 0.6792778 | 1.442533 | 4.554017 | 0.1582163 | 15.58562 | 18.28254
S7 | 7 | 3 | 500 | 3 | 100x3.tiff | 1600 | 1200 | 429559.68 | 4726 | 538.3818 | 128.4768 | 61.79934 | (np.float64(265.31866271688534), np.float64(1279.539991536183)) | (203, 1243, 332, 1312) | 1057.343254 | 254.6546 | 60.76955 | 29.23109 | (np.float64(125.49572746508676), np.float64(605.2224159966145)) | (96.01899999999999, 587.939, 157.036, 620.576) | 0.8767121 | 0.6769804 | 0.5309516 | 0.128057 | 1 | 6981 | 1561.852149 | 174.4492 | [[4.72600000e+03 1.72688000e+05 7.49922000e+06 3.58223972e+08] [2.94518000e+05 1.12363450e+07 5.04904453e+08 2.48956848e+10] [2.31683980e+07 9.25004045e+08 4.29531963e+10 2.17165100e+12] [2.01890215e+09 8.38518497e+10 3.99945268e+12 2.06032560e+14]] | [[ 4.72600000e+03 -4.00746103e-12 1.18920194e+06 -2.70432109e+06] [ 5.10453901e-11 4.74659773e+05 2.87496302e+06 3.55236705e+08] [ 4.81443009e+06 1.92706536e+07 1.31095800e+09 4.14538110e+09] [-2.49791171e+07 9.48229511e+08 7.40572353e+08 7.26565549e+11]] | [2.68798371e-01 2.81514053e-02 2.03234923e-03 3.23651042e-04 1.70146837e-07 1.53998195e-06 1.99879123e-07] | [[ nan nan 5.32436935e-02 -1.76126199e-03] [ nan 2.12517644e-02 1.87239714e-03 3.36539993e-03] [ 2.15554677e-01 1.25505325e-02 1.24196005e-02 5.71263469e-04] [-1.62683231e-02 8.98322579e-03 1.02056221e-04 1.45646460e-03]] | 4726 | 1057.343254 | 77.57145 | 36.6913 |  |  |  | 36.6913 | 2.078935 | 0.204891 | 254.6546 | 4.880645 | 2.078935 | 0.204891 | 0.204891 | 0.6769804 | 0.5309516 | 60.76955 | 29.23109 | 45.00032 | 16.60827 | 0.4526488 | 0.6037777 | 2.209218 | 3.59794 | 0.1232879 | 31.53846 | 29.23109
S7 | 7 | 3 | 500 | 3 | 100x3.tiff | 1600 | 1200 | 429559.68 | 2587 | 223.5574 | 69.64458 | 48.25078 | (np.float64(838.438345574024), np.float64(354.884808658678)) | (807, 324, 871, 385) | 578.786923 | 105.7426 | 32.94189 | 22.82262 | (np.float64(396.5813374565133), np.float64(167.8605144955547)) | (381.71099999999996, 153.25199999999998, 411.983, 182.105) | 0.7211157 | 0.9010798 | 0.6626537 | -0.7983182 | 1 | 2871 | 642.325959 | 136.4727 | [[2.58700000e+03 7.98990000e+04 3.05327100e+06 1.30499253e+08] [8.13310000e+04 2.30805400e+06 8.32312160e+07 3.41811017e+09] [3.13198100e+06 8.41982020e+07 2.90010487e+09 1.14910863e+11] [1.34640319e+08 3.47762379e+09 1.15061552e+11 4.40892373e+12]] | [[ 2.58700000e+03 5.12301312e-12 5.85605673e+05 2.69240630e+04] [-3.14059889e-12 -2.03838373e+05 -1.67554533e+05 -8.57389915e+07] [ 5.75068916e+05 2.84250517e+05 1.18461717e+08 2.41870595e+08] [ 1.75873631e+04 -1.03122857e+08 -1.92644520e+08 -3.63658976e+10]] | [1.73427362e-01 3.71309602e-03 8.22152131e-06 1.02974637e-06 9.95400849e-13 5.00750065e-08 2.82602555e-12] | [[ nan nan 8.75008794e-02 7.90950904e-05] [ nan -3.04574182e-02 -4.92226635e-04 -4.95209634e-03] [ 8.59264830e-02 8.35045598e-04 6.84208930e-03 2.74660099e-04] [ 5.16665731e-05 -5.95615034e-03 -2.18760627e-04 -8.11911320e-04]] | 2587 | 578.786923 | 57.39225 | 27.14654 |  |  |  | 27.14654 | 1.443387 | 0.6504714 | 105.7426 | 1.537347 | 1.443387 | 0.6504714 | 0.6504714 | 0.9010798 | 0.6626537 | 32.94189 | 22.82262 | 27.88225 | 21.89417 | 0.8065181 | 0.8240735 | 1.239898 | 6.702421 | 0.2788843 | 10.11926 | 22.82262
S7 | 7 | 3 | 500 | 3 | 100x3.tiff | 1600 | 1200 | 429559.68 | 8488 | 954.2712 | 165.0971 | 102.9536 | (np.float64(489.8083176248822), np.float64(652.5115457115928)) | (414, 581, 566, 722) | 1899.011752 | 451.3703 | 78.09091 | 48.69707 | (np.float64(231.67933423656928), np.float64(308.6379611215834)) | (195.822, 274.813, 267.71799999999996, 341.506) | 0.7817479 | 0.5793066 | 0.3960433 | -0.6551793 | 1 | 14652 | 3278.077308 | 311.0679 | [[8.48800000e+03 6.06990000e+05 5.23104660e+07 5.04361620e+09] [6.43461000e+05 4.17454670e+07 3.30174544e+09 2.94137442e+11] [5.99588890e+07 3.61238606e+09 2.64746482e+11 2.18566786e+13] [6.32083371e+09 3.63728708e+11 2.52663693e+13 1.97077837e+15]] | [[ 8.48800000e+03 -1.54329882e-11 8.90367287e+06 2.93831008e+07] [ 4.84305929e-11 -4.26942372e+06 -5.31968083e+07 -1.12978263e+10] [ 1.11791931e+07 -2.80511084e+07 1.16126869e+10 9.64764663e+10] [ 8.04995637e+07 -8.29649198e+09 -3.39804508e+10 -2.10225109e+13]] | [ 2.78750047e-01 1.50443500e-02 1.60092118e-03 1.69597141e-05 2.32526396e-09 3.37456325e-07 -1.55006093e-09] | [[ nan nan 0.12358292 0.00442674] [ nan -0.05925957 -0.00801442 -0.01847476] [ 0.15516713 -0.00422607 0.01898963 0.00171239] [ 0.01212775 -0.01356683 -0.00060313 -0.00405008]] | 8488 | 1899.011752 | 103.958 | 49.17211 |  |  |  | 49.17211 | 1.603606 | 0.1171309 | 451.3703 | 8.537455 | 1.603606 | 0.1171309 | 0.1171309 | 0.5793066 | 0.3960433 | 78.09091 | 48.69707 | 63.39399 | 16.82886 | 0.342244 | 0.6296779 | 2.921892 | 3.913241 | 0.2182521 | 29.39384 | 48.69707
S7 | 7 | 3 | 500 | 3 | 100x3.tiff | 1600 | 1200 | 429559.68 | 2875 | 257.7056 | 72.39807 | 55.49364 | (np.float64(516.2591304347826), np.float64(1207.8932173913045)) | (472, 1174, 555, 1239) | 643.220875 | 121.8948 | 34.24429 | 26.24849 | (np.float64(244.19056869565216), np.float64(571.333491826087)) | (223.256, 555.302, 262.515, 586.047) | 0.6422357 | 0.8413813 | 0.5329008 | -0.4748297 | 1 | 3417 | 764.481993 | 127.6828 | [[2.87500000e+03 9.74430000e+04 3.93721100e+06 1.74394371e+08] [1.27245000e+05 4.15478600e+06 1.61278306e+08 6.88534404e+09] [6.49238300e+06 2.09912184e+08 7.95515658e+09 3.30028686e+11] [3.63286401e+08 1.17778876e+10 4.40052135e+11 1.78671509e+13]] | [[ 2.87500000e+03 -2.27373675e-13 6.34554218e+05 -2.06454544e+06] [ 1.19371180e-11 -1.57956447e+05 -2.27192481e+06 -5.78331599e+07] [ 8.60629948e+05 3.84646557e+06 1.42181393e+08 9.44689140e+08] [-2.42291263e+05 -1.17532286e+08 -1.54533414e+09 -3.87217244e+10]] | [ 1.80891846e-01 2.20886948e-03 1.16218340e-03 4.83476451e-05 1.12928389e-08 2.18158540e-06 -1.95266181e-09] | [[ nan nan 0.07677026 -0.00465833] [ nan -0.01911004 -0.00512624 -0.00243368] [ 0.10412158 0.00867895 0.00598314 0.00074141] [-0.00054669 -0.00494588 -0.0012128 -0.00056677]] | 2875 | 643.220875 | 60.50259 | 28.61773 |  |  |  | 28.61773 | 1.304619 | 0.5440013 | 121.8948 | 1.838231 | 1.304619 | 0.5440013 | 0.5440013 | 0.8413813 | 0.5329008 | 34.24429 | 26.24849 | 30.24639 | 21.10742 | 0.7375644 | 0.8356934 | 1.355814 | 6.892769 | 0.3577643 | 7.995794 | 26.24849
S7 | 7 | 3 | 500 | 3 | 100x3.tiff | 1600 | 1200 | 429559.68 | 6288 | 733.5605 | 163.7903 | 70.41643 | (np.float64(851.6560114503817), np.float64(1195.7662213740457)) | (776, 1136, 925, 1263) | 1406.807952 | 346.9741 | 77.47282 | 33.30697 | (np.float64(402.83329341603053), np.float64(565.5974227099235)) | (367.048, 537.328, 437.525, 597.399) | 0.9028679 | 0.6391543 | 0.332294 | -0.7141332 | 1 | 9838 | 2201.045902 | 312.3829 | [[6.28800000e+03 3.75810000e+05 2.80962320e+07 2.34712903e+09] [4.75725000e+05 2.41786420e+07 1.65952557e+09 1.32489296e+11] [4.28477650e+07 1.88894900e+09 1.19320985e+11 9.04148840e+12] [4.25789003e+09 1.64423650e+11 9.54846745e+12 6.83192331e+14]] | [[ 6.28800000e+03 2.49542609e-11 5.63548835e+06 -5.70028349e+06] [-2.85638180e-11 -4.25364366e+06 4.23251357e+07 -7.09190369e+09] [ 6.85630895e+06 -2.82725790e+07 7.92167420e+09 -1.52258378e+11] [-2.12429457e+07 -1.05959509e+10 1.38537756e+11 -1.70615715e+13]] | [3.15936543e-01 4.72481375e-02 2.87158261e-03 1.62622630e-04 1.02576682e-07 2.91240160e-05 4.27545023e-08] | [[ nan nan 0.14253007 -0.00181809] [ nan -0.10758111 0.01349948 -0.02852497] [ 0.17340648 -0.00901746 0.03186247 -0.00772302] [-0.00677538 -0.04261891 0.00702707 -0.01091362]] | 6288 | 1406.807952 | 89.47698 | 42.32261 |  |  |  | 42.32261 | 2.326024 | 0.1468421 | 346.9741 | 6.810038 | 2.326024 | 0.1468421 | 0.1468421 | 0.6391543 | 0.332294 | 77.47282 | 33.30697 | 55.3899 | 16.21802 | 0.3831998 | 0.5462898 | 2.609605 | 2.945411 | 0.09713214 | 44.16585 | 33.30697
S7 | 7 | 3 | 500 | 3 | 100x3.tiff | 1600 | 1200 | 429559.68 | 6282 | 713.3473 | 142.702 | 94.35016 | (np.float64(60.02944921999363), np.float64(820.3064310729067)) | (0, 749, 124, 891) | 1405.465578 | 337.4133 | 67.49804 | 44.62763 | (np.float64(28.393929481056986), np.float64(388.00494189748485)) | (0.0, 354.277, 58.651999999999994, 421.443) | 0.7502368 | 0.5431437 | 0.3567697 | -0.808145 | 1 | 11566 | 2587.649614 | 202.9158 | [[6.28200000e+03 4.47947000e+05 3.77890770e+07 3.55777389e+09] [3.77105000e+05 2.46422250e+07 1.90307727e+09 1.65350623e+11] [2.82803190e+07 1.78206092e+09 1.28794276e+11 1.02798433e+13] [2.40439765e+09 1.51631318e+11 1.06315511e+13 8.02615180e+14]] | [[ 6.28200000e+03 3.87672117e-11 5.84757512e+06 2.92302501e+07] [ 3.32534000e-11 -2.24778669e+06 -4.48169185e+07 -4.34604436e+09] [ 5.64291355e+06 3.53590954e+07 2.75250852e+09 7.44916665e+10] [ 2.92636926e+07 -1.88552585e+09 -4.37414910e+10 -3.22731168e+12]] | [2.91167324e-01 1.30040195e-02 3.34320367e-03 4.51140494e-04 1.47805046e-07 2.54775429e-05 5.33971271e-07] | [[ nan nan 0.14817671 0.00934518] [ nan -0.05695859 -0.01432838 -0.01753074] [ 0.14299061 0.01130463 0.01110286 0.0037911 ] [ 0.00935587 -0.00760569 -0.00222613 -0.00207228]] | 6282 | 1405.465578 | 89.43428 | 42.30242 |  |  |  | 42.30242 | 1.512472 | 0.1551335 | 337.4133 | 6.446059 | 1.512472 | 0.1551335 | 0.1551335 | 0.5431437 | 0.3567697 | 67.49804 | 44.62763 | 56.06283 | 16.66165 | 0.39387 | 0.6267207 | 2.538909 | 3.876571 | 0.2497632 | 22.87041 | 44.62763
S7 | 7 | 3 | 500 | 3 | 100x3.tiff | 1600 | 1200 | 429559.68 | 7968 | 936.6499 | 182.9573 | 91.34268 | (np.float64(1157.5069026104418), np.float64(412.3492720883534)) | (1085, 311, 1200, 493) | 1782.672672 | 443.0354 | 86.53879 | 43.20509 | (np.float64(547.500764934739), np.float64(195.04120569779116)) | (513.2049999999999, 147.10299999999998, 567.6, 233.189) | 0.866454 | 0.6107151 | 0.3806976 | -1.093646 | 1 | 13047 | 2918.992263 | 309.234 | [[7.96800000e+03 8.07551000e+05 9.58749690e+07 1.23650084e+10] [5.77735000e+05 5.34476000e+07 6.01176467e+09 7.46947549e+11] [4.86843030e+07 4.19545422e+09 4.48445264e+11 5.34442643e+13] [4.39996584e+09 3.59276115e+11 3.68204343e+13 4.22828894e+15]] | [[ 7.96800000e+03 -5.82645043e-11 1.40302630e+07 -1.95763826e+08] [-5.85060889e-11 -5.10542171e+06 9.50291820e+07 -2.11706275e+10] [ 6.79452762e+06 1.69218224e+06 1.05609805e+10 -2.03963210e+11] [-1.15282486e+08 -6.50385545e+09 4.65454366e+10 -2.33768145e+13]] | [3.28006154e-01 3.88545716e-02 6.24677378e-03 1.18544626e-03 4.91657136e-07 9.28277062e-05 3.18821177e-06] | [[ nan nan 0.22098722 -0.03454293] [ nan -0.08041424 0.01676809 -0.04184906] [ 0.10701893 0.00029859 0.02087643 -0.00451678] [-0.02034183 -0.0128565 0.00103075 -0.00579947]] | 7968 | 1782.672672 | 100.7232 | 47.6421 |  |  |  | 47.6421 | 2.002977 | 0.1141313 | 443.0354 | 8.761841 | 2.002977 | 0.1141313 | 0.1141313 | 0.6107151 | 0.3806976 | 86.53879 | 43.20509 | 64.87194 | 16.09508 | 0.3378332 | 0.5505288 | 2.960041 | 2.991299 | 0.133546 | 43.3337 | 43.20509
S7 | 7 | 3 | 500 | 3 | 100x3.tiff | 1600 | 1200 | 429559.68 | 2579 | 317.1615 | 108.1381 | 36.37087 | (np.float64(602.162466072121), np.float64(348.5087243117487)) | (571, 298, 629, 397) | 576.997091 | 150.0174 | 51.14932 | 17.20342 | (np.float64(284.8228464521132), np.float64(164.84462659945714)) | (270.08299999999997, 140.95399999999998, 297.517, 187.78099999999998) | 0.9417416 | 0.7540936 | 0.4491466 | -1.168876 | 1 | 3420 | 765.15318 | 188.9996 | [[2.57900000e+03 1.30262000e+05 8.20845800e+06 5.78730098e+08] [8.03680000e+04 3.45745900e+06 1.96320155e+08 1.28870571e+10] [2.97350200e+06 1.12820263e+08 5.86688185e+09 3.60569658e+11] [1.20858148e+08 4.13382067e+09 1.98617335e+11 1.14332539e+13]] | [[ 2.57900000e+03 -5.00079977e-11 1.62909055e+06 -4.35215458e+05] [-1.23634436e-11 -6.01826155e+05 1.31930381e+06 -7.41496461e+08] [ 4.69036927e+05 1.41244545e+05 3.91626346e+08 -1.47102158e+09] [-1.03620182e+06 -2.30475930e+08 -4.00631925e+08 -2.86923383e+11]] | [ 3.15449024e-01 6.31683101e-02 2.25071618e-04 1.45991878e-06 1.64662269e-11 2.73597299e-07 -2.07171419e-11] | [[ nan nan 0.24493032 -0.00128847] [ nan -0.09048329 0.00390586 -0.043227 ] [ 0.07051871 0.00041816 0.02283063 -0.00168865] [-0.00306772 -0.01343605 -0.0004599 -0.00648576]] | 2579 | 576.997091 | 57.30344 | 27.10453 |  |  |  | 27.10453 | 2.973206 | 0.3221813 | 150.0174 | 3.103842 | 2.973206 | 0.3221813 | 0.3221813 | 0.7540936 | 0.4491466 | 51.14932 | 17.20342 | 34.17637 | 15.38481 | 0.5676102 | 0.5299099 | 1.761772 | 2.771429 | 0.0582584 | 33.9459 | 17.20342
S7 | 7 | 3 | 500 | 3 | 100x3.tiff | 1600 | 1200 | 429559.68 | 2557 | 224.2082 | 63.66547 | 53.03748 | (np.float64(631.0359796636684), np.float64(178.20219006648415)) | (604, 145, 666, 209) | 572.075053 | 106.0505 | 30.11377 | 25.08673 | (np.float64(298.4800183809151), np.float64(84.289635901447)) | (285.692, 68.585, 315.018, 98.857) | 0.5531748 | 0.899402 | 0.6444052 | 1.394076 | 1 | 2843 | 636.061547 | 92.11409 | [[2.55700000e+03 8.48980000e+04 3.46044000e+06 1.56038284e+08] [6.91310000e+04 2.32960500e+06 9.51626070e+07 4.28724159e+09] [2.32469900e+06 7.98544170e+07 3.24550716e+09 1.44478451e+11] [8.82841610e+07 3.07618500e+09 1.23842869e+11 5.42310126e+12]] | [[ 2.55700000e+03 -1.77351467e-11 6.41640468e+05 -1.46364012e+06] [ 3.82271992e-12 3.43043985e+04 -6.71740786e+05 2.20535090e+07] [ 4.55674690e+05 8.14412913e+05 7.28573573e+07 8.52862280e+07] [ 7.94422815e+05 3.67834771e+06 -2.22376916e+08 3.26696269e+09]] | [ 1.67830127e-01 9.19102513e-04 2.11857487e-04 3.99371636e-06 4.38475139e-11 9.04673193e-08 -1.07575442e-10] | [[ nan nan 9.81364380e-02 -4.42697925e-03] [ nan 5.24672562e-03 -2.03177166e-03 1.31912368e-03] [ 6.96936886e-02 2.46330297e-03 4.35793983e-03 1.00883783e-04] [ 2.40284019e-03 2.20019208e-04 -2.63046274e-04 7.64225039e-05]] | 2557 | 572.075053 | 57.05851 | 26.98868 |  |  |  | 26.98868 | 1.200386 | 0.6392015 | 106.0505 | 1.564452 | 1.200386 | 0.6392015 | 0.6392015 | 0.899402 | 0.6444052 | 30.11377 | 25.08673 | 27.60025 | 21.57747 | 0.7995008 | 0.8962239 | 1.250781 | 7.927436 | 0.4468252 | 5.027036 | 25.08673
S7 | 7 | 3 | 500 | 3 | 100x3.tiff | 1600 | 1200 | 429559.68 | 2022 | 232.8356 | 56.23619 | 51.26464 | (np.float64(1004.9634025717112), np.float64(822.202274975272)) | (974, 792, 1037, 851) | 452.380038 | 110.1312 | 26.59972 | 24.24817 | (np.float64(475.34768941641937), np.float64(388.9016760633036)) | (460.702, 374.616, 490.501, 402.52299999999997) | 0.4110892 | 0.7873832 | 0.5439871 | 0.5841641 | 1 | 2568 | 574.536072 | 98.27727 | [[2.02200000e+03 6.10690000e+04 2.19708700e+06 8.69189230e+07] [6.26080000e+04 1.92197600e+06 6.98284740e+07 2.76036594e+09] [2.31767600e+06 7.18442040e+07 2.60117039e+09 1.01605239e+11] [9.57824440e+07 2.99839525e+09 1.07898456e+11 4.15775078e+12]] | [[ 2.02200000e+03 6.29540864e-12 3.52664270e+05 -7.40629204e+05] [-1.25979227e-11 3.10719683e+04 -7.77035302e+04 -8.92863497e+06] [ 3.79119292e+05 -7.90715849e+04 4.22865898e+07 -6.31703587e+07] [ 5.41662472e+05 2.35234195e+07 -2.12526901e+07 1.36365798e+09]] | [ 1.78986529e-01 2.72901325e-04 2.52580154e-05 2.62482142e-05 -5.57096606e-10 -4.29477577e-07 -3.82641286e-10] | [[ nan nan 8.62579552e-02 -4.02854254e-03] [ nan 7.59987525e-03 -4.22656811e-04 -1.08004441e-03] [ 9.27285742e-02 -4.30098141e-04 5.11515984e-03 -1.69933622e-04] [ 2.94629256e-03 2.84548958e-03 -5.71715386e-05 8.15794648e-05]] | 2022 | 452.380038 | 50.73944 | 23.99975 |  |  |  | 23.99975 | 1.096978 | 0.4686972 | 110.1312 | 2.133574 | 1.096978 | 0.4686972 | 0.4686972 | 0.7873832 | 0.5439871 | 26.59972 | 24.24817 | 25.42395 | 16.43058 | 0.6846146 | 0.9022559 | 1.460676 | 8.034507 | 0.5889108 | 2.351545 | 24.24817
S7 | 7 | 3 | 500 | 3 | 100x3.tiff | 1600 | 1200 | 429559.68 | 6870 | 803.9869 | 134.1426 | 103.3483 | (np.float64(528.611790393013), np.float64(1453.178748180495)) | (454, 1399, 595, 1536) | 1537.01823 | 380.2858 | 63.44947 | 48.88373 | (np.float64(250.03337685589517), np.float64(687.3535478893741)) | (214.742, 661.727, 281.435, 726.528) | 0.637518 | 0.6083415 | 0.3556453 | 0.5267814 | 1 | 11293 | 2526.571597 | 278.1148 | [[6.87000000e+03 3.72208000e+05 2.55455760e+07 2.06736378e+09] [5.12583000e+05 2.91358150e+07 2.06976754e+09 1.72788584e+11] [4.51772990e+07 2.55836056e+09 1.81681468e+11 1.53030221e+13] [4.33088900e+09 2.39620949e+11 1.67491396e+13 1.40750354e+15]] | [[ 6.87000000e+03 5.55786528e-11 5.37981250e+06 1.00393442e+08] [ 1.45561785e-10 1.36470972e+06 1.58898503e+07 3.93854647e+09] [ 6.93256364e+06 -9.29358144e+07 4.75438626e+09 -2.91337569e+10] [-7.43721336e+07 2.98944053e+09 -6.70883948e+10 5.55737264e+12]] | [ 2.60872560e-01 4.42673712e-03 1.03695280e-02 2.27127804e-04 -2.40786744e-08 3.93693389e-06 3.47733276e-07] | [[ nan nan 0.11398656 0.02566336] [ nan 0.02891524 0.00406189 0.01214691] [ 0.146886 -0.02375698 0.01466305 -0.00108405] [-0.01901159 0.00921976 -0.00249631 0.00249484]] | 6870 | 1537.01823 | 93.52623 | 44.23791 |  |  |  | 44.23791 | 1.297967 | 0.1335576 | 380.2858 | 7.487406 | 1.297967 | 0.1335576 | 0.1335576 | 0.6083415 | 0.3556453 | 63.44947 | 48.88373 | 56.1666 | 16.16698 | 0.3654553 | 0.6972147 | 2.736312 | 4.797697 | 0.362482 | 14.56575 | 48.88373
S7 | 7 | 3 | 500 | 3 | 100x3.tiff | 1600 | 1200 | 429559.68 | 4733 | 656.0153 | 173.4583 | 56.15391 | (np.float64(417.18761884639764), np.float64(1256.548066765265)) | (352, 1192, 469, 1338) | 1058.909357 | 310.2953 | 82.04578 | 26.5608 | (np.float64(197.32974371434608), np.float64(594.3472355799703)) | (166.49599999999998, 563.8159999999999, 221.837, 632.874) | 0.946149 | 0.5456537 | 0.2770753 | 0.8868813 | 1 | 8674 | 1940.625346 | 313.7516 | [[4.73300000e+03 3.05506000e+05 2.54394140e+07 2.46141534e+09] [3.08533000e+05 2.38172180e+07 2.18470037e+09 2.22800525e+11] [2.42260570e+07 2.05757651e+09 1.98903832e+11 2.08676816e+13] [2.08176237e+09 1.87579548e+11 1.87149824e+13 1.99564110e+15]] | [[ 4.73300000e+03 3.93356459e-11 5.71959231e+06 8.09730974e+07] [-1.27329258e-11 3.90200932e+06 2.26312327e+07 9.19169867e+09] [ 4.11352539e+06 -1.48940268e+07 6.95985118e+09 1.17656269e+10] [-3.37784499e+07 6.37463452e+09 -6.12285613e+10 1.44459276e+13]] | [ 4.38953210e-01 1.26504409e-01 1.10001314e-02 1.89074043e-03 3.27145193e-06 -8.80289814e-05 -7.97808023e-06] | [[ nan nan 0.25532425 0.05254114] [ nan 0.17418682 0.01468476 0.08669345] [ 0.18362896 -0.00966431 0.06564331 0.00161301] [-0.02191788 0.06012371 -0.00839414 0.0287872 ]] | 4733 | 1058.909357 | 77.62888 | 36.71846 |  |  |  | 36.71846 | 3.08898 | 0.1382033 | 310.2953 | 7.235718 | 3.08898 | 0.1382033 | 0.1382033 | 0.5456537 | 0.2770753 | 82.04578 | 26.5608 | 54.30329 | 13.65035 | 0.371757 | 0.4475362 | 2.689929 | 1.97677 | 0.05385099 | 55.48498 | 26.5608
S7 | 7 | 3 | 500 | 3 | 100x3.tiff | 1600 | 1200 | 429559.68 | 6726 | 689.4356 | 160.3574 | 79.6264 | (np.float64(747.3291703835861), np.float64(420.67870948557834)) | (676, 364, 821, 494) | 1504.801254 | 326.1031 | 75.84907 | 37.66329 | (np.float64(353.4866975914362), np.float64(198.98102958667855)) | (319.748, 172.172, 388.33299999999997, 233.66199999999998) | 0.8680048 | 0.5608739 | 0.356817 | 0.4418204 | 1 | 11992 | 2682.958168 | 303.1668 | [[6.72600000e+03 3.81221000e+05 2.57614830e+07 1.94078850e+09] [4.79760000e+05 3.03402080e+07 2.24529821e+09 1.81932495e+11] [4.35415800e+07 2.98473002e+09 2.32350019e+11 1.95025872e+13] [4.43342507e+09 3.21416846e+11 2.57734369e+13 2.20389234e+15]] | [[ 6.72600000e+03 1.13828946e-11 4.15436869e+06 9.73237584e+06] [-3.17470494e-10 3.14803034e+06 5.09004019e+07 4.50383727e+09] [ 9.32069722e+06 6.77566700e+07 5.48683941e+09 1.39776970e+11] [-2.03490433e+06 7.58682981e+09 1.22017965e+11 9.68805746e+12]] | [ 2.97863420e-01 3.24109124e-02 4.46051105e-03 6.09679083e-04 7.15274183e-07 4.65620058e-05 -7.06567059e-07] | [[ nan nan 0.09183142 0.00262317] [ nan 0.06958653 0.01371921 0.01480172] [ 0.206032 0.01826249 0.01803232 0.00560127] [-0.00054847 0.02493387 0.00488962 0.00473379]] | 6726 | 1504.801254 | 92.54085 | 43.77182 |  |  |  | 43.77182 | 2.013873 | 0.1778195 | 326.1031 | 5.623682 | 2.013873 | 0.1778195 | 0.1778195 | 0.5608739 | 0.356817 | 75.84907 | 37.66329 | 56.75618 | 18.45798 | 0.4216864 | 0.5770911 | 2.37143 | 3.286916 | 0.1319952 | 38.18578 | 37.66329
S7 | 7 | 3 | 500 | 3 | 100x3.tiff | 1600 | 1200 | 429559.68 | 2128 | 313.1615 | 71.15335 | 52.06426 | (np.float64(969.406484962406), np.float64(1162.0281954887218)) | (929, 1132, 1002, 1195) | 476.095312 | 148.1254 | 33.65553 | 24.62639 | (np.float64(458.529267387218), np.float64(549.6393364661654)) | (439.417, 535.4359999999999, 473.94599999999997, 565.235) | 0.6816064 | 0.7220903 | 0.4627093 | -0.3770071 | 1 | 2947 | 659.329363 | 138.1827 | [[2.12800000e+03 6.39000000e+04 2.32172000e+06 9.44240820e+07] [8.59850000e+04 2.47489700e+06 9.00341270e+07 3.73186278e+09] [4.10530700e+06 1.13055155e+08 4.05600232e+09 1.67900983e+11] [2.11860893e+08 5.55748200e+09 1.94847555e+11 7.98079023e+12]] | [[ 2.12800000e+03 3.76587650e-12 4.02918308e+05 5.09200516e+05] [ 7.73070497e-12 -1.07077389e+05 2.65226428e+06 -3.27579573e+07] [ 6.30955391e+05 -1.56656431e+06 9.58667228e+07 -9.99551125e+08] [-5.00951156e+06 -8.99496059e+07 9.25853034e+08 -2.69162909e+10]] | [ 2.28309635e-01 4.77235595e-03 4.47455525e-03 1.52956969e-04 8.03351563e-08 -2.80270190e-07 -9.77686495e-08] | [[ nan nan 0.08897618 0.00243759] [ nan -0.02364583 0.01269661 -0.0033994 ] [ 0.13933346 -0.00749927 0.00994839 -0.00224856] [-0.02398095 -0.00933436 0.00208277 -0.00131259]] | 2128 | 476.095312 | 52.05241 | 24.62079 |  |  |  | 24.62079 | 1.366645 | 0.2726747 | 148.1254 | 3.667374 | 1.366645 | 0.2726747 | 0.2726747 | 0.7220903 | 0.4627093 | 33.65553 | 24.62639 | 29.14096 | 12.85655 | 0.5221826 | 0.7315525 | 1.915039 | 5.281907 | 0.3183936 | 9.02914 | 24.62639
S7 | 7 | 3 | 500 | 3 | 100x3.tiff | 1600 | 1200 | 429559.68 | 2675 | 238.1076 | 69.1574 | 52.34912 | (np.float64(99.10429906542056), np.float64(1149.0265420560747)) | (72, 1117, 129, 1181) | 598.475075 | 112.6249 | 32.71145 | 24.76113 | (np.float64(46.87633345794392), np.float64(543.4895543925234)) | (34.056, 528.341, 61.016999999999996, 558.6129999999999) | 0.6534657 | 0.8645766 | 0.7332785 | -0.9589132 | 1 | 3094 | 692.217526 | 117.9597 | [[2.67500000e+03 8.56710000e+04 3.43070100e+06 1.53451347e+08] [7.25040000e+04 2.16150500e+06 8.33674950e+07 3.63972184e+09] [2.53599600e+06 7.34280890e+07 2.78549051e+09 1.20297959e+11] [9.93927060e+07 2.83697831e+09 1.06869733e+11 4.60297093e+12]] | [[ 2.67500000e+03 -4.40536496e-13 6.86955116e+05 -4.23736654e+05] [ 2.36468622e-11 -1.60547405e+05 6.64305543e+05 -8.92754586e+07] [ 5.70825901e+05 9.11956223e+05 1.42686653e+08 4.58837814e+08] [-2.87359859e+05 -6.65450787e+07 3.54574233e+08 -3.24985743e+10]] | [ 1.75775144e-01 2.27697483e-03 1.10849053e-04 2.77763096e-06 4.17034299e-11 -1.09177400e-07 -2.52255253e-11] | [[ nan nan 0.09600211 -0.00114495] [ nan -0.02243653 0.00179498 -0.00466402] [ 0.07977303 0.00246414 0.00745439 0.00046347] [-0.00077646 -0.00347652 0.00035816 -0.0006347 ]] | 2675 | 598.475075 | 58.36022 | 27.60439 |  |  |  | 27.60439 | 1.321081 | 0.5929075 | 112.6249 | 1.686604 | 1.321081 | 0.5929075 | 0.5929075 | 0.8645766 | 0.7332785 | 32.71145 | 24.76113 | 28.73629 | 21.25551 | 0.7700049 | 0.8438753 | 1.298693 | 7.028398 | 0.3465343 | 7.950317 | 24.76113
S7 | 7 | 3 | 500 | 3 | 100x3.tiff | 1600 | 1200 | 429559.68 | 5541 | 712.1991 | 146.4138 | 65.98344 | (np.float64(115.77855982674608), np.float64(1231.067857787403)) | (58, 1177, 190, 1282) | 1239.682389 | 336.8702 | 69.25375 | 31.21017 | (np.float64(54.76325879805089), np.float64(582.2950967334416)) | (27.433999999999997, 556.721, 89.86999999999999, 606.386) | 0.8926937 | 0.6434046 | 0.3997835 | 0.6431255 | 1 | 8612 | 1926.754148 | 258.1647 | [[5.54100000e+03 2.99590000e+05 1.98336420e+07 1.45112536e+09] [3.20151000e+05 2.01489960e+07 1.45218459e+09 1.12153121e+11] [2.37940970e+07 1.63738350e+09 1.23592869e+11 9.82356391e+12] [2.05918912e+09 1.49257332e+11 1.15559581e+13 9.32435952e+14]] | [[ 5.54100000e+03 1.97459826e-11 3.63545249e+06 -1.43594310e+07] [ 1.12692078e-11 2.83911726e+06 -7.84659553e+05 3.53740483e+09] [ 5.29623329e+06 2.28074321e+07 4.04552406e+09 1.45203636e+10] [ 7.23830036e+07 5.53404167e+09 4.10035735e+10 6.35836441e+12]] | [2.90908985e-01 3.71297604e-02 2.38135886e-03 9.95106943e-04 1.35584841e-06 9.51829591e-05 7.12915390e-07] | [[ nan nan 0.11840831 -0.006283 ] [ nan 0.09247131 -0.00034333 0.02079315] [ 0.17250068 0.00997944 0.02377992 0.00114662] [ 0.03167132 0.03252954 0.0032379 0.00674517]] | 5541 | 1239.682389 | 83.99417 | 39.72924 |  |  |  | 39.72924 | 2.218948 | 0.1372762 | 336.8702 | 7.284585 | 2.218948 | 0.1372762 | 0.1372762 | 0.6434046 | 0.3997835 | 69.25375 | 31.21017 | 50.23196 | 14.72 | 0.370508 | 0.5736764 | 2.698997 | 3.248133 | 0.1073063 | 38.04358 | 31.21017
S7 | 7 | 3 | 500 | 3 | 100x3.tiff | 1600 | 1200 | 429559.68 | 2759 | 406.9016 | 97.15413 | 57.75663 | (np.float64(491.73613628126134), np.float64(782.2537151141718)) | (458, 735, 533, 834) | 617.268311 | 192.4645 | 45.9539 | 27.31888 | (np.float64(232.5911924610366), np.float64(370.00600724900323)) | (216.634, 347.655, 252.10899999999998, 394.48199999999997) | 0.804107 | 0.5635212 | 0.3715825 | -1.302739 | 1 | 4896 | 1095.377184 | 171.532 | [[2.75900000e+03 1.30373000e+05 7.71440700e+06 5.19524327e+08] [9.30780000e+04 4.12949800e+06 2.48303100e+08 1.74174250e+10] [3.78914000e+06 1.55841368e+08 9.38713165e+09 6.75544157e+11] [1.73887296e+08 6.56050525e+09 3.91020364e+11 2.85806374e+13]] | [[ 2.75900000e+03 -1.35145228e-11 1.55379840e+06 8.14444253e+06] [-7.64543984e-12 -2.68783295e+05 1.34508327e+07 -2.15614319e+08] [ 6.49047907e+05 -5.07415432e+06 4.43808656e+08 -5.77215375e+09] [ 2.26361527e+06 -2.25039923e+08 8.77609852e+09 -2.43518199e+11]] | [ 2.89388185e-01 1.91142405e-02 1.24902371e-02 1.60365012e-03 -7.17418330e-06 -2.19214727e-04 2.05043035e-07] | [[ nan nan 0.20412268 0.02036958] [ nan -0.03531009 0.03364108 -0.0102665 ] [ 0.0852655 -0.01269067 0.021132 -0.00523247] [ 0.00566139 -0.0107153 0.00795556 -0.00420266]] | 2759 | 617.268311 | 59.26945 | 28.03445 |  |  |  | 28.03445 | 1.682129 | 0.209403 | 192.4645 | 4.775482 | 1.682129 | 0.209403 | 0.209403 | 0.5635212 | 0.3715825 | 45.9539 | 27.31888 | 36.63639 | 12.82872 | 0.4576057 | 0.6100559 | 2.185288 | 3.673153 | 0.195893 | 18.63502 | 27.31888
S7 | 7 | 3 | 500 | 3 | 100x3.tiff | 1600 | 1200 | 429559.68 | 2370 | 322.3747 | 78.80066 | 52.21652 | (np.float64(965.5679324894514), np.float64(841.4206751054852)) | (938, 800, 997, 885) | 530.23773 | 152.4832 | 37.27271 | 24.69841 | (np.float64(456.7136320675105), np.float64(397.9919793248945)) | (443.674, 378.4, 471.58099999999996, 418.60499999999996) | 0.7489375 | 0.7403936 | 0.4725823 | -1.481913 | 1 | 3201 | 716.156529 | 160.2504 | [[2.37000000e+03 9.81670000e+04 4.98186700e+06 2.81155465e+08] [6.53360000e+04 2.66064600e+06 1.27903250e+08 6.70966830e+09] [2.20911600e+06 9.28596200e+07 4.45351926e+09 2.29227179e+11] [8.43736040e+07 3.68492508e+09 1.78756321e+11 9.19287357e+12]] | [[ 2.37000000e+03 5.54223334e-12 9.15723587e+05 -1.05660779e+06] [ 5.96855898e-12 -4.56152287e+04 -5.65769599e+06 -1.03387459e+08] [ 4.07937563e+05 3.87157898e+06 1.67022517e+08 3.28796987e+09] [ 9.80852864e+05 -2.60793666e+07 -1.85006515e+09 -6.33982421e+10]] | [ 2.35656884e-01 8.43655491e-03 6.45835247e-03 3.98501270e-04 3.96609924e-07 -1.11452183e-05 -5.01404464e-07] | [[ nan nan 0.16303007 -0.00386405] [ nan -0.00812107 -0.02069039 -0.00776645] [ 0.07262682 0.0141585 0.01254671 0.00507351] [ 0.00358701 -0.00195908 -0.00285475 -0.00200948]] | 2370 | 530.23773 | 54.93248 | 25.98306 |  |  |  | 25.98306 | 1.509114 | 0.2865737 | 152.4832 | 3.489503 | 1.509114 | 0.2865737 | 0.2865737 | 0.7403936 | 0.4725823 | 37.27271 | 24.69841 | 30.98556 | 13.90941 | 0.5353258 | 0.6971069 | 1.868021 | 4.796213 | 0.2510625 | 12.5743 | 24.69841
S7 | 7 | 3 | 500 | 3 | 100x3.tiff | 1600 | 1200 | 429559.68 | 3433 | 327.3747 | 83.28541 | 58.86415 | (np.float64(1030.7896883192543), np.float64(1262.4008156131663)) | (994, 1226, 1073, 1300) | 768.061657 | 154.8482 | 39.394 | 27.84274 | (np.float64(487.56352257500725), np.float64(597.1155857850276)) | (470.162, 579.898, 507.529, 614.9) | 0.7074371 | 0.7738954 | 0.5872391 | -0.458608 | 1 | 4436 | 992.461844 | 155.6404 | [[3.43300000e+03 1.24964000e+05 5.43822600e+06 2.61881696e+08] [1.26299000e+05 4.30171500e+06 1.78222539e+08 8.15453886e+09] [5.98882700e+06 1.98138641e+08 8.00425974e+09 3.55052072e+11] [3.19611599e+08 1.04917880e+10 4.19109421e+11 1.82607609e+13]] | [[ 3.43300000e+03 -2.78532752e-12 8.89434478e+05 -8.26446735e+05] [-4.53042048e-11 -2.95671611e+05 -3.22724952e+05 -2.69452919e+08] [ 1.34232615e+06 1.89578647e+06 3.34668376e+08 6.72874599e+08] [ 5.16998544e+05 -1.51013227e+08 -1.13355836e+09 -1.55998589e+11]] | [ 1.89365128e-01 3.99428842e-03 9.36074720e-05 2.47722435e-06 -3.58669232e-11 -1.32831536e-07 -1.16862817e-11] | [[ nan nan 0.07546861 -0.00119682] [ nan -0.02508777 -0.00046736 -0.0066598 ] [ 0.11389652 0.0027454 0.00827167 0.00028384] [ 0.00074869 -0.00373245 -0.00047817 -0.00112312]] | 3433 | 768.061657 | 66.11378 | 31.27182 |  |  |  | 31.27182 | 1.414875 | 0.4025256 | 154.8482 | 2.484314 | 1.414875 | 0.4025256 | 0.4025256 | 0.7738954 | 0.5872391 | 39.394 | 27.84274 | 33.61837 | 19.84037 | 0.6344491 | 0.7938218 | 1.576171 | 6.219362 | 0.2925629 | 11.55125 | 27.84274
S7 | 7 | 3 | 500 | 3 | 100x3.tiff | 1600 | 1200 | 429559.68 | 2313 | 233.2792 | 78.67638 | 42.04098 | (np.float64(367.8806744487678), np.float64(743.4089926502378)) | (343, 698, 389, 780) | 517.485177 | 110.3411 | 37.21393 | 19.88538 | (np.float64(174.00755901426717), np.float64(351.63245352356245)) | (162.239, 330.154, 183.99699999999999, 368.94) | 0.8452613 | 0.8682432 | 0.6132025 | 1.502139 | 1 | 2664 | 596.014056 | 130.0442 | [[2.31300000e+03 1.05031000e+05 5.66118100e+06 3.30740791e+08] [5.75490000e+04 2.65699900e+06 1.44712985e+08 8.55024027e+09] [1.69037300e+06 8.06040050e+07 4.45008914e+09 2.65118981e+11] [5.47133430e+07 2.69007382e+09 1.50110171e+11 8.98206011e+12]] | [[ 2.31300000e+03 2.53663757e-12 8.91829093e+05 -7.32185687e+06] [ 1.20223831e-11 4.37568820e+04 -1.14928320e+05 6.61656590e+07] [ 2.58515066e+05 1.66846840e+06 6.89393985e+07 4.74113915e+08] [-2.08335712e+05 -2.04655849e+05 -4.78638034e+07 5.18359772e+09]] | [2.15018846e-01 1.42807250e-02 2.29566388e-03 4.84347605e-04 5.04181518e-07 5.78650894e-05 8.15128606e-08] | [[ nan nan 1.66697993e-01 -2.84565439e-02] [ nan 8.17890384e-03 -4.46671227e-04 5.34694534e-03] [ 4.83208531e-02 6.48453596e-03 5.57109535e-03 7.96650783e-04] [-8.09700932e-04 -1.65385436e-05 -8.04252633e-05 1.81104299e-04]] | 2313 | 517.485177 | 54.26788 | 25.66871 |  |  |  | 25.66871 | 1.871421 | 0.5341133 | 110.3411 | 1.872262 | 1.871421 | 0.5341133 | 0.5341133 | 0.8682432 | 0.6132025 | 37.21393 | 19.88538 | 28.54966 | 18.75948 | 0.7308305 | 0.6897608 | 1.368306 | 4.695661 | 0.1547387 | 17.32855 | 19.88538
S7 | 7 | 3 | 500 | 3 | 100x3.tiff | 1600 | 1200 | 429559.68 | 11057 | 1232.889 | 215.5172 | 110.7818 | (np.float64(417.8608121551958), np.float64(851.7707334720087)) | (324, 780, 551, 924) | 2473.771553 | 583.1563 | 101.9396 | 52.3998 | (np.float64(197.6481641494076), np.float64(402.8875569322601)) | (153.25199999999998, 368.94, 260.623, 437.05199999999996) | 0.8577736 | 0.5106452 | 0.3382587 | 0.3665895 | 1 | 21653 | 4844.404037 | 389.3078 | [[1.10570000e+04 7.93569000e+05 6.84703710e+07 6.56081878e+09] [1.03781900e+06 8.23877290e+07 7.45300944e+09 7.23635990e+11] [1.26474579e+08 1.07457891e+10 9.99703338e+11 9.77918073e+13] [1.82219954e+10 1.62883233e+12 1.54986514e+14 1.52992834e+16]] | [[ 1.10570000e+04 1.35003120e-11 1.15153418e+07 -6.27902445e+06] [ 4.49730919e-10 7.90269816e+06 -1.08040076e+08 8.97325721e+09] [ 2.90640448e+07 1.85108476e+08 2.75453919e+10 2.13368468e+11] [ 8.95039034e+08 6.00382560e+10 6.20843220e+11 7.07223189e+13]] | [ 3.31918041e-01 3.73167652e-02 1.09020385e-02 3.94117837e-03 2.51019965e-05 7.30347274e-04 -6.10650765e-06] | [[ nan nan 0.09418944 -0.00048843] [ nan 0.06463991 -0.00840411 0.00663801] [ 0.2377286 0.01439902 0.02037685 0.00150107] [ 0.06962235 0.04441362 0.00436769 0.00473159]] | 11057 | 2473.771553 | 118.6516 | 56.12222 |  |  |  | 56.12222 | 1.94542 | 0.09141123 | 583.1563 | 10.93957 | 1.94542 | 0.09141123 | 0.09141123 | 0.5106452 | 0.3382587 | 101.9396 | 52.3998 | 77.16972 | 16.96816 | 0.3023429 | 0.5505436 | 3.307503 | 2.99146 | 0.1422264 | 49.53984 | 52.3998
S7 | 7 | 3 | 500 | 3 | 100x3.tiff | 1600 | 1200 | 429559.68 | 3657 | 371.3452 | 106.308 | 53.58914 | (np.float64(561.9978124145474), np.float64(780.3076292042658)) | (520, 743, 619, 821) | 818.176953 | 175.6463 | 50.2837 | 25.34766 | (np.float64(265.82496527208093), np.float64(369.0855086136177)) | (245.95999999999998, 351.43899999999996, 292.787, 388.33299999999997) | 0.8636494 | 0.6948508 | 0.473582 | -0.6435656 | 1 | 5263 | 1177.485727 | 215.4098 | [[3.65700000e+03 1.36434000e+05 6.44014200e+06 3.43375410e+08] [1.53586000e+05 4.80508300e+06 2.05947381e+08 1.03839981e+10] [8.33962400e+06 2.23916497e+08 8.78469412e+09 4.24746714e+11] [5.23481056e+08 1.22090328e+10 4.34327709e+11 2.00518096e+13]] | [[ 3.65700000e+03 -5.20117283e-12 1.35011292e+06 2.36995605e+06] [ 1.25481847e-11 -9.24846539e+05 4.48316885e+06 -6.77018677e+08] [ 1.88934798e+06 -9.53203998e+06 9.26771528e+08 -3.84585024e+09] [ 1.45381273e+07 -1.22605180e+09 1.14583694e+10 -8.71017843e+11]] | [ 2.42227151e-01 2.07550785e-02 1.46785771e-03 6.31590825e-04 5.46172455e-07 7.67567493e-05 -2.67425696e-07] | [[ nan nan 0.10095322 0.00293041] [ nan -0.06915439 0.00554336 -0.01384286] [ 0.14127393 -0.01178619 0.0189495 -0.00130033] [ 0.01797612 -0.02506882 0.00387423 -0.00486998]] | 3657 | 818.176953 | 68.23663 | 32.27592 |  |  |  | 32.27592 | 1.983761 | 0.3332569 | 175.6463 | 3.000688 | 1.983761 | 0.3332569 | 0.3332569 | 0.6948508 | 0.473582 | 50.2837 | 25.34766 | 37.81568 | 18.63238 | 0.577284 | 0.6418764 | 1.73225 | 4.06633 | 0.1363506 | 24.93604 | 25.34766
S7 | 7 | 3 | 500 | 3 | 100x3.tiff | 1600 | 1200 | 429559.68 | 4626 | 586.394 | 100.1543 | 82.1057 | (np.float64(1140.8713791612624), np.float64(631.1072200605274)) | (1093, 582, 1195, 675) | 1034.970354 | 277.3644 | 47.37297 | 38.83599 | (np.float64(539.6321623432771), np.float64(298.51371508862945)) | (516.9889999999999, 275.286, 565.235, 319.275) | 0.5726611 | 0.634655 | 0.487666 | 1.344535 | 1 | 7289 | 1630.760681 | 187.9972 | [[4.62600000e+03 2.27170000e+05 1.40080000e+07 9.56518858e+08] [2.21453000e+05 1.10828660e+07 6.79926816e+08 4.57801476e+10] [1.25982170e+07 6.33268318e+08 3.84749288e+10 2.55216541e+12] [7.92092705e+08 3.99986305e+10 2.40338146e+12 1.56829740e+14]] | [[ 4.62600000e+03 2.00657269e-11 2.85231282e+06 -1.15133872e+07] [-2.98570058e-11 2.07924796e+05 -1.10766807e+07 1.17861793e+08] [ 1.99695647e+06 -5.30239008e+06 1.18363124e+09 -1.14272780e+10] [-2.19543851e+06 4.33173541e+08 -2.16628980e+10 4.23879795e+11]] | [2.26602682e-01 1.97522895e-03 4.63749204e-04 2.16624903e-04 6.57329776e-08 6.10598667e-06 1.98337873e-08] | [[ nan nan 0.13328642 -0.00791023] [ nan 0.00971617 -0.00761019 0.00119057] [ 0.09331626 -0.00364299 0.01195638 -0.00169716] [-0.00150837 0.00437567 -0.00321734 0.00092559]] | 4626 | 1034.970354 | 76.74638 | 36.30104 |  |  |  | 36.30104 | 1.219821 | 0.1690583 | 277.3644 | 5.91512 | 1.219821 | 0.1690583 | 0.1690583 | 0.634655 | 0.487666 | 47.37297 | 38.83599 | 43.10448 | 14.92579 | 0.411167 | 0.7662816 | 2.432102 | 5.795308 | 0.4273389 | 8.536978 | 38.83599
S7 | 7 | 3 | 500 | 3 | 100x3.tiff | 1600 | 1200 | 429559.68 | 2114 | 215.1726 | 61.93126 | 46.05172 | (np.float64(979.6778618732261), np.float64(386.6225165562914)) | (945, 364, 1013, 412) | 472.963106 | 101.7766 | 29.29348 | 21.78246 | (np.float64(463.38762866603594), np.float64(182.8724503311258)) | (446.98499999999996, 172.172, 479.149, 194.87599999999998) | 0.6686312 | 0.8493371 | 0.6476716 | -0.003778621 | 1 | 2489 | 556.861481 | 106.5644 | [[2.11400000e+03 4.78240000e+04 1.36210800e+06 4.31907460e+07] [7.33090000e+04 1.65757800e+06 4.70435620e+07 1.47955216e+09] [3.04895900e+06 6.97732360e+07 1.97024819e+09 6.12770598e+10] [1.40571943e+08 3.27322750e+09 9.22241531e+10 2.84369815e+12]] | [[ 2.11400000e+03 -1.79412041e-12 2.80208768e+05 -3.01619778e+05] [ 6.72883971e-12 -8.56066225e+02 -1.52698336e+05 -6.53295787e+06] [ 5.06759624e+05 8.57483636e+05 4.73710318e+07 2.02260714e+08] [-3.06116543e+05 7.01768876e+06 5.96864508e+06 -2.22570247e+09]] | [ 1.76095121e-01 2.57001871e-03 1.96192616e-04 1.23043042e-05 3.17100859e-10 -1.13607691e-07 5.14702648e-10] | [[ nan nan 6.27006084e-02 -1.46790300e-03] [ nan -1.91556722e-04 -7.43142067e-04 -6.91504337e-04] [ 1.13394513e-01 4.17314412e-03 5.01415662e-03 4.65633368e-04] [-1.48978756e-03 7.42812416e-04 1.37406828e-05 -1.11441558e-04]] | 2114 | 472.963106 | 51.88091 | 24.53967 |  |  |  | 24.53967 | 1.34482 | 0.573774 | 101.7766 | 1.742847 | 1.34482 | 0.573774 | 0.573774 | 0.8493371 | 0.6476716 | 29.29348 | 21.78246 | 25.53797 | 18.58828 | 0.7574787 | 0.8377176 | 1.320169 | 6.926201 | 0.3313688 | 7.511021 | 21.78246
S7 | 7 | 3 | 500 | 3 | 100x3.tiff | 1600 | 1200 | 429559.68 | 3133 | 263.8061 | 87.98892 | 48.36333 | (np.float64(638.6546441110756), np.float64(236.21544845196297)) | (594, 209, 685, 262) | 700.942957 | 124.7803 | 41.61876 | 22.87585 | (np.float64(302.0836466645388), np.float64(111.72990711777848)) | (280.962, 98.857, 324.005, 123.92599999999999) | 0.8353934 | 0.8822867 | 0.6495957 | -0.02509117 | 1 | 3551 | 794.461679 | 112.1314 | [[3.13300000e+03 8.52660000e+04 2.77922600e+06 9.93925440e+07] [1.39903000e+05 3.78098800e+06 1.21919192e+08 4.32465618e+09] [7.76264300e+06 2.13285410e+08 6.86806364e+09 2.42258486e+11] [4.81925443e+08 1.34603250e+10 4.32710493e+11 1.51601076e+13]] | [[ 3.13300000e+03 1.26085808e-11 4.58673572e+05 -1.21135187e+06] [ 1.37347911e-11 -2.65348848e+04 -7.41838357e+05 5.84751493e+06] [ 1.51532432e+06 4.39141125e+06 1.60027692e+08 8.49538860e+08] [-4.51544114e+04 -8.50480806e+07 -8.36089681e+08 -1.52738270e+10]] | [ 2.01106402e-01 1.16175750e-02 7.01321136e-04 3.55536478e-05 -3.58472167e-09 -3.29591483e-06 4.32071204e-09] | [[ nan nan 4.67286170e-02 -2.20480063e-03] [ nan -2.70331352e-03 -1.35023169e-03 1.90147296e-04] [ 1.54377785e-01 7.99287688e-03 5.20372046e-03 4.93539444e-04] [-8.21862563e-05 -2.76556157e-03 -4.85726146e-04 -1.58528112e-04]] | 3133 | 700.942957 | 63.159 | 29.87421 |  |  |  | 29.87421 | 1.819332 | 0.5657186 | 124.7803 | 1.767663 | 1.819332 | 0.5657186 | 0.5657186 | 0.8822867 | 0.6495957 | 41.61876 | 22.87585 | 32.24731 | 22.46967 | 0.7521427 | 0.7178063 | 1.329535 | 5.085273 | 0.1646066 | 18.74291 | 22.87585
S7 | 7 | 3 | 500 | 3 | 100x3.tiff | 1600 | 1200 | 429559.68 | 7194 | 729.4184 | 187.83 | 73.18327 | (np.float64(370.4122880177926), np.float64(367.0176536002224)) | (310, 287, 417, 455) | 1609.506426 | 345.0149 | 88.84359 | 34.61569 | (np.float64(175.2050122324159), np.float64(173.59935015290517)) | (146.63, 135.751, 197.24099999999999, 215.21499999999997) | 0.9209736 | 0.5976076 | 0.4002003 | -1.243067 | 1 | 12038 | 2693.249702 | 312.1053 | [[7.19400000e+03 5.75647000e+05 6.05306190e+07 7.15412946e+09] [4.34606000e+05 3.06756690e+07 2.89280952e+09 3.14242979e+11] [3.00577640e+07 1.97070172e+09 1.71710304e+11 1.73842221e+13] [2.23980891e+09 1.39775522e+11 1.14694141e+13 1.09568015e+15]] | [[ 7.19400000e+03 -5.05764319e-11 1.44686968e+07 -4.89097280e+06] [-1.14198428e-10 -4.10048336e+06 -1.07761558e+08 -1.33218387e+10] [ 3.80222115e+06 6.09891408e+07 8.99769163e+09 2.46519779e+11] [-3.54511488e+07 -5.60629157e+09 -1.99446658e+11 -1.79937787e+13]] | [ 3.53036411e-01 6.75877135e-02 6.13113400e-03 1.22773707e-03 4.28223190e-07 -5.35767225e-05 -3.34110673e-06] | [[ nan nan 0.2795687 -0.00111422] [ nan -0.07923083 -0.02454922 -0.03578103] [ 0.07346771 0.01389397 0.02416684 0.00780648] [-0.00807615 -0.0150579 -0.00631583 -0.00671801]] | 7194 | 1609.506426 | 95.70624 | 45.26905 |  |  |  | 45.26905 | 2.56657 | 0.1699131 | 345.0149 | 5.885361 | 2.56657 | 0.1699131 | 0.1699131 | 0.5976076 | 0.4002003 | 88.84359 | 34.61569 | 61.72964 | 18.66014 | 0.4122052 | 0.5095365 | 2.425976 | 2.56242 | 0.07902642 | 54.22791 | 34.61569
S7 | 7 | 3 | 500 | 3 | 100x3.tiff | 1600 | 1200 | 429559.68 | 2496 | 291.6468 | 105.6527 | 35.24105 | (np.float64(107.8641826923077), np.float64(772.1302083333334)) | (69, 722, 141, 813) | 558.427584 | 137.9489 | 49.97375 | 16.66902 | (np.float64(51.01975841346154), np.float64(365.21758854166666)) | (32.637, 341.506, 66.693, 384.549) | 0.9427305 | 0.809601 | 0.3809524 | 0.9428761 | 1 | 3083 | 689.756507 | 201.0005 | [[2.49600000e+03 1.25125000e+05 7.47979300e+06 4.84334497e+08] [9.70050000e+04 5.59862200e+06 3.54395258e+08 2.37027517e+10] [4.49786100e+06 2.76340154e+08 1.80568152e+10 1.23211231e+12] [2.29050105e+08 1.45548246e+10 9.69702007e+11 6.70117833e+13]] | [[ 2.49600000e+03 -5.14432941e-12 1.20725068e+06 -1.16685408e+07] [ 1.07434062e-11 7.35741141e+05 -1.00664970e+07 8.46558201e+08] [ 7.27840958e+05 -6.32651119e+06 6.13121986e+08 -1.49173159e+10] [-2.32947455e+06 4.76274409e+08 -1.06979311e+10 6.40857700e+11]] | [ 3.10607812e-01 6.17083878e-02 8.56946620e-03 4.92871953e-03 3.20265270e-05 1.22285645e-03 -5.67606072e-07] | [[ nan nan 0.19377971 -0.03748911] [ nan 0.11809619 -0.032342 0.05444062] [ 0.1168281 -0.02032604 0.03942876 -0.01920148] [-0.00748422 0.03062834 -0.01377031 0.01651138]] | 2496 | 558.427584 | 56.37381 | 26.66481 |  |  |  | 26.66481 | 2.998002 | 0.3687569 | 137.9489 | 2.711814 | 2.998002 | 0.3687569 | 0.3687569 | 0.809601 | 0.3809524 | 49.97375 | 16.66902 | 33.32138 | 16.1923 | 0.6072536 | 0.5335763 | 1.646759 | 2.809913 | 0.05726951 | 33.30473 | 16.66902
S7 | 7 | 3 | 500 | 3 | 100x3.tiff | 1600 | 1200 | 429559.68 | 5656 | 569.9382 | 163.9114 | 58.17897 | (np.float64(675.6301272984441), np.float64(655.1605374823197)) | (607, 605, 747, 709) | 1265.411224 | 269.5808 | 77.53011 | 27.51865 | (np.float64(319.57305021216405), np.float64(309.8909342291372)) | (287.111, 286.16499999999996, 353.33099999999996, 335.35699999999997) | 0.9348885 | 0.6645518 | 0.3884615 | 0.4757743 | 1 | 8511 | 1904.157519 | 320.088 | [[5.65600000e+03 2.83708000e+05 1.71689140e+07 1.16505530e+09] [3.88172000e+05 2.28507100e+07 1.54738699e+09 1.13666607e+11] [3.43963200e+07 2.24187169e+09 1.61574582e+11 1.23731039e+13] [3.46266280e+09 2.40401814e+11 1.79898229e+13 1.41280888e+15]] | [[ 5.65600000e+03 -1.57029945e-11 2.93796823e+06 9.11321053e+06] [-2.06625828e-10 3.37979384e+06 3.00176830e+07 3.68011464e+09] [ 7.75602623e+06 5.26224278e+07 5.25313833e+09 9.21376603e+10] [ 3.74448493e+07 8.12089117e+09 1.29349366e+11 9.34895558e+12]] | [ 3.34288282e-01 6.73313930e-02 4.30102582e-03 1.44473505e-03 3.42686970e-06 3.23328845e-04 -1.10745899e-06] | [[ nan nan 0.09183924 0.00378789] [ nan 0.10565046 0.01247681 0.02033917] [0.24244904 0.02187245 0.02903291 0.00677102] [0.01556391 0.04488234 0.00950564 0.00913536]] | 5656 | 1265.411224 | 84.86132 | 40.1394 |  |  |  | 40.1394 | 2.817366 | 0.2188083 | 269.5808 | 4.570211 | 2.817366 | 0.2188083 | 0.2188083 | 0.6645518 | 0.3884615 | 77.53011 | 27.51865 | 52.52438 | 18.77599 | 0.4677695 | 0.5177266 | 2.137805 | 2.645457 | 0.06511148 | 50.01146 | 27.51865
S7 | 7 | 3 | 500 | 3 | 100x3.tiff | 1600 | 1200 | 429559.68 | 1437 | 161.196 | 50.17883 | 39.19684 | (np.float64(453.46207376478776), np.float64(287.4411969380654)) | (432, 260, 475, 313) | 321.498573 | 76.24569 | 23.73459 | 18.54011 | (np.float64(214.4875608907446), np.float64(135.95968615170491)) | (204.33599999999998, 122.97999999999999, 224.67499999999998, 148.049) | 0.6243521 | 0.8886827 | 0.6305397 | 1.27587 | 1 | 1617 | 361.769793 | 92.36639 | [[1.43700000e+03 3.94330000e+04 1.30078100e+06 4.72796290e+07] [3.08410000e+04 8.70831000e+05 2.97473670e+07 1.12055196e+09] [8.07347000e+05 2.36832110e+07 8.31637427e+08 3.20401265e+10] [2.33907670e+07 7.12030767e+08 2.55879118e+10 1.00266063e+12]] | [[ 1.43700000e+03 7.97939492e-12 2.18692281e+05 -4.17714506e+05] [-7.97228950e-12 2.45170452e+04 4.84355093e+05 1.05737974e+07] [ 1.45435183e+05 4.76269709e+05 1.82692754e+07 1.34211028e+08] [-1.79255120e+05 5.61574732e+06 1.16091870e+08 2.22618446e+09]] | [ 1.76335560e-01 1.82241270e-03 9.91287169e-04 1.57510551e-05 -3.03955440e-10 -3.80619822e-07 1.94456497e-09] | [[ nan nan 0.10590584 -0.00533627] [ nan 0.01187284 0.0061876 0.00356337] [ 0.07042972 0.00608431 0.00615674 0.00119313] [-0.00228997 0.00189251 0.00103206 0.00052208]] | 1437 | 321.498573 | 42.77435 | 20.23227 |  |  |  | 20.23227 | 1.280175 | 0.6949576 | 76.24569 | 1.438937 | 1.280175 | 0.6949576 | 0.6949576 | 0.8886827 | 0.6305397 | 23.73459 | 18.54011 | 21.13735 | 16.86645 | 0.8336412 | 0.8524383 | 1.199557 | 7.171758 | 0.3756479 | 5.194478 | 18.54011
S7 | 7 | 3 | 500 | 3 | 100x3.tiff | 1600 | 1200 | 429559.68 | 2848 | 307.3391 | 91.63864 | 44.5389 | (np.float64(1049.6906601123596), np.float64(621.9877106741573)) | (1010, 575, 1089, 658) | 637.180192 | 145.3714 | 43.34508 | 21.0669 | (np.float64(496.5036822331461), np.float64(294.20018714887635)) | (477.72999999999996, 271.97499999999997, 515.097, 311.234) | 0.8739435 | 0.7897948 | 0.434345 | -0.8293269 | 1 | 3606 | 806.766774 | 197.3519 | [[2.84800000e+03 1.33821000e+05 7.26197100e+06 4.26890739e+08] [1.13039000e+05 4.74280600e+06 2.34392476e+08 1.27053963e+10] [5.36044500e+06 2.10164200e+08 9.77168843e+09 5.01135813e+11] [2.79301499e+08 1.04845576e+10 4.66796978e+11 2.29811991e+13]] | [[ 2.84800000e+03 -1.02176045e-11 9.74028570e+05 -5.86739853e+06] [ 2.46132004e-11 -5.68637827e+05 -4.01967330e+05 -4.15123914e+08] [ 8.73852472e+05 3.42838268e+06 3.53924884e+08 1.81316035e+09] [-2.82566442e+06 -3.59996492e+08 -2.98487227e+09 -2.37444377e+11]] | [ 2.27821150e-01 1.98119927e-02 1.40646033e-03 8.73480813e-05 -2.95014763e-08 -1.20764374e-05 8.18426990e-09] | [[ nan nan 0.12008582 -0.01355488] [ nan -0.07010609 -0.00092863 -0.0179704 ] [ 0.10773533 0.00792026 0.01532114 0.00147078] [-0.00652786 -0.01558398 -0.00242123 -0.00360913]] | 2848 | 637.180192 | 60.21782 | 28.48303 |  |  |  | 28.48303 | 2.057497 | 0.3788908 | 145.3714 | 2.639283 | 2.057497 | 0.3788908 | 0.3788908 | 0.7897948 | 0.434345 | 43.34508 | 21.0669 | 32.20599 | 17.53248 | 0.6155411 | 0.6571226 | 1.624587 | 4.261795 | 0.1260565 | 22.27818 | 21.0669
S7 | 7 | 3 | 500 | 3 | 100x3.tiff | 1600 | 1200 | 429559.68 | 4742 | 616.3818 | 120.2297 | 78.11416 | (np.float64(425.44179671024887), np.float64(1169.0974272458877)) | (367, 1131, 494, 1211) | 1060.922918 | 291.5486 | 56.86865 | 36.948 | (np.float64(201.2339698439477), np.float64(552.9830830873049)) | (173.59099999999998, 534.963, 233.66199999999998, 572.803) | 0.7601842 | 0.6313407 | 0.4667323 | -0.3893562 | 1 | 7511 | 1680.428519 | 186.1018 | [[4.74200000e+03 1.80658000e+05 9.04776200e+06 5.22229102e+08] [2.77131000e+05 9.68854800e+06 4.70209276e+08 2.69020890e+10] [2.01234590e+07 6.25078010e+08 2.83923063e+10 1.57910799e+12] [1.66634532e+09 4.57067772e+10 1.90504601e+12 1.01646758e+14]] | [[ 4.74200000e+03 4.01456646e-11 2.16515699e+06 1.25588258e+07] [ 1.14027898e-10 -8.69430110e+05 7.68790924e+06 -7.10877676e+08] [ 3.92742544e+06 -3.99518897e+07 1.67848564e+09 -1.67060926e+10] [ 3.12426192e+07 -1.86364309e+09 3.57521963e+10 -1.50163780e+12]] | [2.70943236e-01 1.21215836e-02 7.34035523e-03 9.45030097e-04 2.35439913e-06 9.37954989e-05 8.07456318e-07] | [[ nan nan 0.0962867 0.00811045] [ nan -0.03866443 0.00496483 -0.00666669] [ 0.17465654 -0.02580082 0.01574102 -0.00227515] [ 0.02017639 -0.01747745 0.00486897 -0.00296974]] | 4742 | 1060.922918 | 77.70265 | 36.75335 |  |  |  | 36.75335 | 1.539154 | 0.1568454 | 291.5486 | 6.375705 | 1.539154 | 0.1568454 | 0.1568454 | 0.6313407 | 0.4667323 | 56.86865 | 36.948 | 46.90833 | 14.55569 | 0.3960371 | 0.6462849 | 2.525016 | 4.122378 | 0.2398158 | 19.92065 | 36.948
S7 | 7 | 3 | 500 | 3 | 100x3.tiff | 1600 | 1200 | 429559.68 | 2978 | 349.3036 | 99.50121 | 50.37753 | (np.float64(748.1927468099395), np.float64(954.7599059771659)) | (724, 919, 791, 1019) | 666.264962 | 165.2206 | 47.06407 | 23.82857 | (np.float64(353.89516924110137), np.float64(451.60143552719944)) | (342.452, 434.68699999999995, 374.143, 481.98699999999997) | 0.862357 | 0.7277615 | 0.4444776 | -1.099753 | 1 | 4092 | 915.499068 | 209.4317 | [[2.97800000e+03 1.06493000e+05 5.36868300e+06 3.26695463e+08] [7.20460000e+04 2.02219200e+06 8.52049840e+07 4.54939262e+09] [2.49758200e+06 5.66016940e+07 1.97626981e+09 8.95658209e+10] [1.04409622e+08 1.99707994e+09 5.94381673e+10 2.32709096e+12]] | [[ 2.97800000e+03 -1.28466127e-11 1.56050333e+06 2.31049588e+07] [-9.74864633e-12 -5.54166186e+05 -5.04434311e+06 -6.87157554e+08] [ 7.54591363e+05 -5.89799903e+06 4.52690018e+08 2.08082105e+08] [ 7.47497744e+06 -3.35489816e+08 4.02878487e+09 -2.98220254e+11]] | [2.61047401e-01 2.38765995e-02 9.28904160e-03 1.28933397e-03 2.67827496e-06 6.79496634e-05 3.56884521e-06] | [[ nan nan 1.75960551e-01 4.77412147e-02] [ nan -6.24871383e-02 -1.04230035e-02 -2.60184994e-02] [ 8.50868495e-02 -1.21868920e-02 1.71406323e-02 1.44377097e-04] [ 1.54453642e-02 -1.27029697e-02 2.79535939e-03 -3.79173836e-03]] | 2978 | 666.264962 | 61.57684 | 29.12585 |  |  |  | 29.12585 | 1.975111 | 0.3067103 | 165.2206 | 3.260405 | 1.975111 | 0.3067103 | 0.3067103 | 0.7277615 | 0.4444776 | 47.06407 | 23.82857 | 35.44632 | 16.13031 | 0.5538144 | 0.6188552 | 1.805659 | 3.779878 | 0.137643 | 23.2355 | 23.82857
S7 | 7 | 3 | 500 | 3 | 100x3.tiff | 1600 | 1200 | 429559.68 | 2601 | 243.3148 | 81.24107 | 44.23297 | (np.float64(851.0184544405997), np.float64(489.37908496732024)) | (824, 454, 878, 533) | 581.919129 | 115.0879 | 38.42703 | 20.9222 | (np.float64(402.53172895040365), np.float64(231.47630718954247)) | (389.75199999999995, 214.742, 415.294, 252.10899999999998) | 0.8387831 | 0.839303 | 0.6097046 | 1.468835 | 1 | 3099 | 693.336171 | 146.2154 | [[2.60100000e+03 9.20210000e+04 4.32072900e+06 2.33744459e+08] [7.02750000e+04 2.56270000e+06 1.21331794e+08 6.58609771e+09] [2.22460500e+06 8.10946040e+07 3.79284018e+09 2.04086738e+11] [7.76614230e+07 2.79522610e+09 1.28003641e+11 6.78464836e+12]] | [[ 2.60100000e+03 1.15463195e-11 1.06511022e+06 5.51577049e+06] [-1.26050281e-11 7.64348039e+04 -8.16012481e+05 7.02773519e+07] [ 3.25883114e+05 -1.74018585e+06 1.05794879e+08 -2.98383976e+08] [-5.36819881e+04 2.12959080e+07 -3.69983759e+08 1.72628099e+10]] | [ 2.05610053e-01 1.24503261e-02 1.01645845e-03 1.26101329e-04 4.04582635e-08 1.11438530e-05 -2.00334087e-08] | [[ nan nan 1.57439553e-01 1.59865705e-02] [ nan 1.12982310e-02 -2.36508047e-03 3.99387375e-03] [ 4.81704999e-02 -5.04364780e-03 6.01234078e-03 -3.32494345e-04] [-1.55588578e-04 1.21025004e-03 -4.12279203e-04 3.77181236e-04]] | 2601 | 581.919129 | 57.54734 | 27.21989 |  |  |  | 27.21989 | 1.836663 | 0.5520944 | 115.0879 | 1.811285 | 1.836663 | 0.5520944 | 0.5520944 | 0.839303 | 0.6097046 | 38.42703 | 20.9222 | 29.67461 | 20.22521 | 0.7430305 | 0.7083527 | 1.34584 | 4.952208 | 0.1612169 | 17.50483 | 20.9222
S7 | 7 | 3 | 500 | 3 | 100x3.tiff | 1600 | 1200 | 429559.68 | 2255 | 257.1787 | 66.13958 | 51.14563 | (np.float64(611.7658536585366), np.float64(1207.559645232816)) | (585, 1172, 634, 1245) | 504.508895 | 121.6455 | 31.28402 | 24.19188 | (np.float64(289.3652487804878), np.float64(571.175712195122)) | (276.705, 554.356, 299.882, 588.885) | 0.6340424 | 0.7706767 | 0.6304166 | 1.255376 | 1 | 2926 | 654.631054 | 83.17448 | [[2.25500000e+03 8.01870000e+04 3.44409300e+06 1.64382819e+08] [6.03570000e+04 2.21936700e+06 9.81350650e+07 4.80696832e+09] [2.00803300e+06 7.47937270e+07 3.35481227e+09 1.66486261e+11] [7.36762890e+07 2.76249806e+09 1.24715194e+11 6.22225012e+12]] | [[ 2.25500000e+03 -9.94759830e-12 5.92671728e+05 -2.38298983e+05] [ 1.69535497e-11 7.30934927e+04 7.52618438e+05 4.95556936e+07] [ 3.92526371e+05 -5.24033553e+05 1.09784402e+08 -4.46946764e+08] [-1.08303521e+06 2.75790488e+07 -3.86557560e+08 1.83209995e+10]] | [ 1.93744986e-01 2.37566849e-03 2.21932493e-04 1.18391790e-05 -6.06472494e-10 5.66976848e-07 -2.18515407e-11] | [[ nan nan 0.11655237 -0.00098686] [ nan 0.01437426 0.0031168 0.00432169] [ 0.07719261 -0.00217016 0.00957417 -0.00082081] [-0.00448514 0.00240514 -0.00070991 0.00070854]] | 2255 | 504.508895 | 53.58316 | 25.34484 |  |  |  | 25.34484 | 1.293162 | 0.4284364 | 121.6455 | 2.334069 | 1.293162 | 0.4284364 | 0.4284364 | 0.7706767 | 0.6304166 | 31.28402 | 24.19188 | 27.73795 | 16.58948 | 0.6545505 | 0.8101527 | 1.527766 | 6.47789 | 0.3659576 | 7.092141 | 24.19188
S7 | 7 | 3 | 500 | 3 | 100x3.tiff | 1600 | 1200 | 429559.68 | 1522 | 179.5219 | 68.60286 | 28.84964 | (np.float64(1019.9894875164258), np.float64(1444.0742444152431)) | (990, 1419, 1051, 1471) | 340.515538 | 84.91384 | 32.44915 | 13.64588 | (np.float64(482.45502759526937), np.float64(683.04711760841)) | (468.27, 671.187, 497.123, 695.783) | 0.9072781 | 0.907573 | 0.4798235 | 0.7380855 | 1 | 1677 | 375.193533 | 123.2252 | [[1.52200000e+03 3.81630000e+04 1.20293100e+06 4.25159250e+07] [4.56440000e+04 1.32792400e+06 4.53157660e+07 1.68033319e+09] [1.64968200e+06 5.24128220e+07 1.87404886e+09 7.15182396e+10] [6.63725420e+07 2.23444202e+09 8.24135747e+10 3.20508288e+12]] | [[1.52200000e+03 2.44426701e-12 2.46022610e+05 1.56769626e+04] [3.75166564e-12 1.83435188e+05 4.14843203e+04 5.61949575e+07] [2.80841832e+05 4.60377687e+04 5.90559875e+07 1.45450354e+07] [5.48190372e+04 7.11307707e+07 2.85425761e+07 2.05189634e+10]] | [2.27441434e-01 2.53081937e-02 2.42917258e-06 1.60190060e-06 2.93666576e-12 2.40558731e-07 1.16678402e-12] | [[ nan nan 1.06205184e-01 1.73470364e-04] [ nan 7.91869005e-02 4.59036636e-04 1.59387181e-02] [1.21236249e-01 5.09421929e-04 1.67501993e-02 1.05745890e-04] [6.06589338e-04 2.01750006e-02 2.07511363e-04 3.82381442e-03]] | 1522 | 340.515538 | 44.02125 | 20.82205 |  |  |  | 20.82205 | 2.377945 | 0.5934578 | 84.91384 | 1.68504 | 2.377945 | 0.5934578 | 0.5934578 | 0.907573 | 0.4798235 | 32.44915 | 13.64588 | 23.04752 | 16.04052 | 0.7703621 | 0.6416825 | 1.298091 | 4.063873 | 0.09272194 | 18.80327 | 13.64588
S7 | 7 | 3 | 500 | 3 | 100x3.tiff | 1600 | 1200 | 429559.68 | 3182 | 444.3574 | 87.47516 | 69.19336 | (np.float64(538.4028912633564), np.float64(296.3004399748586)) | (495, 245, 580, 331) | 711.905678 | 210.1811 | 41.37575 | 32.72846 | (np.float64(254.6645675675676), np.float64(140.1501081081081)) | (234.135, 115.88499999999999, 274.34, 156.563) | 0.6118086 | 0.7118568 | 0.4352941 | -0.7941864 | 1 | 4470 | 1000.06863 | 177.6558 | [[3.18200000e+03 1.63238000e+05 9.61615200e+06 6.05938478e+08] [1.38108000e+05 6.80023800e+06 3.83437950e+08 2.31804018e+10] [7.22624600e+06 3.55241224e+08 1.97191285e+10 1.16918226e+12] [4.19113812e+08 2.07958231e+10 1.14670759e+12 6.71629082e+13]] | [[ 3.18200000e+03 9.15179044e-12 1.24197078e+06 -1.48016453e+07] [-1.59445790e-11 -2.84763164e+05 -4.71389842e+06 -1.45341207e+08] [ 1.23195949e+06 9.25071412e+06 3.58187326e+08 3.97527712e+09] [-1.46736525e+06 -3.00103202e+08 -5.51148030e+09 -1.99822202e+11]] | [ 2.44335800e-01 3.16490796e-03 6.04349074e-03 2.11582368e-04 -1.46114295e-07 -1.18551649e-05 1.89457453e-07] | [[ nan nan 0.12266228 -0.0259155 ] [ nan -0.02812441 -0.00825334 -0.00451116] [ 0.12167352 0.01619664 0.01111757 0.00218734] [-0.00256914 -0.00931473 -0.00303262 -0.00194914]] | 3182 | 711.905678 | 63.65099 | 30.10692 |  |  |  | 30.10692 | 1.264213 | 0.2025094 | 210.1811 | 4.938043 | 1.264213 | 0.2025094 | 0.2025094 | 0.7118568 | 0.4352941 | 41.37575 | 32.72846 | 37.0521 | 13.54843 | 0.4500104 | 0.7276464 | 2.222171 | 5.225653 | 0.3881914 | 8.647292 | 32.72846
S7 | 7 | 3 | 500 | 3 | 100x3.tiff | 1600 | 1200 | 429559.68 | 3460 | 408.1859 | 84.94513 | 62.44229 | (np.float64(525.3812138728324), np.float64(1125.5797687861273)) | (487, 1076, 560, 1167) | 774.10234 | 193.0719 | 40.17905 | 29.53521 | (np.float64(248.50531416184972), np.float64(532.3992306358382)) | (230.351, 508.948, 264.88, 551.991) | 0.6779698 | 0.7319653 | 0.520849 | 1.318397 | 1 | 4727 | 1057.566983 | 175.5679 | [[3.46000000e+03 1.71546000e+05 1.00208720e+07 6.42983670e+08] [1.32799000e+05 6.75757900e+06 3.99332481e+08 2.57884605e+10] [5.98488300e+06 3.11627553e+08 1.85419249e+10 1.19776344e+12] [2.96873785e+08 1.57397579e+10 9.41904129e+11 6.08483543e+13]] | [[ 3.46000000e+03 -1.27116095e-11 1.51566098e+06 -4.14108907e+06] [-7.70228326e-12 1.73435285e+05 -2.47851308e+06 1.99627442e+08] [ 8.87896179e+05 1.58512412e+06 3.10351655e+08 -6.93838509e+08] [-9.90355705e+05 7.18355678e+07 4.41214470e+08 7.28152860e+10]] | [ 2.00771590e-01 3.58924568e-03 2.43378100e-04 3.74401885e-05 -2.04616252e-09 4.54500603e-07 2.93023845e-09] | [[ nan nan 0.12660471 -0.00588064] [ nan 0.01448723 -0.00351966 0.00481939] [ 0.07416688 0.00225099 0.00749248 -0.00028477] [-0.00140637 0.00173425 0.00018109 0.00050806]] | 3460 | 774.10234 | 66.37325 | 31.39455 |  |  |  | 31.39455 | 1.360378 | 0.2609577 | 193.0719 | 3.832039 | 1.360378 | 0.2609577 | 0.2609577 | 0.7319653 | 0.520849 | 40.17905 | 29.53521 | 34.85713 | 16.0376 | 0.5108402 | 0.7813662 | 1.95756 | 6.025721 | 0.3220302 | 10.64384 | 29.53521
S7 | 7 | 3 | 500 | 3 | 100x3.tiff | 1600 | 1200 | 429559.68 | 3556 | 489.5706 | 109.6948 | 58.99911 | (np.float64(1091.2826209223847), np.float64(1183.1197975253094)) | (1056, 1133, 1141, 1234) | 795.580324 | 231.5669 | 51.88566 | 27.90658 | (np.float64(516.1766796962879), np.float64(559.6156642294713)) | (499.488, 535.909, 539.693, 583.682) | 0.8430421 | 0.5850609 | 0.4142108 | 1.345632 | 1 | 6078 | 1359.824862 | 237.2116 | [[3.55600000e+03 1.78226000e+05 1.15122300e+07 8.38348214e+08] [1.25465000e+05 6.70193100e+06 4.40065867e+08 3.19669984e+10] [5.29510900e+06 2.95651697e+08 1.98245040e+10 1.44976906e+12] [2.52164147e+08 1.47921320e+10 1.02021798e+12 7.56919674e+13]] | [[ 3.55600000e+03 -3.43902684e-12 2.57957897e+06 2.78162636e+06] [ 1.57953650e-11 4.13650603e+05 -7.57994905e+06 4.10329103e+08] [ 8.68374966e+05 1.07255117e+06 8.13437878e+08 -2.08067513e+09] [ 4.06173392e+06 4.95373365e+08 -1.97526474e+08 5.83879838e+11]] | [ 2.72670372e-01 2.25932365e-02 1.26365057e-03 4.78937787e-05 9.50298422e-09 -2.53095810e-06 -6.96542975e-09] | [[ nan nan 2.03997724e-01 3.68887902e-03] [ nan 3.27122305e-02 -1.00522182e-02 9.12529816e-03] [ 6.86726474e-02 1.42237346e-03 1.80900236e-02 -7.75957873e-04] [ 5.38650528e-03 1.10165953e-02 -7.36646581e-05 3.65154343e-03]] | 3556 | 795.580324 | 67.28774 | 31.8271 |  |  |  | 31.8271 | 1.859263 | 0.1864408 | 231.5669 | 5.363634 | 1.859263 | 0.1864408 | 0.1864408 | 0.5850609 | 0.4142108 | 51.88566 | 27.90658 | 39.89612 | 13.74256 | 0.4317879 | 0.6134084 | 2.315952 | 3.713635 | 0.1569579 | 23.97908 | 27.90658
S7 | 7 | 3 | 500 | 3 | 100x3.tiff | 1600 | 1200 | 429559.68 | 7597 | 760.2052 | 155.5529 | 92.30075 | (np.float64(339.30301434776885), np.float64(1310.880874029222)) | (258, 1231, 400, 1356) | 1699.669213 | 359.5771 | 73.57652 | 43.65825 | (np.float64(160.49032578649465), np.float64(620.046653415822)) | (122.03399999999999, 582.2629999999999, 189.2, 641.3879999999999) | 0.8049283 | 0.6580338 | 0.428 | -0.6026603 | 1 | 11545 | 2582.951305 | 283.4005 | [[7.59700000e+03 6.06855000e+05 5.49129450e+07 5.30883129e+09] [6.17659000e+05 4.58630730e+07 3.92603654e+09 3.64299013e+11] [5.93147310e+07 4.25974758e+09 3.53669785e+11 3.20036516e+13] [6.15653252e+09 4.35620634e+11 3.55348843e+13 3.16365768e+15]] | [[ 7.59700000e+03 9.86801751e-11 6.43683719e+06 -1.06023111e+08] [-1.20905952e-10 -3.47606777e+06 1.67912534e+07 -4.80698789e+09] [ 9.09719246e+06 8.68646038e+07 6.33062443e+09 4.18562682e+10] [-1.45192245e+08 -8.42332423e+09 -1.12488607e+11 -8.97793347e+12]] | [ 2.69153404e-01 1.66347825e-02 6.82285415e-03 6.66022387e-04 6.48447849e-08 5.94339669e-06 -1.41828281e-06] | [[ nan nan 0.11152912 -0.02107634] [ nan -0.06022877 0.00333793 -0.01096344] [ 0.15762429 0.01726782 0.01443844 0.00109525] [-0.02886278 -0.01921132 -0.00294348 -0.0026953 ]] | 7597 | 1699.669213 | 98.3504 | 46.51974 |  |  |  | 46.51974 | 1.685283 | 0.1651925 | 359.5771 | 6.053544 | 1.685283 | 0.1651925 | 0.1651925 | 0.6580338 | 0.428 | 73.57652 | 43.65825 | 58.61739 | 18.90743 | 0.4064388 | 0.6322633 | 2.460395 | 3.945443 | 0.1950717 | 29.91827 | 43.65825
S7 | 7 | 3 | 500 | 3 | 100x3.tiff | 1600 | 1200 | 429559.68 | 6434 | 792.4895 | 236.4937 | 75.99662 | (np.float64(449.8368044762201), np.float64(540.1978551445446)) | (331, 493, 548, 580) | 1439.472386 | 374.8475 | 111.8615 | 35.9464 | (np.float64(212.7728085172521), np.float64(255.5135854833696)) | (156.563, 233.189, 259.204, 274.34) | 0.9469614 | 0.4813706 | 0.3408019 | -0.2007856 | 1 | 13366 | 2990.361814 | 377.1784 | [[6.43400000e+03 3.03671000e+05 1.74572930e+07 1.08792416e+09] [7.64596000e+05 3.21457910e+07 1.72161260e+09 1.02284265e+11] [1.12550492e+08 4.58226775e+09 2.40811827e+11 1.41803088e+13] [1.83431903e+10 7.54862884e+11 3.99176477e+13 2.36697732e+15]] | [[ 6.43400000e+03 1.93267624e-11 3.12467313e+06 -3.09783688e+07] [-3.43050033e-11 -3.94150025e+06 1.91043960e+07 -3.36552366e+09] [ 2.16883466e+07 2.06916523e+08 1.03192813e+10 1.09650496e+11] [-1.86698123e+08 -1.76764499e+10 -2.08447256e+11 -1.35367323e+13]] | [5.99401063e-01 2.37358681e-01 4.39239064e-02 5.35494455e-03 2.84918086e-05 9.01935909e-04 7.70257578e-05] | [[ nan nan 0.07548184 -0.00932945] [ nan -0.0952137 0.00575348 -0.012636 ] [ 0.52391922 0.06231499 0.03874416 0.00513248] [-0.05622602 -0.06636695 -0.00975691 -0.00789932]] | 6434 | 1439.472386 | 90.5098 | 42.81113 |  |  |  | 42.81113 | 3.111897 | 0.1287372 | 374.8475 | 7.767765 | 3.111897 | 0.1287372 | 0.1287372 | 0.4813706 | 0.3408019 | 111.8615 | 35.9464 | 73.90395 | 15.36062 | 0.3587996 | 0.3827155 | 2.787071 | 1.445612 | 0.05303861 | 75.91511 | 35.9464
S7 | 7 | 3 | 500 | 3 | 100x3.tiff | 1600 | 1200 | 429559.68 | 4618 | 475.6711 | 164.3809 | 44.07517 | (np.float64(1129.450411433521), np.float64(1309.3817669987006)) | (1069, 1263, 1200, 1358) | 1033.180522 | 224.9924 | 77.75218 | 20.84755 | (np.float64(534.2300446080553), np.float64(619.3375757903854)) | (505.637, 597.399, 567.6, 642.334) | 0.9633832 | 0.7192026 | 0.3710727 | 0.4820848 | 1 | 6421 | 1436.563909 | 297.5818 | [[4.61800000e+03 2.14191000e+05 1.20511150e+07 7.56829191e+08] [2.79160000e+05 1.59213290e+07 1.01689836e+09 6.94570003e+10] [2.31184300e+07 1.46728384e+09 9.98126469e+10 7.10398167e+12] [2.22256082e+09 1.49326082e+11 1.05164079e+13 7.66064344e+14]] | [[ 4.61800000e+03 -7.87281351e-12 2.11655794e+06 1.53778813e+06] [ 1.67460712e-10 2.97339492e+06 1.25808758e+07 2.76608374e+09] [ 6.24309314e+06 3.55243143e+07 4.18068346e+09 3.82949966e+10] [ 7.02471184e+07 7.20080059e+09 8.20743645e+10 7.10227768e+12]] | [3.91994789e-01 1.15200471e-01 5.75596393e-03 3.92053407e-03 1.86235007e-05 1.32067304e-03 1.57653455e-07] | [[ nan nan 0.09924812 0.00106111] [ nan 0.13942631 0.00868113 0.02808688] [0.29274667 0.02451268 0.04245076 0.00572207] [0.04847231 0.07311711 0.01226362 0.01561644]] | 4618 | 1033.180522 | 76.67999 | 36.26963 |  |  |  | 36.26963 | 3.729559 | 0.256478 | 224.9924 | 3.898969 | 3.729559 | 0.256478 | 0.256478 | 0.7192026 | 0.3710727 | 77.75218 | 20.84755 | 49.29987 | 18.36827 | 0.5064366 | 0.4664774 | 1.974581 | 2.147637 | 0.03661677 | 56.90463 | 20.84755
S7 | 7 | 3 | 500 | 3 | 100x3.tiff | 1600 | 1200 | 429559.68 | 2251 | 252.2914 | 81.95923 | 43.2477 | (np.float64(418.1514882274545), np.float64(1081.0644158151933)) | (367, 1054, 455, 1107) | 503.613979 | 119.3338 | 38.76671 | 20.45616 | (np.float64(197.78565393158595), np.float64(511.3434686805864)) | (173.59099999999998, 498.542, 215.21499999999997, 523.611) | 0.8494473 | 0.7719479 | 0.4826329 | -0.2117921 | 1 | 2916 | 652.393764 | 150.9199 | [[2.25100000e+03 6.09220000e+04 1.94208800e+06 6.75747220e+07] [1.15142000e+05 2.97610900e+06 9.21266930e+07 3.14318856e+09] [6.80459400e+06 1.74086177e+08 5.34105250e+09 1.80679386e+11] [4.29904916e+08 1.09883280e+10 3.35037301e+11 1.12337137e+13]] | [[ 2.25100000e+03 5.26156896e-12 2.93269660e+05 -8.61099214e+05] [-1.98099315e-11 -1.40141966e+05 3.71722402e+05 -3.55857290e+07] [ 9.14909343e+05 4.26075576e+06 9.68569022e+07 5.65120841e+08] [-1.17581428e+07 -2.00595639e+08 -1.88132215e+09 -3.74486535e+10]] | [2.38440648e-01 1.81111606e-02 6.08831084e-03 2.44333236e-03 9.40894132e-06 3.24788949e-04 5.27506353e-07] | [[ nan nan 0.05787835 -0.00358191] [ nan -0.02765777 0.00154625 -0.00311996] [ 0.1805623 0.01772344 0.00849188 0.0010443 ] [-0.04891026 -0.01758713 -0.00347655 -0.00145859]] | 2251 | 503.613979 | 53.53562 | 25.32235 |  |  |  | 25.32235 | 1.895112 | 0.4444065 | 119.3338 | 2.250192 | 1.895112 | 0.4444065 | 0.4444065 | 0.7719479 | 0.4826329 | 38.76671 | 20.45616 | 29.61144 | 16.88084 | 0.6666382 | 0.6531982 | 1.500064 | 4.211043 | 0.1505527 | 18.31055 | 20.45616